## Sheet1
Ni | Cr | Co | V | Fe | Gmin_FCC | eq_FCC | Gmin_eq_FCC
47 | 12 | 5 | 3 | 33 | 1 | 1 | 1
40 | 11 | 5 | 5 | 39 | 1 | 1 | 1
34 | 10 | 4 | 7 | 44 | 1 | 1 | 1
27 | 9 | 4 | 11 | 49 | 0 | 1 | 0
22 | 7 | 3 | 14 | 53 | 0 | 0 | 0
51 | 19 | 6 | 3 | 21 | 1 | 1 | 1
44 | 17 | 7 | 5 | 27 | 1 | 1 | 1
38 | 16 | 8 | 7 | 32 | 1 | 1 | 1
32 | 14 | 8 | 10 | 36 | 1 | 1 | 1
26 | 11 | 9 | 14 | 40 | 1 | 1 | 1
21 | 9 | 8 | 18 | 44 | 0 | 0 | 0
16 | 7 | 7 | 23 | 46 | 0 | 0 | 0
52 | 29 | 4 | 3 | 12 | 1 | 1 | 1
46 | 27 | 8 | 4 | 16 | 1 | 1 | 1
39 | 24 | 10 | 6 | 21 | 1 | 1 | 1
34 | 21 | 12 | 9 | 25 | 1 | 1 | 1
29 | 17 | 13 | 13 | 28 | 1 | 1 | 1
24 | 14 | 14 | 17 | 31 | 1 | 1 | 1
19 | 11 | 13 | 23 | 34 | 1 | 0 | 0
15 | 8 | 12 | 29 | 36 | 0 | 0 | 0
12 | 6 | 9 | 36 | 37 | 0 | 0 | 0
43 | 38 | 6 | 3 | 10 | 1 | 1 | 1
38 | 34 | 10 | 4 | 13 | 1 | 1 | 1
33 | 29 | 14 | 7 | 16 | 1 | 1 | 1
29 | 25 | 17 | 10 | 19 | 1 | 1 | 1
25 | 20 | 19 | 15 | 21 | 1 | 1 | 1
21 | 16 | 19 | 20 | 24 | 1 | 0 | 0
17 | 12 | 18 | 26 | 26 | 1 | 0 | 0
13 | 9 | 17 | 34 | 28 | 0 | 0 | 0
11 | 6 | 12 | 43 | 28 | 0 | 0 | 0
35 | 45 | 9 | 3 | 8 | 1 | 0 | 0
31 | 39 | 14 | 5 | 10 | 1 | 1 | 1
27 | 33 | 19 | 8 | 12 | 1 | 1 | 1
24 | 28 | 22 | 12 | 14 | 1 | 1 | 1
20 | 23 | 24 | 17 | 16 | 1 | 1 | 1
17 | 18 | 25 | 22 | 18 | 1 | 0 | 0
13 | 13 | 24 | 30 | 20 | 1 | 0 | 0
11 | 9 | 22 | 38 | 20 | 0 | 0 | 0
8 | 6 | 16 | 50 | 20 | 0 | 0 | 0
25 | 50 | 14 | 3 | 7 | 0 | 0 | 0
23 | 42 | 21 | 6 | 8 | 1 | 0 | 0
20 | 36 | 26 | 9 | 9 | 1 | 0 | 0
18 | 29 | 28 | 13 | 11 | 1 | 1 | 1
16 | 24 | 30 | 18 | 12 | 1 | 0 | 0
13 | 18 | 31 | 25 | 14 | 1 | 0 | 0
10 | 13 | 30 | 32 | 15 | 1 | 0 | 0
8 | 8 | 26 | 42 | 15 | 0 | 0 | 0
6 | 5 | 19 | 55 | 15 | 0 | 0 | 0
17 | 52 | 21 | 3 | 7 | 0 | 0 | 0
16 | 43 | 28 | 6 | 7 | 0 | 0 | 0
15 | 36 | 33 | 9 | 7 | 1 | 0 | 0
13 | 30 | 36 | 14 | 8 | 1 | 0 | 0
11 | 24 | 38 | 19 | 9 | 1 | 0 | 0
9 | 18 | 38 | 25 | 10 | 1 | 0 | 0
7 | 12 | 37 | 33 | 11 | 1 | 0 | 0
5 | 7 | 32 | 44 | 12 | 0 | 0 | 0
4 | 4 | 23 | 57 | 12 | 0 | 0 | 0
10 | 42 | 37 | 6 | 5 | 0 | 0 | 0
10 | 35 | 41 | 9 | 5 | 1 | 1 | 1
9 | 28 | 44 | 13 | 6 | 1 | 1 | 1
8 | 22 | 45 | 18 | 7 | 1 | 1 | 1
6 | 16 | 45 | 25 | 8 | 1 | 1 | 1
5 | 11 | 43 | 32 | 9 | 1 | 0 | 0
3 | 6 | 38 | 43 | 11 | 1 | 0 | 0
6 | 32 | 50 | 9 | 3 | 1 | 1 | 1
6 | 25 | 52 | 13 | 4 | 1 | 1 | 1
5 | 19 | 53 | 18 | 5 | 1 | 1 | 1
4 | 13 | 53 | 23 | 6 | 1 | 1 | 1
4 | 8 | 50 | 30 | 8 | 1 | 1 | 1