## Sheet1
Ni | Cr | Co | V | Fe | Gmin_FCC | eq_FCC | Gmin_eq_FCC
48.62736 | 10.99881 | 5.194241 | 2.693931 | 32.48567 | 1 | 1 | 1
41.57477 | 10.12848 | 5.218061 | 4.510476 | 38.56821 | 1 | 1 | 1
35.85915 | 9.343349 | 4.235945 | 6.407691 | 44.15387 | 1 | 1 | 1
28.37369 | 8.378689 | 4.22067 | 10.03292 | 48.99403 | 0 | 1 | 0
23.45607 | 6.611684 | 3.211612 | 12.95517 | 53.76547 | 0 | 0 | 0
52.88201 | 17.45311 | 6.24681 | 2.699862 | 20.7182 | 1 | 1 | 1
45.77703 | 15.66843 | 7.312439 | 4.514892 | 26.72722 | 1 | 1 | 1
39.28482 | 14.65354 | 8.304251 | 6.280897 | 31.47648 | 1 | 1 | 1
33.55447 | 13.00499 | 8.422861 | 9.100868 | 35.91682 | 1 | 1 | 1
27.37092 | 10.25865 | 9.513227 | 12.79165 | 40.06555 | 1 | 1 | 1
22.22386 | 8.437703 | 8.500794 | 16.53313 | 44.30451 | 0 | 0 | 0
17.21175 | 6.670904 | 7.560882 | 21.47412 | 47.08234 | 0 | 0 | 0
54.3202 | 26.83722 | 4.195535 | 2.719955 | 11.92709 | 1 | 1 | 1
47.59589 | 24.74896 | 8.311337 | 3.592147 | 15.75167 | 1 | 1 | 1
40.84168 | 22.26546 | 10.51498 | 5.453467 | 20.92441 | 1 | 1 | 1
35.32437 | 19.32842 | 12.51832 | 8.115598 | 24.71329 | 1 | 1 | 1
30.51429 | 15.84658 | 13.73466 | 11.8722 | 28.03227 | 1 | 1 | 1
25.34052 | 13.09525 | 14.84232 | 15.57886 | 31.14304 | 1 | 1 | 1
20.18911 | 10.3547 | 13.86999 | 21.21162 | 34.37458 | 1 | 0 | 0
16.03268 | 7.575066 | 12.87851 | 26.90267 | 36.61107 | 0 | 0 | 0
12.93078 | 5.727648 | 9.737677 | 33.66887 | 37.93502 | 0 | 0 | 0
45.35534 | 35.50791 | 6.354487 | 2.746399 | 10.03587 | 1 | 1 | 1
40.42467 | 32.04227 | 10.6815 | 3.693221 | 13.15834 | 1 | 1 | 1
35.08882 | 27.31708 | 14.94693 | 6.460041 | 16.18713 | 1 | 1 | 1
30.5347 | 23.31939 | 17.97272 | 9.138567 | 19.03462 | 1 | 1 | 1
26.37265 | 18.69069 | 20.12503 | 13.7337 | 21.07793 | 1 | 1 | 1
22.23501 | 15.00789 | 20.19952 | 18.37937 | 24.17822 | 1 | 0 | 0
18.2779 | 11.42984 | 19.43208 | 24.26237 | 26.59781 | 1 | 0 | 0
13.80144 | 8.464574 | 18.12171 | 31.32871 | 28.28356 | 0 | 0 | 0
11.91426 | 5.757147 | 13.05044 | 40.42272 | 28.85543 | 0 | 0 | 0
37.18757 | 42.35686 | 9.601553 | 2.766517 | 8.087508 | 1 | 0 | 0
33.1688 | 36.967 | 15.04061 | 4.643234 | 10.18036 | 1 | 1 | 1
28.82365 | 31.20905 | 20.36611 | 7.412379 | 12.18881 | 1 | 1 | 1
25.3618 | 26.21249 | 23.34322 | 11.00608 | 14.07641 | 1 | 1 | 1
21.17483 | 21.57244 | 25.51352 | 15.62145 | 16.11777 | 1 | 1 | 1
18.03351 | 16.91552 | 26.62813 | 20.2552 | 18.16765 | 1 | 0 | 0
13.87677 | 12.29334 | 25.72323 | 27.79385 | 20.31281 | 1 | 0 | 0
11.81863 | 8.5664 | 23.73375 | 35.43565 | 20.44558 | 0 | 0 | 0
8.713994 | 5.789753 | 17.49913 | 47.26936 | 20.72776 | 0 | 0 | 0
26.99321 | 47.82621 | 15.1779 | 2.811371 | 7.191303 | 0 | 0 | 0
24.43882 | 39.53513 | 22.40479 | 5.533324 | 8.08793 | 1 | 0 | 0
21.19253 | 33.79379 | 27.66276 | 8.277093 | 9.073825 | 1 | 0 | 0
19.24014 | 27.46093 | 30.05128 | 12.0604 | 11.18725 | 1 | 1 | 1
16.94481 | 22.51694 | 31.90121 | 16.54518 | 12.09185 | 1 | 0 | 0
13.67107 | 16.76923 | 32.73331 | 22.8182 | 14.00819 | 1 | 0 | 0
10.6741 | 12.29295 | 32.15301 | 29.64583 | 15.23412 | 1 | 0 | 0
8.70339 | 7.710276 | 28.40149 | 39.65795 | 15.5269 | 0 | 0 | 0
6.556304 | 4.840155 | 20.84638 | 52.16185 | 15.59531 | 0 | 0 | 0
18.19812 | 49.31311 | 22.5718 | 2.787284 | 7.12969 | 0 | 0 | 0
17.0076 | 40.49236 | 29.88481 | 5.5355 | 7.079723 | 0 | 0 | 0
15.87327 | 33.74886 | 35.06375 | 8.266089 | 7.048037 | 1 | 0 | 0
13.61449 | 27.83305 | 37.85558 | 12.72532 | 7.971556 | 1 | 0 | 0
11.5219 | 22.2702 | 39.96541 | 17.27299 | 8.969513 | 1 | 0 | 0
9.542587 | 16.90743 | 40.4554 | 23.00626 | 10.08832 | 1 | 0 | 0
7.455575 | 11.32259 | 39.56891 | 30.50559 | 11.14733 | 1 | 0 | 0
5.379916 | 6.672446 | 34.57202 | 41.09043 | 12.28519 | 0 | 0 | 0
4.370302 | 3.871622 | 25.23182 | 54.05163 | 12.47463 | 0 | 0 | 0
10.60182 | 39.44673 | 39.38685 | 5.520952 | 5.043654 | 0 | 0 | 0
10.55495 | 32.72695 | 43.45193 | 8.244816 | 5.021356 | 1 | 1 | 1
9.47603 | 26.11701 | 46.51637 | 11.87982 | 6.010771 | 1 | 1 | 1
8.424928 | 20.52487 | 47.58368 | 16.45247 | 7.014056 | 1 | 1 | 1
6.337946 | 14.97265 | 47.72864 | 22.92027 | 8.040486 | 1 | 1 | 1
5.304634 | 10.33855 | 45.80608 | 29.46577 | 9.084959 | 1 | 0 | 0
3.182772 | 5.639194 | 40.47969 | 39.59453 | 11.10381 | 1 | 0 | 0
6.3013 | 29.77216 | 52.7252 | 8.203589 | 2.997749 | 1 | 1 | 1
6.286111 | 23.20344 | 54.70203 | 11.82106 | 3.987363 | 1 | 1 | 1
5.239534 | 17.63834 | 55.76578 | 16.37109 | 4.985258 | 1 | 1 | 1
4.237105 | 12.19928 | 56.37082 | 21.14558 | 6.047216 | 1 | 1 | 1
4.213152 | 7.464809 | 52.87939 | 27.42527 | 8.017375 | 1 | 1 | 1