## Sheet1
Ni | Cr | Co | V | Fe | Gmin_FCC | eq_FCC | Gmin_eq_FCC | H1_new_pred_KFold_mean | H1_new_pred_KFold_std | C2_new_pred_KFold_mean | C2_new_pred_KFold_std
48.62736 | 10.99881 | 5.194241 | 2.693931 | 32.48567 | 1 | 1 | 1 | 199.2477 | 62.80027 | 115.7604 | 95.83454
41.57477 | 10.12848 | 5.218061 | 4.510476 | 38.56821 | 1 | 1 | 1 | 210.952 | 61.51138 | 139.6696 | 120.7494
35.85915 | 9.343349 | 4.235945 | 6.407691 | 44.15387 | 1 | 1 | 1 | 221.2639 | 56.43679 | 185.2697 | 150.147
28.37369 | 8.378689 | 4.22067 | 10.03292 | 48.99403 | 0 | 1 | 0 | 252.6299 | 49.89021 | 229.2146 | 172.925
23.45607 | 6.611684 | 3.211612 | 12.95517 | 53.76547 | 0 | 0 | 0 | 282.8247 | 45.29848 | 244.1509 | 171.8982
52.88201 | 17.45311 | 6.24681 | 2.699862 | 20.7182 | 1 | 1 | 1 | 209.7235 | 58.82613 | 289.9227 | 73.10143
45.77703 | 15.66843 | 7.312439 | 4.514892 | 26.72722 | 1 | 1 | 1 | 220.2906 | 55.55354 | 295.093 | 92.5305
39.28482 | 14.65354 | 8.304251 | 6.280897 | 31.47648 | 1 | 1 | 1 | 227.5531 | 52.30132 | 312.7154 | 119.9421
33.55447 | 13.00499 | 8.422861 | 9.100868 | 35.91682 | 1 | 1 | 1 | 243.7293 | 43.35883 | 323.1786 | 147.1082
27.37092 | 10.25865 | 9.513227 | 12.79165 | 40.06555 | 1 | 1 | 1 | 270.2155 | 38.60045 | 315.0047 | 169.615
22.22386 | 8.437703 | 8.500794 | 16.53313 | 44.30451 | 0 | 0 | 0 | 303.877 | 48.81312 | 321.5006 | 170.7592
17.21175 | 6.670904 | 7.560882 | 21.47412 | 47.08234 | 0 | 0 | 0 | 358.1372 | 87.41006 | 334.6739 | 179.9688
54.3202 | 26.83722 | 4.195535 | 2.719955 | 11.92709 | 1 | 1 | 1 | 225.5732 | 52.13552 | 461.9124 | 105.4123
47.59589 | 24.74896 | 8.311337 | 3.592147 | 15.75167 | 1 | 1 | 1 | 237.6341 | 48.60891 | 434.3527 | 105.794
40.84168 | 22.26546 | 10.51498 | 5.453467 | 20.92441 | 1 | 1 | 1 | 248.0145 | 44.52198 | 415.349 | 101.6028
35.32437 | 19.32842 | 12.51832 | 8.115598 | 24.71329 | 1 | 1 | 1 | 256.6128 | 39.83519 | 408.0457 | 121.5671
30.51429 | 15.84658 | 13.73466 | 11.8722 | 28.03227 | 1 | 1 | 1 | 270.6712 | 42.45573 | 396.5601 | 146.4175
25.34052 | 13.09525 | 14.84232 | 15.57886 | 31.14304 | 1 | 1 | 1 | 298.2789 | 47.58139 | 373.7464 | 154.9989
20.18911 | 10.3547 | 13.86999 | 21.21162 | 34.37458 | 1 | 0 | 0 | 350.4216 | 73.86348 | 377.6474 | 162.5319
16.03268 | 7.575066 | 12.87851 | 26.90267 | 36.61107 | 0 | 0 | 0 | 422.4515 | 106.6069 | 354.5482 | 185.7793
12.93078 | 5.727648 | 9.737677 | 33.66887 | 37.93502 | 0 | 0 | 0 | 472.3977 | 117.672 | 339.1032 | 197.1926
45.35534 | 35.50791 | 6.354487 | 2.746399 | 10.03587 | 1 | 1 | 1 | 249.7399 | 63.27264 | 542.0867 | 136.7256
40.42467 | 32.04227 | 10.6815 | 3.693221 | 13.15834 | 1 | 1 | 1 | 264.5571 | 58.74791 | 524.1605 | 137.2363
35.08882 | 27.31708 | 14.94693 | 6.460041 | 16.18713 | 1 | 1 | 1 | 276.016 | 61.6989 | 480.8875 | 131.9477
30.5347 | 23.31939 | 17.97272 | 9.138567 | 19.03462 | 1 | 1 | 1 | 284.0235 | 53.84348 | 455.8694 | 137.3898
26.37265 | 18.69069 | 20.12503 | 13.7337 | 21.07793 | 1 | 1 | 1 | 310.7213 | 60.27016 | 423.7211 | 127.2921
22.23501 | 15.00789 | 20.19952 | 18.37937 | 24.17822 | 1 | 0 | 0 | 343.1401 | 72.20684 | 397.2641 | 141.1161
18.2779 | 11.42984 | 19.43208 | 24.26237 | 26.59781 | 1 | 0 | 0 | 419.0228 | 97.94093 | 375.4193 | 162.3963
13.80144 | 8.464574 | 18.12171 | 31.32871 | 28.28356 | 0 | 0 | 0 | 479.6278 | 108.9299 | 349.8775 | 193.3224
11.91426 | 5.757147 | 13.05044 | 40.42272 | 28.85543 | 0 | 0 | 0 | 504.7488 | 115.2264 | 333.8184 | 208.9962
37.18757 | 42.35686 | 9.601553 | 2.766517 | 8.087508 | 1 | 0 | 0 | 270.7872 | 85.58659 | 659.3993 | 160.3846
33.1688 | 36.967 | 15.04061 | 4.643234 | 10.18036 | 1 | 1 | 1 | 277.8435 | 80.98927 | 642.7562 | 173.8452
28.82365 | 31.20905 | 20.36611 | 7.412379 | 12.18881 | 1 | 1 | 1 | 292.4161 | 75.99168 | 564.3521 | 184.3073
25.3618 | 26.21249 | 23.34322 | 11.00608 | 14.07641 | 1 | 1 | 1 | 320.4398 | 81.58998 | 501.5525 | 181.1926
21.17483 | 21.57244 | 25.51352 | 15.62145 | 16.11777 | 1 | 1 | 1 | 380.6899 | 89.52642 | 474.8537 | 178.2208
18.03351 | 16.91552 | 26.62813 | 20.2552 | 18.16765 | 1 | 0 | 0 | 422.7279 | 96.43745 | 396.6455 | 166.7445
13.87677 | 12.29334 | 25.72323 | 27.79385 | 20.31281 | 1 | 0 | 0 | 491.5399 | 99.07256 | 363.3193 | 186.5871
11.81863 | 8.5664 | 23.73375 | 35.43565 | 20.44558 | 0 | 0 | 0 | 500.8642 | 103.8158 | 327.6967 | 203.6537
8.713994 | 5.789753 | 17.49913 | 47.26936 | 20.72776 | 0 | 0 | 0 | 526.4345 | 110.8069 | 324.0138 | 229.9286
26.99321 | 47.82621 | 15.1779 | 2.811371 | 7.191303 | 0 | 0 | 0 | 282.4174 | 100.2545 | 751.0932 | 138.1031
24.43882 | 39.53513 | 22.40479 | 5.533324 | 8.08793 | 1 | 0 | 0 | 292.534 | 87.18499 | 670.7357 | 178.9579
21.19253 | 33.79379 | 27.66276 | 8.277093 | 9.073825 | 1 | 0 | 0 | 311.5338 | 95.50076 | 587.3126 | 196.8282
19.24014 | 27.46093 | 30.05128 | 12.0604 | 11.18725 | 1 | 1 | 1 | 356.7483 | 104.7401 | 494.6905 | 186.677
16.94481 | 22.51694 | 31.90121 | 16.54518 | 12.09185 | 1 | 0 | 0 | 428.2455 | 108.6139 | 449.1742 | 184.3282
13.67107 | 16.76923 | 32.73331 | 22.8182 | 14.00819 | 1 | 0 | 0 | 480.0759 | 94.29665 | 364.939 | 187.525
10.6741 | 12.29295 | 32.15301 | 29.64583 | 15.23412 | 1 | 0 | 0 | 509.5889 | 93.35151 | 329.6219 | 196.3802
8.70339 | 7.710276 | 28.40149 | 39.65795 | 15.5269 | 0 | 0 | 0 | 518.1326 | 103.7246 | 310.0734 | 216.5486
6.556304 | 4.840155 | 20.84638 | 52.16185 | 15.59531 | 0 | 0 | 0 | 524.7355 | 114.7809 | 307.5159 | 239.2156
18.19812 | 49.31311 | 22.5718 | 2.787284 | 7.12969 | 0 | 0 | 0 | 281.5274 | 94.75137 | 768.5639 | 135.3454
17.0076 | 40.49236 | 29.88481 | 5.5355 | 7.079723 | 0 | 0 | 0 | 292.9278 | 84.51698 | 662.9203 | 183.4978
15.87327 | 33.74886 | 35.06375 | 8.266089 | 7.048037 | 1 | 0 | 0 | 313.3083 | 87.69615 | 524.6629 | 202.9014
13.61449 | 27.83305 | 37.85558 | 12.72532 | 7.971556 | 1 | 0 | 0 | 377.5274 | 107.6176 | 450.6753 | 208.977
11.5219 | 22.2702 | 39.96541 | 17.27299 | 8.969513 | 1 | 0 | 0 | 433.3026 | 113.9793 | 387.7671 | 206.5785
9.542587 | 16.90743 | 40.4554 | 23.00626 | 10.08832 | 1 | 0 | 0 | 483.6207 | 103.8213 | 334.3933 | 207.7977
7.455575 | 11.32259 | 39.56891 | 30.50559 | 11.14733 | 1 | 0 | 0 | 508.998 | 93.27197 | 298.0468 | 215.1344
5.379916 | 6.672446 | 34.57202 | 41.09043 | 12.28519 | 0 | 0 | 0 | 517.7793 | 106.2791 | 294.9624 | 242.6399
4.370302 | 3.871622 | 25.23182 | 54.05163 | 12.47463 | 0 | 0 | 0 | 523.1196 | 118.4096 | 297.436 | 243.7568
10.60182 | 39.44673 | 39.38685 | 5.520952 | 5.043654 | 0 | 0 | 0 | 297.4383 | 80.17746 | 575.1092 | 223.7406
10.55495 | 32.72695 | 43.45193 | 8.244816 | 5.021356 | 1 | 1 | 1 | 321.6717 | 84.50057 | 435.6342 | 231.6549
9.47603 | 26.11701 | 46.51637 | 11.87982 | 6.010771 | 1 | 1 | 1 | 361.2358 | 100.92 | 317.5904 | 224.3331
8.424928 | 20.52487 | 47.58368 | 16.45247 | 7.014056 | 1 | 1 | 1 | 397.7716 | 109.3344 | 290.6135 | 228.6426
6.337946 | 14.97265 | 47.72864 | 22.92027 | 8.040486 | 1 | 1 | 1 | 456.2936 | 113.0802 | 275.5888 | 210.7851
5.304634 | 10.33855 | 45.80608 | 29.46577 | 9.084959 | 1 | 0 | 0 | 492.3079 | 97.67568 | 269.8543 | 220.9131
3.182772 | 5.639194 | 40.47969 | 39.59453 | 11.10381 | 1 | 0 | 0 | 508.6004 | 101.5475 | 275.531 | 238.6047
6.3013 | 29.77216 | 52.7252 | 8.203589 | 2.997749 | 1 | 1 | 1 | 329.0709 | 90.80343 | 318.4729 | 242.8048
6.286111 | 23.20344 | 54.70203 | 11.82106 | 3.987363 | 1 | 1 | 1 | 341.9342 | 93.07309 | 226.2178 | 221.9817
5.239534 | 17.63834 | 55.76578 | 16.37109 | 4.985258 | 1 | 1 | 1 | 366.5319 | 100.3444 | 194.0287 | 217.8675
4.237105 | 12.19928 | 56.37082 | 21.14558 | 6.047216 | 1 | 1 | 1 | 399.8591 | 108.2499 | 184.3184 | 210.8815
4.213152 | 7.464809 | 52.87939 | 27.42527 | 8.017375 | 1 | 1 | 1 | 434.3361 | 110.1445 | 203.0538 | 219.7017