## Sheet1
Ni | Cr | Co | V | Fe | ShearModulus_eff | PoissonsRatio_eff | delta_prime_misfit | sigma_SSS
0.47 | 0.12 | 0.05 | 0.03 | 0.33 | 81.56179 | 0.296651 | 0.04642498 | 175.4305
0.4 | 0.11 | 0.05 | 0.05 | 0.39 | 80.7444 | 0.2975784 | 0.05311754 | 219.6616
0.34 | 0.1 | 0.04 | 0.07 | 0.44 | 79.88644 | 0.2986354 | 0.05846711 | 256.1601
0.27 | 0.09 | 0.04 | 0.11 | 0.49 | 78.27498 | 0.3010996 | 0.06740233 | 319.1465
0.22 | 0.07 | 0.03 | 0.14 | 0.53 | 76.64712 | 0.303991 | 0.07235578 | 352.6182
0.51 | 0.19 | 0.06 | 0.03 | 0.21 | 83.62521 | 0.2919619 | 0.04968849 | 201.6107
0.44 | 0.17 | 0.07 | 0.05 | 0.27 | 82.44438 | 0.2938549 | 0.05527718 | 239.5277
0.38 | 0.16 | 0.08 | 0.07 | 0.32 | 81.55328 | 0.2951206 | 0.06030029 | 274.7742
0.32 | 0.14 | 0.08 | 0.1 | 0.36 | 79.94504 | 0.2978964 | 0.06660441 | 318.8574
0.26 | 0.11 | 0.09 | 0.14 | 0.4 | 77.62436 | 0.3023539 | 0.07350576 | 366.2802
0.21 | 0.09 | 0.08 | 0.18 | 0.44 | 75.65258 | 0.3059158 | 0.07883949 | 402.1937
0.16 | 0.07 | 0.07 | 0.23 | 0.46 | 73.25546 | 0.3103871 | 0.08393094 | 433.9935
0.52 | 0.29 | 0.04 | 0.03 | 0.12 | 86.90979 | 0.283726 | 0.05438088 | 241.1604
0.46 | 0.27 | 0.08 | 0.04 | 0.16 | 86.00531 | 0.2855243 | 0.05563304 | 249.2739
0.39 | 0.24 | 0.1 | 0.06 | 0.21 | 84.50791 | 0.2883173 | 0.05933407 | 274.6802
0.34 | 0.21 | 0.12 | 0.09 | 0.25 | 82.44124 | 0.2924162 | 0.06568916 | 319.1291
0.29 | 0.17 | 0.13 | 0.13 | 0.28 | 79.70645 | 0.297935 | 0.07271569 | 367.4387
0.24 | 0.14 | 0.14 | 0.17 | 0.31 | 77.34547 | 0.3025956 | 0.07829711 | 405.0829
0.19 | 0.11 | 0.13 | 0.23 | 0.34 | 74.27822 | 0.3085068 | 0.0846394 | 445.4268
0.15 | 0.08 | 0.12 | 0.29 | 0.36 | 71.26144 | 0.3145336 | 0.08903706 | 468.3357
0.12 | 0.06 | 0.09 | 0.36 | 0.37 | 68.24944 | 0.3204075 | 0.09187811 | 476.5896
0.43 | 0.38 | 0.06 | 0.03 | 0.1 | 90.35022 | 0.2746406 | 0.05421495 | 247.8528
0.38 | 0.34 | 0.1 | 0.04 | 0.13 | 88.8329 | 0.2780989 | 0.05534979 | 253.9222
0.33 | 0.29 | 0.14 | 0.07 | 0.16 | 86.00029 | 0.2842302 | 0.06185389 | 298.3613
0.29 | 0.25 | 0.17 | 0.1 | 0.19 | 83.49427 | 0.2895896 | 0.06761343 | 338.0821
0.25 | 0.2 | 0.19 | 0.15 | 0.21 | 79.92869 | 0.2970879 | 0.07578325 | 394.2044
0.21 | 0.16 | 0.19 | 0.2 | 0.24 | 76.81255 | 0.3034155 | 0.08186255 | 433.5508
0.17 | 0.12 | 0.18 | 0.26 | 0.26 | 73.33222 | 0.3104694 | 0.0872155 | 463.6061
0.13 | 0.09 | 0.17 | 0.34 | 0.28 | 69.77661 | 0.3175887 | 0.09151106 | 482.6883
0.11 | 0.06 | 0.12 | 0.43 | 0.28 | 65.68275 | 0.3258575 | 0.09333739 | 475.4782
0.35 | 0.45 | 0.09 | 0.03 | 0.08 | 93.06769 | 0.2675259 | 0.05306309 | 245.0953
0.31 | 0.39 | 0.14 | 0.05 | 0.1 | 90.35718 | 0.2738185 | 0.0573223 | 273.0119
0.27 | 0.33 | 0.19 | 0.08 | 0.12 | 87.11548 | 0.2811515 | 0.06350369 | 315.0019
0.24 | 0.28 | 0.22 | 0.12 | 0.14 | 83.77745 | 0.2884011 | 0.0707696 | 365.4881
0.2 | 0.23 | 0.24 | 0.17 | 0.16 | 80.21937 | 0.2958976 | 0.07801457 | 414.3847
0.17 | 0.18 | 0.25 | 0.22 | 0.18 | 76.72841 | 0.3033594 | 0.08350333 | 447.8674
0.13 | 0.13 | 0.24 | 0.3 | 0.2 | 72.25547 | 0.3125639 | 0.08935259 | 477.7463
0.11 | 0.09 | 0.22 | 0.38 | 0.2 | 68.17755 | 0.321097 | 0.09283198 | 486.1398
0.08 | 0.06 | 0.16 | 0.5 | 0.2 | 63.27879 | 0.3309406 | 0.09232563 | 455.1626
0.25 | 0.5 | 0.14 | 0.03 | 0.07 | 95.33529 | 0.2615782 | 0.05093005 | 233.6603
0.23 | 0.42 | 0.21 | 0.06 | 0.08 | 91.12002 | 0.2716186 | 0.05843146 | 284.2746
0.2 | 0.36 | 0.26 | 0.09 | 0.09 | 87.85753 | 0.2790978 | 0.06453121 | 326.1236
0.18 | 0.29 | 0.28 | 0.13 | 0.11 | 83.91189 | 0.2878796 | 0.07154874 | 373.139
0.16 | 0.24 | 0.3 | 0.18 | 0.12 | 80.22985 | 0.2958474 | 0.07858362 | 420.4276
0.13 | 0.18 | 0.31 | 0.25 | 0.14 | 75.68214 | 0.3055456 | 0.08568085 | 463.1999
0.1 | 0.13 | 0.3 | 0.32 | 0.15 | 71.53245 | 0.3142573 | 0.09021903 | 482.5757
0.08 | 0.08 | 0.26 | 0.42 | 0.15 | 66.35788 | 0.3250708 | 0.09336073 | 481.3534
0.06 | 0.05 | 0.19 | 0.55 | 0.15 | 61.31482 | 0.3353214 | 0.09106231 | 435.0584
0.17 | 0.52 | 0.21 | 0.03 | 0.07 | 96.18452 | 0.2594708 | 0.04951184 | 224.9343
0.16 | 0.43 | 0.28 | 0.06 | 0.07 | 91.71809 | 0.2702409 | 0.05737051 | 277.8669
0.15 | 0.36 | 0.33 | 0.09 | 0.07 | 88.0193 | 0.2789677 | 0.06400647 | 323.0335
0.13 | 0.3 | 0.36 | 0.14 | 0.08 | 83.89429 | 0.2879945 | 0.07254384 | 382.5385
0.11 | 0.24 | 0.38 | 0.19 | 0.09 | 79.96233 | 0.296612 | 0.07933299 | 426.9101
0.09 | 0.18 | 0.38 | 0.25 | 0.1 | 75.71818 | 0.3057392 | 0.08556365 | 462.9257
0.07 | 0.12 | 0.37 | 0.33 | 0.11 | 70.88023 | 0.3160795 | 0.09101277 | 486.7842
0.05 | 0.07 | 0.32 | 0.44 | 0.12 | 65.52786 | 0.3271638 | 0.09367467 | 480.3312
0.04 | 0.04 | 0.23 | 0.57 | 0.12 | 60.38057 | 0.3376134 | 0.09059596 | 426.9176
0.1 | 0.42 | 0.37 | 0.06 | 0.05 | 91.57598 | 0.2709943 | 0.05692954 | 274.8568
0.1 | 0.35 | 0.41 | 0.09 | 0.05 | 87.83965 | 0.2797872 | 0.06372407 | 321.0428
0.09 | 0.28 | 0.44 | 0.13 | 0.06 | 83.79991 | 0.28895 | 0.07115093 | 371.1396
0.08 | 0.22 | 0.45 | 0.18 | 0.07 | 79.78259 | 0.2977253 | 0.07843155 | 419.3208
0.06 | 0.16 | 0.45 | 0.25 | 0.08 | 75.14245 | 0.3075933 | 0.08580937 | 463.7348
0.05 | 0.11 | 0.43 | 0.32 | 0.09 | 70.96117 | 0.3164453 | 0.09090701 | 487.1779
0.03 | 0.06 | 0.38 | 0.43 | 0.11 | 65.73599 | 0.3272032 | 0.09414374 | 486.1943
0.06 | 0.32 | 0.5 | 0.09 | 0.03 | 86.93913 | 0.2825796 | 0.06389921 | 320.7757
0.06 | 0.25 | 0.52 | 0.13 | 0.04 | 82.87163 | 0.2917893 | 0.0714857 | 371.7705
0.05 | 0.19 | 0.53 | 0.18 | 0.05 | 78.86594 | 0.3005308 | 0.07895258 | 421.0103
0.04 | 0.13 | 0.53 | 0.23 | 0.06 | 74.92586 | 0.3091652 | 0.08499526 | 456.333
0.04 | 0.08 | 0.5 | 0.3 | 0.08 | 70.75349 | 0.3179352 | 0.09108355 | 488