## Sheet1
Ni | Cr | Co | V | Fe | Gmin_FCC | eq_FCC | Gmin_eq_FCC | H1_new_pred_KFold_mean | H1_new_pred_KFold_std | C2_new_pred_KFold_mean | C2_new_pred_KFold_std
0.47 | 0.12 | 0.05 | 0.03 | 0.33 | 1 | 1 | 1 | 238.6913 | 30.58312 | 347.9867 | 169.9146
0.4 | 0.11 | 0.05 | 0.05 | 0.39 | 1 | 1 | 1 | 252.586 | 39.74463 | 314.6742 | 175.5773
0.34 | 0.1 | 0.04 | 0.07 | 0.44 | 1 | 1 | 1 | 248.2525 | 28.61364 | 370.4325 | 200.8829
0.27 | 0.09 | 0.04 | 0.11 | 0.49 | 0 | 1 | 0 | 275.8456 | 28.30962 | 339.0889 | 161.2744
0.22 | 0.07 | 0.03 | 0.14 | 0.53 | 0 | 0 | 0 | 286.8443 | 38.01365 | 425.5334 | 173.3431
0.51 | 0.19 | 0.06 | 0.03 | 0.21 | 1 | 1 | 1 | 241.1057 | 42.95867 | 388.6673 | 127.0131
0.44 | 0.17 | 0.07 | 0.05 | 0.27 | 1 | 1 | 1 | 255.035 | 35.60718 | 371.7612 | 185.6953
0.38 | 0.16 | 0.08 | 0.07 | 0.32 | 1 | 1 | 1 | 279.3471 | 43.60902 | 406.3774 | 129.4697
0.32 | 0.14 | 0.08 | 0.1 | 0.36 | 1 | 1 | 1 | 280.9305 | 48.1738 | 376.9153 | 161.7323
0.26 | 0.11 | 0.09 | 0.14 | 0.4 | 1 | 1 | 1 | 295.8858 | 39.56697 | 426.6761 | 177.1313
0.21 | 0.09 | 0.08 | 0.18 | 0.44 | 0 | 0 | 0 | 315.8331 | 30.1692 | 430.8062 | 145.63
0.16 | 0.07 | 0.07 | 0.23 | 0.46 | 0 | 0 | 0 | 332.6834 | 48.87064 | 395.7508 | 151.8648
0.52 | 0.29 | 0.04 | 0.03 | 0.12 | 1 | 1 | 1 | 272.8883 | 50.39086 | 442.6522 | 134.9802
0.46 | 0.27 | 0.08 | 0.04 | 0.16 | 1 | 1 | 1 | 277.006 | 39.18379 | 408.2019 | 148.6987
0.39 | 0.24 | 0.1 | 0.06 | 0.21 | 1 | 1 | 1 | 270.3921 | 33.46619 | 453.3797 | 178.6736
0.34 | 0.21 | 0.12 | 0.09 | 0.25 | 1 | 1 | 1 | 297.4551 | 50.09559 | 459.2334 | 123.8203
0.29 | 0.17 | 0.13 | 0.13 | 0.28 | 1 | 1 | 1 | 309.14 | 37.19604 | 452.5931 | 89.69163
0.24 | 0.14 | 0.14 | 0.17 | 0.31 | 1 | 1 | 1 | 317.6856 | 38.72268 | 486.2828 | 219.5502
0.19 | 0.11 | 0.13 | 0.23 | 0.34 | 1 | 0 | 0 | 350.8922 | 41.299 | 434.4708 | 122.7503
0.15 | 0.08 | 0.12 | 0.29 | 0.36 | 0 | 0 | 0 | 390.2329 | 63.37457 | 492.3222 | 198.1899
0.12 | 0.06 | 0.09 | 0.36 | 0.37 | 0 | 0 | 0 | 399.4795 | 55.0274 | 511.119 | 171.1303
0.43 | 0.38 | 0.06 | 0.03 | 0.1 | 1 | 1 | 1 | 274.2935 | 51.2001 | 460.5816 | 104.6931
0.38 | 0.34 | 0.1 | 0.04 | 0.13 | 1 | 1 | 1 | 282.1338 | 35.58239 | 380.663 | 160.1913
0.33 | 0.29 | 0.14 | 0.07 | 0.16 | 1 | 1 | 1 | 292.9409 | 46.69843 | 484.191 | 166.3947
0.29 | 0.25 | 0.17 | 0.1 | 0.19 | 1 | 1 | 1 | 309.1327 | 49.36095 | 439.4735 | 183.6326
0.25 | 0.2 | 0.19 | 0.15 | 0.21 | 1 | 1 | 1 | 329.2745 | 33.24796 | 482.0867 | 189.0573
0.21 | 0.16 | 0.19 | 0.2 | 0.24 | 1 | 0 | 0 | 363.4835 | 50.21773 | 480.594 | 223.6223
0.17 | 0.12 | 0.18 | 0.26 | 0.26 | 1 | 0 | 0 | 386.8687 | 47.53999 | 479.3368 | 231.3715
0.13 | 0.09 | 0.17 | 0.34 | 0.28 | 0 | 0 | 0 | 413.3421 | 57.25584 | 502.7282 | 174.6148
0.11 | 0.06 | 0.12 | 0.43 | 0.28 | 0 | 0 | 0 | 419.0928 | 55.94016 | 480.7224 | 197.3245
0.35 | 0.45 | 0.09 | 0.03 | 0.08 | 1 | 0 | 0 | 275.5497 | 39.23677 | 430.2141 | 176.0181
0.31 | 0.39 | 0.14 | 0.05 | 0.1 | 1 | 1 | 1 | 302.1885 | 44.9089 | 437.9127 | 194.8881
0.27 | 0.33 | 0.19 | 0.08 | 0.12 | 1 | 1 | 1 | 298.7411 | 36.13537 | 414.0681 | 170.2315
0.24 | 0.28 | 0.22 | 0.12 | 0.14 | 1 | 1 | 1 | 308.5231 | 27.85996 | 437.0397 | 207.9783
0.2 | 0.23 | 0.24 | 0.17 | 0.16 | 1 | 1 | 1 | 332.9261 | 42.96763 | 428.5309 | 195.2281
0.17 | 0.18 | 0.25 | 0.22 | 0.18 | 1 | 0 | 0 | 361.854 | 51.84458 | 506.8956 | 223.5373
0.13 | 0.13 | 0.24 | 0.3 | 0.2 | 1 | 0 | 0 | 398.0075 | 35.26626 | 486.5053 | 207.1544
0.11 | 0.09 | 0.22 | 0.38 | 0.2 | 0 | 0 | 0 | 438.0216 | 56.67579 | 499.0344 | 161.5462
0.08 | 0.06 | 0.16 | 0.5 | 0.2 | 0 | 0 | 0 | 444.2624 | 65.38787 | 446.2793 | 176.8172
0.25 | 0.5 | 0.14 | 0.03 | 0.07 | 0 | 0 | 0 | 278.9599 | 43.19758 | 401.7337 | 138.3649
0.23 | 0.42 | 0.21 | 0.06 | 0.08 | 1 | 0 | 0 | 288.3509 | 39.61548 | 485.72 | 183.1657
0.2 | 0.36 | 0.26 | 0.09 | 0.09 | 1 | 0 | 0 | 304.6995 | 37.33181 | 479.5633 | 155.2541
0.18 | 0.29 | 0.28 | 0.13 | 0.11 | 1 | 1 | 1 | 323.1775 | 41.28201 | 421.7346 | 155.0512
0.16 | 0.24 | 0.3 | 0.18 | 0.12 | 1 | 0 | 0 | 347.625 | 49.05809 | 490.1045 | 171.7052
0.13 | 0.18 | 0.31 | 0.25 | 0.14 | 1 | 0 | 0 | 374.291 | 49.97731 | 475.4066 | 231.9086
0.1 | 0.13 | 0.3 | 0.32 | 0.15 | 1 | 0 | 0 | 412.7878 | 61.81773 | 473.3259 | 198.2028
0.08 | 0.08 | 0.26 | 0.42 | 0.15 | 0 | 0 | 0 | 450.9164 | 62.76545 | 540.6998 | 197.3031
0.06 | 0.05 | 0.19 | 0.55 | 0.15 | 0 | 0 | 0 | 441.0821 | 65.24964 | 465.7583 | 203.3401
0.17 | 0.52 | 0.21 | 0.03 | 0.07 | 0 | 0 | 0 | 259.5765 | 34.88501 | 390.1497 | 159.7823
0.16 | 0.43 | 0.28 | 0.06 | 0.07 | 0 | 0 | 0 | 287.1231 | 38.10131 | 448.4402 | 126.6469
0.15 | 0.36 | 0.33 | 0.09 | 0.07 | 1 | 0 | 0 | 302.5635 | 44.0073 | 516.9907 | 213.2367
0.13 | 0.3 | 0.36 | 0.14 | 0.08 | 1 | 0 | 0 | 313.7702 | 27.78871 | 474.5587 | 156.1313
0.11 | 0.24 | 0.38 | 0.19 | 0.09 | 1 | 0 | 0 | 344.4033 | 46.5556 | 483.1215 | 141.255
0.09 | 0.18 | 0.38 | 0.25 | 0.1 | 1 | 0 | 0 | 375.1602 | 46.8178 | 455.4227 | 149.259
0.07 | 0.12 | 0.37 | 0.33 | 0.11 | 1 | 0 | 0 | 428.9555 | 46.42846 | 531.5886 | 144.7773
0.05 | 0.07 | 0.32 | 0.44 | 0.12 | 0 | 0 | 0 | 450.2924 | 50.4106 | 478.1182 | 159.6748
0.04 | 0.04 | 0.23 | 0.57 | 0.12 | 0 | 0 | 0 | 431.2972 | 60.36689 | 499.258 | 149.0885
0.1 | 0.42 | 0.37 | 0.06 | 0.05 | 0 | 0 | 0 | 285.5965 | 42.46193 | 428.6211 | 197.8767
0.1 | 0.35 | 0.41 | 0.09 | 0.05 | 1 | 1 | 1 | 294.1643 | 35.36349 | 444.2788 | 156.9812
0.09 | 0.28 | 0.44 | 0.13 | 0.06 | 1 | 1 | 1 | 319.1356 | 45.55984 | 457.3622 | 108.5388
0.08 | 0.22 | 0.45 | 0.18 | 0.07 | 1 | 1 | 1 | 340.2873 | 45.62724 | 533.8979 | 173.9658
0.06 | 0.16 | 0.45 | 0.25 | 0.08 | 1 | 1 | 1 | 374.984375 | 46.67301 | 551.3196 | 209.7264
0.05 | 0.11 | 0.43 | 0.32 | 0.09 | 1 | 0 | 0 | 409.3878 | 57.54459 | 483.8605 | 169.2156
0.03 | 0.06 | 0.38 | 0.43 | 0.11 | 1 | 0 | 0 | 437.7666 | 63.24467 | 436.7061 | 175.1458
0.06 | 0.32 | 0.5 | 0.09 | 0.03 | 1 | 1 | 1 | 300.8524 | 48.52388 | 479.7217 | 142.4758
0.06 | 0.25 | 0.52 | 0.13 | 0.04 | 1 | 1 | 1 | 309.6097 | 28.03652 | 532.5036 | 211.5964
0.05 | 0.19 | 0.53 | 0.18 | 0.05 | 1 | 1 | 1 | 342.1573 | 36.29534 | 469.8972 | 169.8495
0.04 | 0.13 | 0.53 | 0.23 | 0.06 | 1 | 1 | 1 | 357.8807 | 51.46976 | 466.4951 | 253.6723
0.04 | 0.08 | 0.5 | 0.3 | 0.08 | 1 | 1 | 1 | 377.6361 | 44.80493 | 486.2276 | 195.7396