## Sheet1
Fe | Ni | Co | V | Cr | ShearModulus_eff | PoissonsRatio_eff | delta_prime_misfit | sigma_SSS
0.47 | 0.12 | 0.05 | 0.03 | 0.33 | 90.26445 | 0.2720103 | 0.04632286 | 189.5407
0.4 | 0.11 | 0.05 | 0.05 | 0.39 | 91.37869 | 0.2685512 | 0.0520738 | 233.3129
0.34 | 0.1 | 0.04 | 0.07 | 0.44 | 92.28084 | 0.265503 | 0.05570467 | 263.0389
0.27 | 0.09 | 0.04 | 0.11 | 0.49 | 92.0388 | 0.2648527 | 0.06125808 | 307.1654
0.22 | 0.07 | 0.03 | 0.14 | 0.53 | 92.20135 | 0.2632554 | 0.06248695 | 318.1007
0.51 | 0.19 | 0.06 | 0.03 | 0.21 | 85.96217 | 0.2834594 | 0.04551484 | 177.0319
0.44 | 0.17 | 0.07 | 0.05 | 0.27 | 87.11701 | 0.2799356 | 0.05283249 | 230.7996
0.38 | 0.16 | 0.08 | 0.07 | 0.32 | 87.82825 | 0.2775981 | 0.058166 | 272.6701
0.32 | 0.14 | 0.08 | 0.1 | 0.36 | 87.9559 | 0.2762564 | 0.06364032 | 316.5539
0.26 | 0.11 | 0.09 | 0.14 | 0.4 | 87.61629 | 0.2758313 | 0.06807412 | 352.8108
0.21 | 0.09 | 0.08 | 0.18 | 0.44 | 87.25987 | 0.2753547 | 0.0704134 | 371.9512
0.16 | 0.07 | 0.07 | 0.23 | 0.46 | 85.8923 | 0.2771655 | 0.07173584 | 379.7749
0.52 | 0.29 | 0.04 | 0.03 | 0.12 | 82.54234 | 0.2926419 | 0.04445323 | 164.4921
0.46 | 0.27 | 0.08 | 0.04 | 0.16 | 83.42805 | 0.2903553 | 0.04911426 | 197.382
0.39 | 0.24 | 0.1 | 0.06 | 0.21 | 84.31841 | 0.2875413 | 0.05643381 | 251.7141
0.34 | 0.21 | 0.12 | 0.09 | 0.25 | 84.39585 | 0.2864605 | 0.06408197 | 310.5893
0.29 | 0.17 | 0.13 | 0.13 | 0.28 | 83.8422 | 0.2865338 | 0.07060895 | 362.4524
0.24 | 0.14 | 0.14 | 0.17 | 0.31 | 83.21955 | 0.2868849 | 0.07471798 | 395.6922
0.19 | 0.11 | 0.13 | 0.23 | 0.34 | 81.79898 | 0.2885938 | 0.07815589 | 420.9741
0.15 | 0.08 | 0.12 | 0.29 | 0.36 | 80.11092 | 0.2910779 | 0.07916251 | 424.2079
0.12 | 0.06 | 0.09 | 0.36 | 0.37 | 77.75255 | 0.295063 | 0.07840248 | 409.6546
0.43 | 0.38 | 0.06 | 0.03 | 0.1 | 81.38088 | 0.2964626 | 0.04493346 | 165.7253
0.38 | 0.34 | 0.1 | 0.04 | 0.13 | 82.07533 | 0.2945411 | 0.04990426 | 200.3581
0.33 | 0.29 | 0.14 | 0.07 | 0.16 | 81.94374 | 0.2940196 | 0.05970649 | 270.9245
0.29 | 0.25 | 0.17 | 0.1 | 0.19 | 81.77436 | 0.2935778 | 0.06694551 | 326.6814
0.25 | 0.2 | 0.19 | 0.15 | 0.21 | 80.51187 | 0.2952219 | 0.07534996 | 391.5264
0.21 | 0.16 | 0.19 | 0.2 | 0.24 | 79.57141 | 0.2960014 | 0.08029099 | 430.4235
0.17 | 0.12 | 0.18 | 0.26 | 0.26 | 77.91952 | 0.2982816 | 0.08288021 | 447.1093
0.13 | 0.09 | 0.17 | 0.34 | 0.28 | 75.59943 | 0.3021295 | 0.08475411 | 454.3319
0.11 | 0.06 | 0.12 | 0.43 | 0.28 | 72.32525 | 0.3079457 | 0.08230016 | 420.4972
0.35 | 0.45 | 0.09 | 0.03 | 0.08 | 80.30373 | 0.2999907 | 0.04477028 | 162.6942
0.31 | 0.39 | 0.14 | 0.05 | 0.1 | 80.31697 | 0.2994376 | 0.0534421 | 221.2889
0.27 | 0.33 | 0.19 | 0.08 | 0.12 | 79.90887 | 0.2996336 | 0.06265321 | 288.2976
0.24 | 0.28 | 0.22 | 0.12 | 0.14 | 79.08205 | 0.3005136 | 0.07154518 | 355.8251
0.2 | 0.23 | 0.24 | 0.17 | 0.16 | 77.85481 | 0.3021167 | 0.07953181 | 417.3703
0.17 | 0.18 | 0.25 | 0.22 | 0.18 | 76.67431 | 0.3035718 | 0.0843696 | 454.0728
0.13 | 0.13 | 0.24 | 0.3 | 0.2 | 74.36646 | 0.3071021 | 0.08811246 | 476.8716
0.11 | 0.09 | 0.22 | 0.38 | 0.2 | 71.52066 | 0.3122032 | 0.08862855 | 468.862
0.08 | 0.06 | 0.16 | 0.5 | 0.2 | 67.35571 | 0.3199292 | 0.0849638 | 419.8698
0.25 | 0.5 | 0.14 | 0.03 | 0.07 | 79.60208 | 0.3026467 | 0.04510992 | 163.4043
0.23 | 0.42 | 0.21 | 0.06 | 0.08 | 78.97171 | 0.3033755 | 0.05670503 | 241.2896
0.2 | 0.36 | 0.26 | 0.09 | 0.09 | 78.25483 | 0.3043577 | 0.06561888 | 306.0928
0.18 | 0.29 | 0.28 | 0.13 | 0.11 | 77.51138 | 0.3048366 | 0.07404296 | 371.1343
0.16 | 0.24 | 0.3 | 0.18 | 0.12 | 76.03053 | 0.3070903 | 0.08172277 | 429.1354
0.13 | 0.18 | 0.31 | 0.25 | 0.14 | 74.19672 | 0.3097078 | 0.08844488 | 478.6233
0.1 | 0.13 | 0.3 | 0.32 | 0.15 | 71.96653 | 0.3133387 | 0.09104688 | 490.9728
0.08 | 0.08 | 0.26 | 0.42 | 0.15 | 68.40727 | 0.3196713 | 0.09059301 | 470.0686
0.06 | 0.05 | 0.19 | 0.55 | 0.15 | 64.16029 | 0.3276163 | 0.0855589 | 409.2966
0.17 | 0.52 | 0.21 | 0.03 | 0.07 | 79.3958 | 0.3039255 | 0.04482738 | 161.0596
0.16 | 0.43 | 0.28 | 0.06 | 0.07 | 78.47487 | 0.3053322 | 0.0568615 | 241.1513
0.15 | 0.36 | 0.33 | 0.09 | 0.07 | 77.4932 | 0.306891 | 0.06573145 | 304.6901
0.13 | 0.3 | 0.36 | 0.14 | 0.08 | 76.0448 | 0.3090186 | 0.07672386 | 387.2949
0.11 | 0.24 | 0.38 | 0.19 | 0.09 | 74.61051 | 0.3111264 | 0.08382727 | 441.6136
0.09 | 0.18 | 0.38 | 0.25 | 0.1 | 72.7705 | 0.3139227 | 0.08916449 | 479.2542
0.07 | 0.12 | 0.37 | 0.33 | 0.11 | 70.3041 | 0.3179102 | 0.09271181 | 497.8295
0.05 | 0.07 | 0.32 | 0.44 | 0.12 | 66.85797 | 0.3237813 | 0.09248964 | 478.2975
0.04 | 0.04 | 0.23 | 0.57 | 0.12 | 62.59842 | 0.3316428 | 0.08641455 | 408.3052
0.1 | 0.42 | 0.37 | 0.06 | 0.05 | 77.72795 | 0.3079255 | 0.05649897 | 236.652
0.1 | 0.35 | 0.41 | 0.09 | 0.05 | 76.76716 | 0.3093393 | 0.06573215 | 302.4751
0.09 | 0.28 | 0.44 | 0.13 | 0.06 | 75.74087 | 0.3106056 | 0.07497532 | 372.1913
0.08 | 0.22 | 0.45 | 0.18 | 0.07 | 74.30854 | 0.3125936 | 0.0827916 | 431.7471
0.06 | 0.16 | 0.45 | 0.25 | 0.08 | 72.13767 | 0.3159784 | 0.0896693 | 481.0913
0.05 | 0.11 | 0.43 | 0.32 | 0.09 | 70.02797 | 0.3192623 | 0.09313475 | 500.3946
0.03 | 0.06 | 0.38 | 0.43 | 0.11 | 67.00327 | 0.3240595 | 0.09375172 | 490.0049
0.06 | 0.32 | 0.5 | 0.09 | 0.03 | 76.13314 | 0.3114859 | 0.06546694 | 298.5608
0.06 | 0.25 | 0.52 | 0.13 | 0.04 | 75.12979 | 0.3126079 | 0.07494771 | 369.8557
0.05 | 0.19 | 0.53 | 0.18 | 0.05 | 73.70355 | 0.3145826 | 0.08313532 | 432.0744
0.04 | 0.13 | 0.53 | 0.23 | 0.06 | 72.24313 | 0.3166345 | 0.08785396 | 466.8888
0.04 | 0.08 | 0.5 | 0.3 | 0.08 | 70.53 | 0.3187831 | 0.09214725 | 495.4171