## Sheet2
[8 empty] | Ni | Cr | Co | V | Fe
[7 empty] | atomic weight | 58.6934 | 51.9961 | 58.933 | 50.9415 | 55.845
| Atomic Percent | [5 empty] | Weight Percent
patch # | Ni [at%] | Cr [at%] | Co [at%] | V [at%] | Fe [at%] | patch # | Ni [wt%] | Cr [wt%] | Co [wt%] | V [wt%] | Fe [wt%]
1 | 47 | 12 | 5 | 3 | 33 | 1 | 48.62736 | 10.99881 | 5.194241 | 2.693931 | 32.48567 | 100
2 | 40 | 11 | 5 | 5 | 39 | 2 | 41.57477 | 10.12848 | 5.218061 | 4.510476 | 38.56821 | 100
3 | 34 | 10 | 4 | 7 | 44 | 3 | 35.85915 | 9.343349 | 4.235945 | 6.407691 | 44.15387 | 100
4 | 27 | 9 | 4 | 11 | 49 | 4 | 28.37369 | 8.378689 | 4.22067 | 10.03292 | 48.99403 | 100
5 | 22 | 7 | 3 | 14 | 53 | 5 | 23.45607 | 6.611684 | 3.211612 | 12.95517 | 53.76547 | 100
6 | 51 | 19 | 6 | 3 | 21 | 6 | 52.88201 | 17.45311 | 6.24681 | 2.699862 | 20.7182 | 100
7 | 44 | 17 | 7 | 5 | 27 | 7 | 45.77703 | 15.66843 | 7.312439 | 4.514892 | 26.72722 | 100
8 | 38 | 16 | 8 | 7 | 32 | 8 | 39.28482 | 14.65354 | 8.304251 | 6.280897 | 31.47648 | 100
9 | 32 | 14 | 8 | 10 | 36 | 9 | 33.55447 | 13.00499 | 8.422861 | 9.100868 | 35.91682 | 100
10 | 26 | 11 | 9 | 14 | 40 | 10 | 27.37092 | 10.25865 | 9.513227 | 12.79165 | 40.06555 | 100
11 | 21 | 9 | 8 | 18 | 44 | 11 | 22.22386 | 8.437703 | 8.500794 | 16.53313 | 44.30451 | 100
12 | 16 | 7 | 7 | 23 | 46 | 12 | 17.21175 | 6.670904 | 7.560882 | 21.47412 | 47.08234 | 100
13 | 52 | 29 | 4 | 3 | 12 | 13 | 54.3202 | 26.83722 | 4.195535 | 2.719955 | 11.92709 | 100
14 | 46 | 27 | 8 | 4 | 16 | 14 | 47.59589 | 24.74896 | 8.311337 | 3.592147 | 15.75167 | 100
15 | 39 | 24 | 10 | 6 | 21 | 15 | 40.84168 | 22.26546 | 10.51498 | 5.453467 | 20.92441 | 100
16 | 34 | 21 | 12 | 9 | 25 | 16 | 35.32437 | 19.32842 | 12.51832 | 8.115598 | 24.71329 | 100
17 | 29 | 17 | 13 | 13 | 28 | 17 | 30.51429 | 15.84658 | 13.73466 | 11.8722 | 28.03227 | 100
18 | 24 | 14 | 14 | 17 | 31 | 18 | 25.34052 | 13.09525 | 14.84232 | 15.57886 | 31.14304 | 100
19 | 19 | 11 | 13 | 23 | 34 | 19 | 20.18911 | 10.3547 | 13.86999 | 21.21162 | 34.37458 | 100
20 | 15 | 8 | 12 | 29 | 36 | 20 | 16.03268 | 7.575066 | 12.87851 | 26.90267 | 36.61107 | 100
21 | 12 | 6 | 9 | 36 | 37 | 21 | 12.93078 | 5.727648 | 9.737677 | 33.66887 | 37.93502 | 100
22 | 43 | 38 | 6 | 3 | 10 | 22 | 45.35534 | 35.50791 | 6.354487 | 2.746399 | 10.03587 | 100
23 | 38 | 34 | 10 | 4 | 13 | 23 | 40.42467 | 32.04227 | 10.6815 | 3.693221 | 13.15834 | 100
24 | 33 | 29 | 14 | 7 | 16 | 24 | 35.08882 | 27.31708 | 14.94693 | 6.460041 | 16.18713 | 100
25 | 29 | 25 | 17 | 10 | 19 | 25 | 30.5347 | 23.31939 | 17.97272 | 9.138567 | 19.03462 | 100
26 | 25 | 20 | 19 | 15 | 21 | 26 | 26.37265 | 18.69069 | 20.12503 | 13.7337 | 21.07793 | 100
27 | 21 | 16 | 19 | 20 | 24 | 27 | 22.23501 | 15.00789 | 20.19952 | 18.37937 | 24.17822 | 100
28 | 17 | 12 | 18 | 26 | 26 | 28 | 18.2779 | 11.42984 | 19.43208 | 24.26237 | 26.59781 | 100
29 | 13 | 9 | 17 | 34 | 28 | 29 | 13.80144 | 8.464574 | 18.12171 | 31.32871 | 28.28356 | 100
30 | 11 | 6 | 12 | 43 | 28 | 30 | 11.91426 | 5.757147 | 13.05044 | 40.42272 | 28.85543 | 100
31 | 35 | 45 | 9 | 3 | 8 | 31 | 37.18757 | 42.35686 | 9.601553 | 2.766517 | 8.087508 | 100
32 | 31 | 39 | 14 | 5 | 10 | 32 | 33.1688 | 36.967 | 15.04061 | 4.643234 | 10.18036 | 100
33 | 27 | 33 | 19 | 8 | 12 | 33 | 28.82365 | 31.20905 | 20.36611 | 7.412379 | 12.18881 | 100
34 | 24 | 28 | 22 | 12 | 14 | 34 | 25.3618 | 26.21249 | 23.34322 | 11.00608 | 14.07641 | 100
35 | 20 | 23 | 24 | 17 | 16 | 35 | 21.17483 | 21.57244 | 25.51352 | 15.62145 | 16.11777 | 100
36 | 17 | 18 | 25 | 22 | 18 | 36 | 18.03351 | 16.91552 | 26.62813 | 20.2552 | 18.16765 | 100
37 | 13 | 13 | 24 | 30 | 20 | 37 | 13.87677 | 12.29334 | 25.72323 | 27.79385 | 20.31281 | 100
38 | 11 | 9 | 22 | 38 | 20 | 38 | 11.81863 | 8.5664 | 23.73375 | 35.43565 | 20.44558 | 100
39 | 8 | 6 | 16 | 50 | 20 | 39 | 8.713994 | 5.789753 | 17.49913 | 47.26936 | 20.72776 | 100
40 | 25 | 50 | 14 | 3 | 7 | 40 | 26.99321 | 47.82621 | 15.1779 | 2.811371 | 7.191303 | 100
41 | 23 | 42 | 21 | 6 | 8 | 41 | 24.43882 | 39.53513 | 22.40479 | 5.533324 | 8.08793 | 100
42 | 20 | 36 | 26 | 9 | 9 | 42 | 21.19253 | 33.79379 | 27.66276 | 8.277093 | 9.073825 | 100
43 | 18 | 29 | 28 | 13 | 11 | 43 | 19.24014 | 27.46093 | 30.05128 | 12.0604 | 11.18725 | 100
44 | 16 | 24 | 30 | 18 | 12 | 44 | 16.94481 | 22.51694 | 31.90121 | 16.54518 | 12.09185 | 100
45 | 13 | 18 | 31 | 25 | 14 | 45 | 13.67107 | 16.76923 | 32.73331 | 22.8182 | 14.00819 | 100
46 | 10 | 13 | 30 | 32 | 15 | 46 | 10.6741 | 12.29295 | 32.15301 | 29.64583 | 15.23412 | 100
47 | 8 | 8 | 26 | 42 | 15 | 47 | 8.70339 | 7.710276 | 28.40149 | 39.65795 | 15.5269 | 100
48 | 6 | 5 | 19 | 55 | 15 | 48 | 6.556304 | 4.840155 | 20.84638 | 52.16185 | 15.59531 | 100
49 | 17 | 52 | 21 | 3 | 7 | 49 | 18.19812 | 49.31311 | 22.5718 | 2.787284 | 7.12969 | 100
50 | 16 | 43 | 28 | 6 | 7 | 50 | 17.0076 | 40.49236 | 29.88481 | 5.5355 | 7.079723 | 100
51 | 15 | 36 | 33 | 9 | 7 | 51 | 15.87327 | 33.74886 | 35.06375 | 8.266089 | 7.048037 | 100
52 | 13 | 30 | 36 | 14 | 8 | 52 | 13.61449 | 27.83305 | 37.85558 | 12.72532 | 7.971556 | 100
53 | 11 | 24 | 38 | 19 | 9 | 53 | 11.5219 | 22.2702 | 39.96541 | 17.27299 | 8.969513 | 100
54 | 9 | 18 | 38 | 25 | 10 | 54 | 9.542587 | 16.90743 | 40.4554 | 23.00626 | 10.08832 | 100
55 | 7 | 12 | 37 | 33 | 11 | 55 | 7.455575 | 11.32259 | 39.56891 | 30.50559 | 11.14733 | 100
56 | 5 | 7 | 32 | 44 | 12 | 56 | 5.379916 | 6.672446 | 34.57202 | 41.09043 | 12.28519 | 100
57 | 4 | 4 | 23 | 57 | 12 | 57 | 4.370302 | 3.871622 | 25.23182 | 54.05163 | 12.47463 | 100
58 | 10 | 42 | 37 | 6 | 5 | 58 | 10.60182 | 39.44673 | 39.38685 | 5.520952 | 5.043654 | 100
59 | 10 | 35 | 41 | 9 | 5 | 59 | 10.55495 | 32.72695 | 43.45193 | 8.244816 | 5.021356 | 100
60 | 9 | 28 | 44 | 13 | 6 | 60 | 9.47603 | 26.11701 | 46.51637 | 11.87982 | 6.010771 | 100
61 | 8 | 22 | 45 | 18 | 7 | 61 | 8.424928 | 20.52487 | 47.58368 | 16.45247 | 7.014056 | 100
62 | 6 | 16 | 45 | 25 | 8 | 62 | 6.337946 | 14.97265 | 47.72864 | 22.92027 | 8.040486 | 100
63 | 5 | 11 | 43 | 32 | 9 | 63 | 5.304634 | 10.33855 | 45.80608 | 29.46577 | 9.084959 | 100
64 | 3 | 6 | 38 | 43 | 11 | 64 | 3.182772 | 5.639194 | 40.47969 | 39.59453 | 11.10381 | 100
65 | 6 | 32 | 50 | 9 | 3 | 65 | 6.3013 | 29.77216 | 52.7252 | 8.203589 | 2.997749 | 100
66 | 6 | 25 | 52 | 13 | 4 | 66 | 6.286111 | 23.20344 | 54.70203 | 11.82106 | 3.987363 | 100
67 | 5 | 19 | 53 | 18 | 5 | 67 | 5.239534 | 17.63834 | 55.76578 | 16.37109 | 4.985258 | 100
68 | 4 | 13 | 53 | 23 | 6 | 68 | 4.237105 | 12.19928 | 56.37082 | 21.14558 | 6.047216 | 100
69 | 4 | 8 | 50 | 30 | 8 | 69 | 4.213152 | 7.464809 | 52.87939 | 27.42527 | 8.017375 | 100