## Sheet1
Ni | Cr | Co | V | Fe | Gmin_FCC | eq_FCC | Gmin_eq_FCC
0.47 | 0.12 | 0.05 | 0.03 | 0.33 | 1 | 1 | 1
0.4 | 0.11 | 0.05 | 0.05 | 0.39 | 1 | 1 | 1
0.34 | 0.1 | 0.04 | 0.07 | 0.44 | 1 | 1 | 1
0.27 | 0.09 | 0.04 | 0.11 | 0.49 | 0 | 1 | 0
0.22 | 0.07 | 0.03 | 0.14 | 0.53 | 0 | 0 | 0
0.51 | 0.19 | 0.06 | 0.03 | 0.21 | 1 | 1 | 1
0.44 | 0.17 | 0.07 | 0.05 | 0.27 | 1 | 1 | 1
0.38 | 0.16 | 0.08 | 0.07 | 0.32 | 1 | 1 | 1
0.32 | 0.14 | 0.08 | 0.1 | 0.36 | 1 | 1 | 1
0.26 | 0.11 | 0.09 | 0.14 | 0.4 | 1 | 1 | 1
0.21 | 0.09 | 0.08 | 0.18 | 0.44 | 0 | 0 | 0
0.16 | 0.07 | 0.07 | 0.23 | 0.46 | 0 | 0 | 0
0.52 | 0.29 | 0.04 | 0.03 | 0.12 | 1 | 1 | 1
0.46 | 0.27 | 0.08 | 0.04 | 0.16 | 1 | 1 | 1
0.39 | 0.24 | 0.1 | 0.06 | 0.21 | 1 | 1 | 1
0.34 | 0.21 | 0.12 | 0.09 | 0.25 | 1 | 1 | 1
0.29 | 0.17 | 0.13 | 0.13 | 0.28 | 1 | 1 | 1
0.24 | 0.14 | 0.14 | 0.17 | 0.31 | 1 | 1 | 1
0.19 | 0.11 | 0.13 | 0.23 | 0.34 | 1 | 0 | 0
0.15 | 0.08 | 0.12 | 0.29 | 0.36 | 0 | 0 | 0
0.12 | 0.06 | 0.09 | 0.36 | 0.37 | 0 | 0 | 0
0.43 | 0.38 | 0.06 | 0.03 | 0.1 | 1 | 1 | 1
0.38 | 0.34 | 0.1 | 0.04 | 0.13 | 1 | 1 | 1
0.33 | 0.29 | 0.14 | 0.07 | 0.16 | 1 | 1 | 1
0.29 | 0.25 | 0.17 | 0.1 | 0.19 | 1 | 1 | 1
0.25 | 0.2 | 0.19 | 0.15 | 0.21 | 1 | 1 | 1
0.21 | 0.16 | 0.19 | 0.2 | 0.24 | 1 | 0 | 0
0.17 | 0.12 | 0.18 | 0.26 | 0.26 | 1 | 0 | 0
0.13 | 0.09 | 0.17 | 0.34 | 0.28 | 0 | 0 | 0
0.11 | 0.06 | 0.12 | 0.43 | 0.28 | 0 | 0 | 0
0.35 | 0.45 | 0.09 | 0.03 | 0.08 | 1 | 0 | 0
0.31 | 0.39 | 0.14 | 0.05 | 0.1 | 1 | 1 | 1
0.27 | 0.33 | 0.19 | 0.08 | 0.12 | 1 | 1 | 1
0.24 | 0.28 | 0.22 | 0.12 | 0.14 | 1 | 1 | 1
0.2 | 0.23 | 0.24 | 0.17 | 0.16 | 1 | 1 | 1
0.17 | 0.18 | 0.25 | 0.22 | 0.18 | 1 | 0 | 0
0.13 | 0.13 | 0.24 | 0.3 | 0.2 | 1 | 0 | 0
0.11 | 0.09 | 0.22 | 0.38 | 0.2 | 0 | 0 | 0
0.08 | 0.06 | 0.16 | 0.5 | 0.2 | 0 | 0 | 0
0.25 | 0.5 | 0.14 | 0.03 | 0.07 | 0 | 0 | 0
0.23 | 0.42 | 0.21 | 0.06 | 0.08 | 1 | 0 | 0
0.2 | 0.36 | 0.26 | 0.09 | 0.09 | 1 | 0 | 0
0.18 | 0.29 | 0.28 | 0.13 | 0.11 | 1 | 1 | 1
0.16 | 0.24 | 0.3 | 0.18 | 0.12 | 1 | 0 | 0
0.13 | 0.18 | 0.31 | 0.25 | 0.14 | 1 | 0 | 0
0.1 | 0.13 | 0.3 | 0.32 | 0.15 | 1 | 0 | 0
0.08 | 0.08 | 0.26 | 0.42 | 0.15 | 0 | 0 | 0
0.06 | 0.05 | 0.19 | 0.55 | 0.15 | 0 | 0 | 0
0.17 | 0.52 | 0.21 | 0.03 | 0.07 | 0 | 0 | 0
0.16 | 0.43 | 0.28 | 0.06 | 0.07 | 0 | 0 | 0
0.15 | 0.36 | 0.33 | 0.09 | 0.07 | 1 | 0 | 0
0.13 | 0.3 | 0.36 | 0.14 | 0.08 | 1 | 0 | 0
0.11 | 0.24 | 0.38 | 0.19 | 0.09 | 1 | 0 | 0
0.09 | 0.18 | 0.38 | 0.25 | 0.1 | 1 | 0 | 0
0.07 | 0.12 | 0.37 | 0.33 | 0.11 | 1 | 0 | 0
0.05 | 0.07 | 0.32 | 0.44 | 0.12 | 0 | 0 | 0
0.04 | 0.04 | 0.23 | 0.57 | 0.12 | 0 | 0 | 0
0.1 | 0.42 | 0.37 | 0.06 | 0.05 | 0 | 0 | 0
0.1 | 0.35 | 0.41 | 0.09 | 0.05 | 1 | 1 | 1
0.09 | 0.28 | 0.44 | 0.13 | 0.06 | 1 | 1 | 1
0.08 | 0.22 | 0.45 | 0.18 | 0.07 | 1 | 1 | 1
0.06 | 0.16 | 0.45 | 0.25 | 0.08 | 1 | 1 | 1
0.05 | 0.11 | 0.43 | 0.32 | 0.09 | 1 | 0 | 0
0.03 | 0.06 | 0.38 | 0.43 | 0.11 | 1 | 0 | 0
0.06 | 0.32 | 0.5 | 0.09 | 0.03 | 1 | 1 | 1
0.06 | 0.25 | 0.52 | 0.13 | 0.04 | 1 | 1 | 1
0.05 | 0.19 | 0.53 | 0.18 | 0.05 | 1 | 1 | 1
0.04 | 0.13 | 0.53 | 0.23 | 0.06 | 1 | 1 | 1
0.04 | 0.08 | 0.5 | 0.3 | 0.08 | 1 | 1 | 1