## Sheet1
ABCDE | Gmin_FCC_fraction | eq_FCC_fraction | Gmin_eq_FCC_fraction
Nb-Mo-Ni-Cr-Fe | 2.898551 | 2.898551 | 1.449275
Nb-Mo-Ni-Fe-Cr | 13.04348 | 8.695652 | 2.898551
Nb-Mo-Cr-Ni-Fe | 2.898551 | 2.898551 | 2.898551
Nb-Mo-Cr-Fe-Ni | 4.347826 | 0 | 0
Nb-Mo-Fe-Ni-Cr | 7.246377 | 7.246377 | 7.246377
Nb-Mo-Fe-Cr-Ni | 5.797101 | 0 | 0
Nb-Ni-Mo-Cr-Fe | 7.246377 | 0 | 0
Nb-Ni-Mo-Fe-Cr | 7.246377 | 0 | 0
Nb-Ni-Cr-Mo-Fe | 0 | 0 | 0
Nb-Ni-Cr-Fe-Mo | 4.347826 | 0 | 0
Nb-Ni-Fe-Mo-Cr | 1.449275 | 0 | 0
Nb-Ni-Fe-Cr-Mo | 10.14493 | 0 | 0
Nb-Cr-Mo-Ni-Fe | 4.347826 | 2.898551 | 0
Nb-Cr-Mo-Fe-Ni | 0 | 0 | 0
Nb-Cr-Ni-Mo-Fe | 1.449275 | 0 | 0
Nb-Cr-Ni-Fe-Mo | 8.695652 | 10.14493 | 7.246377
Nb-Cr-Fe-Mo-Ni | 7.246377 | 0 | 0
Nb-Cr-Fe-Ni-Mo | 7.246377 | 7.246377 | 4.347826
Nb-Fe-Mo-Ni-Cr | 0 | 0 | 0
Nb-Fe-Mo-Cr-Ni | 0 | 0 | 0
Nb-Fe-Ni-Mo-Cr | 4.347826 | 4.347826 | 1.449275
Nb-Fe-Ni-Cr-Mo | 7.246377 | 7.246377 | 7.246377
Nb-Fe-Cr-Mo-Ni | 7.246377 | 0 | 0
Nb-Fe-Cr-Ni-Mo | 1.449275 | 2.898551 | 1.449275
Mo-Nb-Ni-Cr-Fe | 5.797101 | 0 | 0
Mo-Nb-Ni-Fe-Cr | 10.14493 | 1.449275 | 1.449275
Mo-Nb-Cr-Ni-Fe | 2.898551 | 5.797101 | 2.898551
Mo-Nb-Cr-Fe-Ni | 5.797101 | 1.449275 | 0
Mo-Nb-Fe-Ni-Cr | 7.246377 | 4.347826 | 2.898551
Mo-Nb-Fe-Cr-Ni | 4.347826 | 0 | 0
Mo-Ni-Nb-Cr-Fe | 10.14493 | 0 | 0
Mo-Ni-Nb-Fe-Cr | 4.347826 | 0 | 0
Mo-Ni-Cr-Nb-Fe | 0 | 0 | 0
Mo-Ni-Cr-Fe-Nb | 0 | 0 | 0
Mo-Ni-Fe-Nb-Cr | 2.898551 | 4.347826 | 0
Mo-Ni-Fe-Cr-Nb | 14.49275 | 7.246377 | 2.898551
Mo-Cr-Nb-Ni-Fe | 0 | 0 | 0
Mo-Cr-Nb-Fe-Ni | 2.898551 | 1.449275 | 0
Mo-Cr-Ni-Nb-Fe | 0 | 0 | 0
Mo-Cr-Ni-Fe-Nb | 8.695652 | 7.246377 | 7.246377
Mo-Cr-Fe-Nb-Ni | 7.246377 | 0 | 0
Mo-Cr-Fe-Ni-Nb | 5.797101 | 0 | 0
Mo-Fe-Nb-Ni-Cr | 0 | 0 | 0
Mo-Fe-Nb-Cr-Ni | 2.898551 | 0 | 0
Mo-Fe-Ni-Nb-Cr | 0 | 1.449275 | 0
Mo-Fe-Ni-Cr-Nb | 7.246377 | 10.14493 | 7.246377
Mo-Fe-Cr-Nb-Ni | 8.695652 | 0 | 0
Mo-Fe-Cr-Ni-Nb | 2.898551 | 0 | 0
Ni-Nb-Mo-Cr-Fe | 8.695652 | 0 | 0
Ni-Nb-Mo-Fe-Cr | 5.797101 | 0 | 0
Ni-Nb-Cr-Mo-Fe | 0 | 0 | 0
Ni-Nb-Cr-Fe-Mo | 11.5942 | 0 | 0
Ni-Nb-Fe-Mo-Cr | 0 | 0 | 0
Ni-Nb-Fe-Cr-Mo | 10.14493 | 0 | 0
Ni-Mo-Nb-Cr-Fe | 13.04348 | 7.246377 | 1.449275
Ni-Mo-Nb-Fe-Cr | 0 | 0 | 0
Ni-Mo-Cr-Nb-Fe | 4.347826 | 5.797101 | 1.449275
Ni-Mo-Cr-Fe-Nb | 7.246377 | 0 | 0
Ni-Mo-Fe-Nb-Cr | 0 | 0 | 0
Ni-Mo-Fe-Cr-Nb | 11.5942 | 0 | 0
Ni-Cr-Nb-Mo-Fe | 7.246377 | 7.246377 | 7.246377
Ni-Cr-Nb-Fe-Mo | 1.449275 | 1.449275 | 1.449275
Ni-Cr-Mo-Nb-Fe | 8.695652 | 8.695652 | 7.246377
Ni-Cr-Mo-Fe-Nb | 1.449275 | 0 | 0
Ni-Cr-Fe-Nb-Mo | 1.449275 | 1.449275 | 1.449275
Ni-Cr-Fe-Mo-Nb | 2.898551 | 0 | 0
Ni-Fe-Nb-Mo-Cr | 7.246377 | 2.898551 | 2.898551
Ni-Fe-Nb-Cr-Mo | 5.797101 | 4.347826 | 1.449275
Ni-Fe-Mo-Nb-Cr | 8.695652 | 11.5942 | 8.695652
Ni-Fe-Mo-Cr-Nb | 0 | 0 | 0
Ni-Fe-Cr-Nb-Mo | 7.246377 | 7.246377 | 4.347826
Ni-Fe-Cr-Mo-Nb | 5.797101 | 0 | 0
Cr-Nb-Mo-Ni-Fe | 4.347826 | 4.347826 | 0
Cr-Nb-Mo-Fe-Ni | 1.449275 | 2.898551 | 1.449275
Cr-Nb-Ni-Mo-Fe | 11.5942 | 0 | 0
Cr-Nb-Ni-Fe-Mo | 0 | 2.898551 | 0
Cr-Nb-Fe-Mo-Ni | 0 | 0 | 0
Cr-Nb-Fe-Ni-Mo | 4.347826 | 5.797101 | 1.449275
Cr-Mo-Nb-Ni-Fe | 4.347826 | 0 | 0
Cr-Mo-Nb-Fe-Ni | 1.449275 | 4.347826 | 1.449275
Cr-Mo-Ni-Nb-Fe | 10.14493 | 0 | 0
Cr-Mo-Ni-Fe-Nb | 1.449275 | 5.797101 | 0
Cr-Mo-Fe-Nb-Ni | 0 | 0 | 0
Cr-Mo-Fe-Ni-Nb | 0 | 0 | 0
Cr-Ni-Nb-Mo-Fe | 4.347826 | 0 | 0
Cr-Ni-Nb-Fe-Mo | 0 | 0 | 0
Cr-Ni-Mo-Nb-Fe | 0 | 1.449275 | 0
Cr-Ni-Mo-Fe-Nb | 0 | 0 | 0
Cr-Ni-Fe-Nb-Mo | 5.797101 | 5.797101 | 2.898551
Cr-Ni-Fe-Mo-Nb | 4.347826 | 4.347826 | 4.347826
Cr-Fe-Nb-Mo-Ni | 0 | 4.347826 | 0
Cr-Fe-Nb-Ni-Mo | 5.797101 | 0 | 0
Cr-Fe-Mo-Nb-Ni | 1.449275 | 0 | 0
Cr-Fe-Mo-Ni-Nb | 10.14493 | 0 | 0
Cr-Fe-Ni-Nb-Mo | 7.246377 | 0 | 0
Cr-Fe-Ni-Mo-Nb | 13.04348 | 7.246377 | 1.449275
Fe-Nb-Mo-Ni-Cr | 0 | 0 | 0
Fe-Nb-Mo-Cr-Ni | 1.449275 | 1.449275 | 1.449275
Fe-Nb-Ni-Mo-Cr | 10.14493 | 0 | 0
Fe-Nb-Ni-Cr-Mo | 0 | 0 | 0
Fe-Nb-Cr-Mo-Ni | 1.449275 | 2.898551 | 0
Fe-Nb-Cr-Ni-Mo | 2.898551 | 2.898551 | 1.449275
Fe-Mo-Nb-Ni-Cr | 5.797101 | 0 | 0
Fe-Mo-Nb-Cr-Ni | 4.347826 | 7.246377 | 4.347826
Fe-Mo-Ni-Nb-Cr | 13.04348 | 0 | 0
Fe-Mo-Ni-Cr-Nb | 2.898551 | 0 | 0
Fe-Mo-Cr-Nb-Ni | 1.449275 | 4.347826 | 1.449275
Fe-Mo-Cr-Ni-Nb | 0 | 0 | 0
Fe-Ni-Nb-Mo-Cr | 7.246377 | 0 | 0
Fe-Ni-Nb-Cr-Mo | 1.449275 | 2.898551 | 1.449275
Fe-Ni-Mo-Nb-Cr | 8.695652 | 5.797101 | 4.347826
Fe-Ni-Mo-Cr-Nb | 4.347826 | 2.898551 | 0
Fe-Ni-Cr-Nb-Mo | 7.246377 | 8.695652 | 7.246377
Fe-Ni-Cr-Mo-Nb | 5.797101 | 1.449275 | 1.449275
Fe-Cr-Nb-Mo-Ni | 10.14493 | 5.797101 | 4.347826
Fe-Cr-Nb-Ni-Mo | 7.246377 | 0 | 0
Fe-Cr-Mo-Nb-Ni | 5.797101 | 2.898551 | 2.898551
Fe-Cr-Mo-Ni-Nb | 5.797101 | 0 | 0
Fe-Cr-Ni-Nb-Mo | 8.695652 | 0 | 0
Fe-Cr-Ni-Mo-Nb | 4.347826 | 2.898551 | 1.449275