## Sheet1
ABCDE | Gmin_FCC_fraction | eq_FCC_fraction | Gmin_eq_FCC_fraction
W-Co-Ni-Cr-Fe | 27.53623 | 14.49275 | 14.49275
W-Co-Ni-Fe-Cr | 34.78261 | 20.28986 | 20.28986
W-Co-Cr-Ni-Fe | 8.695652 | 2.898551 | 2.898551
W-Co-Cr-Fe-Ni | 4.347826 | 0 | 0
W-Co-Fe-Ni-Cr | 26.08696 | 14.49275 | 10.14493
W-Co-Fe-Cr-Ni | 1.449275 | 0 | 0
W-Ni-Co-Cr-Fe | 15.94203 | 14.49275 | 11.5942
W-Ni-Co-Fe-Cr | 24.63768 | 20.28986 | 13.04348
W-Ni-Cr-Co-Fe | 2.898551 | 4.347826 | 2.898551
W-Ni-Cr-Fe-Co | 0 | 0 | 0
W-Ni-Fe-Co-Cr | 10.14493 | 15.94203 | 4.347826
W-Ni-Fe-Cr-Co | 5.797101 | 0 | 0
W-Cr-Co-Ni-Fe | 23.18841 | 20.28986 | 18.84058
W-Cr-Co-Fe-Ni | 5.797101 | 11.5942 | 1.449275
W-Cr-Ni-Co-Fe | 26.08696 | 20.28986 | 20.28986
W-Cr-Ni-Fe-Co | 27.53623 | 13.04348 | 13.04348
W-Cr-Fe-Co-Ni | 10.14493 | 15.94203 | 7.246377
W-Cr-Fe-Ni-Co | 28.98551 | 14.49275 | 14.49275
W-Fe-Co-Ni-Cr | 28.98551 | 23.18841 | 23.18841
W-Fe-Co-Cr-Ni | 1.449275 | 7.246377 | 1.449275
W-Fe-Ni-Co-Cr | 30.43478 | 21.73913 | 21.73913
W-Fe-Ni-Cr-Co | 20.28986 | 7.246377 | 7.246377
W-Fe-Cr-Co-Ni | 10.14493 | 7.246377 | 5.797101
W-Fe-Cr-Ni-Co | 13.04348 | 7.246377 | 7.246377
Co-W-Ni-Cr-Fe | 7.246377 | 0 | 0
Co-W-Ni-Fe-Cr | 10.14493 | 1.449275 | 1.449275
Co-W-Cr-Ni-Fe | 18.84058 | 7.246377 | 7.246377
Co-W-Cr-Fe-Ni | 28.98551 | 11.5942 | 11.5942
Co-W-Fe-Ni-Cr | 15.94203 | 5.797101 | 5.797101
Co-W-Fe-Cr-Ni | 23.18841 | 10.14493 | 10.14493
Co-Ni-W-Cr-Fe | 24.63768 | 17.3913 | 11.5942
Co-Ni-W-Fe-Cr | 17.3913 | 11.5942 | 8.695652
Co-Ni-Cr-W-Fe | 27.53623 | 23.18841 | 20.28986
Co-Ni-Cr-Fe-W | 23.18841 | 10.14493 | 10.14493
Co-Ni-Fe-W-Cr | 27.53623 | 24.63768 | 21.73913
Co-Ni-Fe-Cr-W | 30.43478 | 17.3913 | 17.3913
Co-Cr-W-Ni-Fe | 5.797101 | 10.14493 | 0
Co-Cr-W-Fe-Ni | 23.18841 | 18.84058 | 18.84058
Co-Cr-Ni-W-Fe | 5.797101 | 8.695652 | 0
Co-Cr-Ni-Fe-W | 21.73913 | 5.797101 | 5.797101
Co-Cr-Fe-W-Ni | 20.28986 | 17.3913 | 15.94203
Co-Cr-Fe-Ni-W | 10.14493 | 0 | 0
Co-Fe-W-Ni-Cr | 0 | 4.347826 | 0
Co-Fe-W-Cr-Ni | 24.63768 | 21.73913 | 20.28986
Co-Fe-Ni-W-Cr | 11.5942 | 18.84058 | 4.347826
Co-Fe-Ni-Cr-W | 30.43478 | 8.695652 | 8.695652
Co-Fe-Cr-W-Ni | 20.28986 | 23.18841 | 14.49275
Co-Fe-Cr-Ni-W | 5.797101 | 0 | 0
Ni-W-Co-Cr-Fe | 5.797101 | 0 | 0
Ni-W-Co-Fe-Cr | 2.898551 | 2.898551 | 0
Ni-W-Cr-Co-Fe | 14.49275 | 7.246377 | 5.797101
Ni-W-Cr-Fe-Co | 20.28986 | 11.5942 | 10.14493
Ni-W-Fe-Co-Cr | 0 | 7.246377 | 0
Ni-W-Fe-Cr-Co | 14.49275 | 10.14493 | 7.246377
Ni-Co-W-Cr-Fe | 30.43478 | 17.3913 | 15.94203
Ni-Co-W-Fe-Cr | 23.18841 | 10.14493 | 10.14493
Ni-Co-Cr-W-Fe | 30.43478 | 24.63768 | 23.18841
Ni-Co-Cr-Fe-W | 10.14493 | 10.14493 | 7.246377
Ni-Co-Fe-W-Cr | 28.98551 | 24.63768 | 23.18841
Ni-Co-Fe-Cr-W | 20.28986 | 18.84058 | 13.04348
Ni-Cr-W-Co-Fe | 23.18841 | 10.14493 | 8.695652
Ni-Cr-W-Fe-Co | 26.08696 | 18.84058 | 18.84058
Ni-Cr-Co-W-Fe | 21.73913 | 8.695652 | 8.695652
Ni-Cr-Co-Fe-W | 4.347826 | 5.797101 | 2.898551
Ni-Cr-Fe-W-Co | 26.08696 | 15.94203 | 15.94203
Ni-Cr-Fe-Co-W | 0 | 0 | 0
Ni-Fe-W-Co-Cr | 15.94203 | 4.347826 | 4.347826
Ni-Fe-W-Cr-Co | 27.53623 | 21.73913 | 18.84058
Ni-Fe-Co-W-Cr | 30.43478 | 18.84058 | 14.49275
Ni-Fe-Co-Cr-W | 13.04348 | 8.695652 | 0
Ni-Fe-Cr-W-Co | 34.78261 | 24.63768 | 24.63768
Ni-Fe-Cr-Co-W | 8.695652 | 0 | 0
Cr-W-Co-Ni-Fe | 28.98551 | 14.49275 | 14.49275
Cr-W-Co-Fe-Ni | 20.28986 | 7.246377 | 2.898551
Cr-W-Ni-Co-Fe | 17.3913 | 15.94203 | 14.49275
Cr-W-Ni-Fe-Co | 10.14493 | 8.695652 | 4.347826
Cr-W-Fe-Co-Ni | 23.18841 | 15.94203 | 14.49275
Cr-W-Fe-Ni-Co | 21.73913 | 14.49275 | 14.49275
Cr-Co-W-Ni-Fe | 2.898551 | 0 | 0
Cr-Co-W-Fe-Ni | 14.49275 | 2.898551 | 2.898551
Cr-Co-Ni-W-Fe | 13.04348 | 14.49275 | 11.5942
Cr-Co-Ni-Fe-W | 28.98551 | 23.18841 | 21.73913
Cr-Co-Fe-W-Ni | 8.695652 | 7.246377 | 1.449275
Cr-Co-Fe-Ni-W | 17.3913 | 10.14493 | 0
Cr-Ni-W-Co-Fe | 5.797101 | 0 | 0
Cr-Ni-W-Fe-Co | 2.898551 | 4.347826 | 0
Cr-Ni-Co-W-Fe | 27.53623 | 14.49275 | 14.49275
Cr-Ni-Co-Fe-W | 30.43478 | 23.18841 | 23.18841
Cr-Ni-Fe-W-Co | 21.73913 | 7.246377 | 7.246377
Cr-Ni-Fe-Co-W | 24.63768 | 8.695652 | 7.246377
Cr-Fe-W-Co-Ni | 17.3913 | 7.246377 | 7.246377
Cr-Fe-W-Ni-Co | 11.5942 | 7.246377 | 5.797101
Cr-Fe-Co-W-Ni | 4.347826 | 2.898551 | 0
Cr-Fe-Co-Ni-W | 23.18841 | 23.18841 | 18.84058
Cr-Fe-Ni-W-Co | 8.695652 | 1.449275 | 0
Cr-Fe-Ni-Co-W | 31.88406 | 21.73913 | 21.73913
Fe-W-Co-Ni-Cr | 27.53623 | 13.04348 | 13.04348
Fe-W-Co-Cr-Ni | 15.94203 | 1.449275 | 1.449275
Fe-W-Ni-Co-Cr | 23.18841 | 13.04348 | 13.04348
Fe-W-Ni-Cr-Co | 8.695652 | 1.449275 | 1.449275
Fe-W-Cr-Co-Ni | 20.28986 | 11.5942 | 11.5942
Fe-W-Cr-Ni-Co | 21.73913 | 14.49275 | 14.49275
Fe-Co-W-Ni-Cr | 4.347826 | 2.898551 | 0
Fe-Co-W-Cr-Ni | 23.18841 | 11.5942 | 8.695652
Fe-Co-Ni-W-Cr | 23.18841 | 23.18841 | 13.04348
Fe-Co-Ni-Cr-W | 30.43478 | 23.18841 | 23.18841
Fe-Co-Cr-W-Ni | 13.04348 | 20.28986 | 7.246377
Fe-Co-Cr-Ni-W | 1.449275 | 0 | 0
Fe-Ni-W-Co-Cr | 4.347826 | 1.449275 | 1.449275
Fe-Ni-W-Cr-Co | 15.94203 | 11.5942 | 4.347826
Fe-Ni-Co-W-Cr | 39.13043 | 21.73913 | 21.73913
Fe-Ni-Co-Cr-W | 28.98551 | 21.73913 | 20.28986
Fe-Ni-Cr-W-Co | 23.18841 | 20.28986 | 14.49275
Fe-Ni-Cr-Co-W | 15.94203 | 0 | 0
Fe-Cr-W-Co-Ni | 27.53623 | 11.5942 | 11.5942
Fe-Cr-W-Ni-Co | 13.04348 | 11.5942 | 5.797101
Fe-Cr-Co-W-Ni | 11.5942 | 4.347826 | 2.898551
Fe-Cr-Co-Ni-W | 17.3913 | 17.3913 | 13.04348
Fe-Cr-Ni-W-Co | 8.695652 | 4.347826 | 0
Fe-Cr-Ni-Co-W | 23.18841 | 17.3913 | 15.94203