## Sheet1
ABCDE | Gmin_FCC_fraction | eq_FCC_fraction | Gmin_eq_FCC_fraction
Ta-V-Ni-Cr-Fe | 26.08696 | 1.449275 | 1.449275
Ta-V-Ni-Fe-Cr | 30.43478 | 4.347826 | 4.347826
Ta-V-Cr-Ni-Fe | 8.695652 | 1.449275 | 1.449275
Ta-V-Cr-Fe-Ni | 2.898551 | 0 | 0
Ta-V-Fe-Ni-Cr | 10.14493 | 4.347826 | 2.898551
Ta-V-Fe-Cr-Ni | 2.898551 | 0 | 0
Ta-Ni-V-Cr-Fe | 13.04348 | 0 | 0
Ta-Ni-V-Fe-Cr | 17.3913 | 0 | 0
Ta-Ni-Cr-V-Fe | 2.898551 | 0 | 0
Ta-Ni-Cr-Fe-V | 7.246377 | 0 | 0
Ta-Ni-Fe-V-Cr | 5.797101 | 0 | 0
Ta-Ni-Fe-Cr-V | 8.695652 | 0 | 0
Ta-Cr-V-Ni-Fe | 11.5942 | 1.449275 | 1.449275
Ta-Cr-V-Fe-Ni | 4.347826 | 0 | 0
Ta-Cr-Ni-V-Fe | 18.84058 | 1.449275 | 1.449275
Ta-Cr-Ni-Fe-V | 13.04348 | 5.797101 | 2.898551
Ta-Cr-Fe-V-Ni | 11.5942 | 0 | 0
Ta-Cr-Fe-Ni-V | 17.3913 | 4.347826 | 2.898551
Ta-Fe-V-Ni-Cr | 8.695652 | 1.449275 | 1.449275
Ta-Fe-V-Cr-Ni | 2.898551 | 0 | 0
Ta-Fe-Ni-V-Cr | 24.63768 | 1.449275 | 1.449275
Ta-Fe-Ni-Cr-V | 14.49275 | 2.898551 | 2.898551
Ta-Fe-Cr-V-Ni | 10.14493 | 0 | 0
Ta-Fe-Cr-Ni-V | 13.04348 | 1.449275 | 1.449275
V-Ta-Ni-Cr-Fe | 1.449275 | 0 | 0
V-Ta-Ni-Fe-Cr | 2.898551 | 0 | 0
V-Ta-Cr-Ni-Fe | 13.04348 | 2.898551 | 2.898551
V-Ta-Cr-Fe-Ni | 23.18841 | 0 | 0
V-Ta-Fe-Ni-Cr | 11.5942 | 2.898551 | 2.898551
V-Ta-Fe-Cr-Ni | 18.84058 | 0 | 0
V-Ni-Ta-Cr-Fe | 14.49275 | 0 | 0
V-Ni-Ta-Fe-Cr | 11.5942 | 0 | 0
V-Ni-Cr-Ta-Fe | 14.49275 | 1.449275 | 1.449275
V-Ni-Cr-Fe-Ta | 15.94203 | 0 | 0
V-Ni-Fe-Ta-Cr | 20.28986 | 2.898551 | 2.898551
V-Ni-Fe-Cr-Ta | 27.53623 | 1.449275 | 1.449275
V-Cr-Ta-Ni-Fe | 5.797101 | 0 | 0
V-Cr-Ta-Fe-Ni | 15.94203 | 1.449275 | 1.449275
V-Cr-Ni-Ta-Fe | 10.14493 | 0 | 0
V-Cr-Ni-Fe-Ta | 17.3913 | 2.898551 | 2.898551
V-Cr-Fe-Ta-Ni | 13.04348 | 0 | 0
V-Cr-Fe-Ni-Ta | 5.797101 | 0 | 0
V-Fe-Ta-Ni-Cr | 4.347826 | 0 | 0
V-Fe-Ta-Cr-Ni | 14.49275 | 1.449275 | 1.449275
V-Fe-Ni-Ta-Cr | 8.695652 | 0 | 0
V-Fe-Ni-Cr-Ta | 17.3913 | 4.347826 | 4.347826
V-Fe-Cr-Ta-Ni | 13.04348 | 0 | 0
V-Fe-Cr-Ni-Ta | 4.347826 | 0 | 0
Ni-Ta-V-Cr-Fe | 4.347826 | 0 | 0
Ni-Ta-V-Fe-Cr | 7.246377 | 0 | 0
Ni-Ta-Cr-V-Fe | 2.898551 | 0 | 0
Ni-Ta-Cr-Fe-V | 18.84058 | 0 | 0
Ni-Ta-Fe-V-Cr | 1.449275 | 0 | 0
Ni-Ta-Fe-Cr-V | 15.94203 | 0 | 0
Ni-V-Ta-Cr-Fe | 24.63768 | 2.898551 | 1.449275
Ni-V-Ta-Fe-Cr | 17.3913 | 0 | 0
Ni-V-Cr-Ta-Fe | 17.3913 | 4.347826 | 4.347826
Ni-V-Cr-Fe-Ta | 15.94203 | 0 | 0
Ni-V-Fe-Ta-Cr | 14.49275 | 0 | 0
Ni-V-Fe-Cr-Ta | 17.3913 | 0 | 0
Ni-Cr-Ta-V-Fe | 15.94203 | 2.898551 | 2.898551
Ni-Cr-Ta-Fe-V | 15.94203 | 0 | 0
Ni-Cr-V-Ta-Fe | 20.28986 | 4.347826 | 4.347826
Ni-Cr-V-Fe-Ta | 7.246377 | 0 | 0
Ni-Cr-Fe-Ta-V | 18.84058 | 1.449275 | 1.449275
Ni-Cr-Fe-V-Ta | 2.898551 | 0 | 0
Ni-Fe-Ta-V-Cr | 14.49275 | 1.449275 | 1.449275
Ni-Fe-Ta-Cr-V | 20.28986 | 1.449275 | 1.449275
Ni-Fe-V-Ta-Cr | 18.84058 | 8.695652 | 7.246377
Ni-Fe-V-Cr-Ta | 8.695652 | 0 | 0
Ni-Fe-Cr-Ta-V | 21.73913 | 7.246377 | 7.246377
Ni-Fe-Cr-V-Ta | 4.347826 | 0 | 0
Cr-Ta-V-Ni-Fe | 18.84058 | 1.449275 | 1.449275
Cr-Ta-V-Fe-Ni | 13.04348 | 0 | 0
Cr-Ta-Ni-V-Fe | 18.84058 | 0 | 0
Cr-Ta-Ni-Fe-V | 2.898551 | 1.449275 | 0
Cr-Ta-Fe-V-Ni | 13.04348 | 0 | 0
Cr-Ta-Fe-Ni-V | 14.49275 | 1.449275 | 1.449275
Cr-V-Ta-Ni-Fe | 2.898551 | 0 | 0
Cr-V-Ta-Fe-Ni | 13.04348 | 1.449275 | 1.449275
Cr-V-Ni-Ta-Fe | 18.84058 | 0 | 0
Cr-V-Ni-Fe-Ta | 21.73913 | 1.449275 | 1.449275
Cr-V-Fe-Ta-Ni | 5.797101 | 0 | 0
Cr-V-Fe-Ni-Ta | 8.695652 | 0 | 0
Cr-Ni-Ta-V-Fe | 2.898551 | 0 | 0
Cr-Ni-Ta-Fe-V | 7.246377 | 0 | 0
Cr-Ni-V-Ta-Fe | 17.3913 | 2.898551 | 2.898551
Cr-Ni-V-Fe-Ta | 10.14493 | 0 | 0
Cr-Ni-Fe-Ta-V | 14.49275 | 2.898551 | 2.898551
Cr-Ni-Fe-V-Ta | 10.14493 | 1.449275 | 0
Cr-Fe-Ta-V-Ni | 14.49275 | 1.449275 | 1.449275
Cr-Fe-Ta-Ni-V | 13.04348 | 0 | 0
Cr-Fe-V-Ta-Ni | 10.14493 | 0 | 0
Cr-Fe-V-Ni-Ta | 14.49275 | 0 | 0
Cr-Fe-Ni-Ta-V | 10.14493 | 0 | 0
Cr-Fe-Ni-V-Ta | 27.53623 | 2.898551 | 2.898551
Fe-Ta-V-Ni-Cr | 13.04348 | 1.449275 | 1.449275
Fe-Ta-V-Cr-Ni | 11.5942 | 0 | 0
Fe-Ta-Ni-V-Cr | 15.94203 | 0 | 0
Fe-Ta-Ni-Cr-V | 4.347826 | 0 | 0
Fe-Ta-Cr-V-Ni | 14.49275 | 0 | 0
Fe-Ta-Cr-Ni-V | 14.49275 | 1.449275 | 1.449275
Fe-V-Ta-Ni-Cr | 2.898551 | 0 | 0
Fe-V-Ta-Cr-Ni | 15.94203 | 5.797101 | 4.347826
Fe-V-Ni-Ta-Cr | 20.28986 | 0 | 0
Fe-V-Ni-Cr-Ta | 15.94203 | 0 | 0
Fe-V-Cr-Ta-Ni | 10.14493 | 1.449275 | 0
Fe-V-Cr-Ni-Ta | 5.797101 | 0 | 0
Fe-Ni-Ta-V-Cr | 4.347826 | 1.449275 | 1.449275
Fe-Ni-Ta-Cr-V | 7.246377 | 1.449275 | 0
Fe-Ni-V-Ta-Cr | 23.18841 | 7.246377 | 7.246377
Fe-Ni-V-Cr-Ta | 14.49275 | 0 | 0
Fe-Ni-Cr-Ta-V | 11.5942 | 7.246377 | 4.347826
Fe-Ni-Cr-V-Ta | 8.695652 | 0 | 0
Fe-Cr-Ta-V-Ni | 21.73913 | 4.347826 | 4.347826
Fe-Cr-Ta-Ni-V | 14.49275 | 0 | 0
Fe-Cr-V-Ta-Ni | 10.14493 | 1.449275 | 1.449275
Fe-Cr-V-Ni-Ta | 14.49275 | 0 | 0
Fe-Cr-Ni-Ta-V | 10.14493 | 0 | 0
Fe-Cr-Ni-V-Ta | 21.73913 | 0 | 0