## Sheet1
ABCDE | Gmin_FCC_fraction | eq_FCC_fraction | Gmin_eq_FCC_fraction
Ti-Mo-Ni-Cr-Fe | 24.63768 | 1.449275 | 1.449275
Ti-Mo-Ni-Fe-Cr | 28.98551 | 7.246377 | 7.246377
Ti-Mo-Cr-Ni-Fe | 11.5942 | 4.347826 | 4.347826
Ti-Mo-Cr-Fe-Ni | 21.73913 | 0 | 0
Ti-Mo-Fe-Ni-Cr | 14.49275 | 7.246377 | 7.246377
Ti-Mo-Fe-Cr-Ni | 20.28986 | 0 | 0
Ti-Ni-Mo-Cr-Fe | 23.18841 | 0 | 0
Ti-Ni-Mo-Fe-Cr | 28.98551 | 0 | 0
Ti-Ni-Cr-Mo-Fe | 17.3913 | 0 | 0
Ti-Ni-Cr-Fe-Mo | 15.94203 | 0 | 0
Ti-Ni-Fe-Mo-Cr | 26.08696 | 0 | 0
Ti-Ni-Fe-Cr-Mo | 31.88406 | 4.347826 | 4.347826
Ti-Cr-Mo-Ni-Fe | 11.5942 | 0 | 0
Ti-Cr-Mo-Fe-Ni | 20.28986 | 0 | 0
Ti-Cr-Ni-Mo-Fe | 18.84058 | 0 | 0
Ti-Cr-Ni-Fe-Mo | 17.3913 | 8.695652 | 8.695652
Ti-Cr-Fe-Mo-Ni | 28.98551 | 0 | 0
Ti-Cr-Fe-Ni-Mo | 20.28986 | 4.347826 | 4.347826
Ti-Fe-Mo-Ni-Cr | 13.04348 | 0 | 0
Ti-Fe-Mo-Cr-Ni | 18.84058 | 0 | 0
Ti-Fe-Ni-Mo-Cr | 23.18841 | 1.449275 | 1.449275
Ti-Fe-Ni-Cr-Mo | 17.3913 | 8.695652 | 8.695652
Ti-Fe-Cr-Mo-Ni | 23.18841 | 0 | 0
Ti-Fe-Cr-Ni-Mo | 11.5942 | 0 | 0
Mo-Ti-Ni-Cr-Fe | 27.53623 | 0 | 0
Mo-Ti-Ni-Fe-Cr | 34.78261 | 5.797101 | 5.797101
Mo-Ti-Cr-Ni-Fe | 11.5942 | 4.347826 | 4.347826
Mo-Ti-Cr-Fe-Ni | 20.28986 | 0 | 0
Mo-Ti-Fe-Ni-Cr | 14.49275 | 7.246377 | 7.246377
Mo-Ti-Fe-Cr-Ni | 20.28986 | 0 | 0
Mo-Ni-Ti-Cr-Fe | 28.98551 | 0 | 0
Mo-Ni-Ti-Fe-Cr | 23.18841 | 0 | 0
Mo-Ni-Cr-Ti-Fe | 13.04348 | 0 | 0
Mo-Ni-Cr-Fe-Ti | 10.14493 | 0 | 0
Mo-Ni-Fe-Ti-Cr | 17.3913 | 0 | 0
Mo-Ni-Fe-Cr-Ti | 26.08696 | 4.347826 | 4.347826
Mo-Cr-Ti-Ni-Fe | 21.73913 | 0 | 0
Mo-Cr-Ti-Fe-Ni | 14.49275 | 0 | 0
Mo-Cr-Ni-Ti-Fe | 26.08696 | 0 | 0
Mo-Cr-Ni-Fe-Ti | 20.28986 | 11.5942 | 11.5942
Mo-Cr-Fe-Ti-Ni | 18.84058 | 0 | 0
Mo-Cr-Fe-Ni-Ti | 23.18841 | 4.347826 | 4.347826
Mo-Fe-Ti-Ni-Cr | 18.84058 | 0 | 0
Mo-Fe-Ti-Cr-Ni | 14.49275 | 0 | 0
Mo-Fe-Ni-Ti-Cr | 24.63768 | 1.449275 | 1.449275
Mo-Fe-Ni-Cr-Ti | 17.3913 | 5.797101 | 5.797101
Mo-Fe-Cr-Ti-Ni | 23.18841 | 0 | 0
Mo-Fe-Cr-Ni-Ti | 13.04348 | 0 | 0
Ni-Ti-Mo-Cr-Fe | 31.88406 | 1.449275 | 1.449275
Ni-Ti-Mo-Fe-Cr | 18.84058 | 0 | 0
Ni-Ti-Cr-Mo-Fe | 26.08696 | 1.449275 | 1.449275
Ni-Ti-Cr-Fe-Mo | 27.53623 | 0 | 0
Ni-Ti-Fe-Mo-Cr | 17.3913 | 0 | 0
Ni-Ti-Fe-Cr-Mo | 24.63768 | 0 | 0
Ni-Mo-Ti-Cr-Fe | 24.63768 | 1.449275 | 1.449275
Ni-Mo-Ti-Fe-Cr | 8.695652 | 0 | 0
Ni-Mo-Cr-Ti-Fe | 15.94203 | 1.449275 | 1.449275
Ni-Mo-Cr-Fe-Ti | 26.08696 | 0 | 0
Ni-Mo-Fe-Ti-Cr | 11.5942 | 0 | 0
Ni-Mo-Fe-Cr-Ti | 30.43478 | 0 | 0
Ni-Cr-Ti-Mo-Fe | 20.28986 | 8.695652 | 8.695652
Ni-Cr-Ti-Fe-Mo | 11.5942 | 0 | 0
Ni-Cr-Mo-Ti-Fe | 18.84058 | 10.14493 | 10.14493
Ni-Cr-Mo-Fe-Ti | 21.73913 | 0 | 0
Ni-Cr-Fe-Ti-Mo | 10.14493 | 0 | 0
Ni-Cr-Fe-Mo-Ti | 17.3913 | 0 | 0
Ni-Fe-Ti-Mo-Cr | 20.28986 | 8.695652 | 8.695652
Ni-Fe-Ti-Cr-Mo | 20.28986 | 1.449275 | 1.449275
Ni-Fe-Mo-Ti-Cr | 17.3913 | 10.14493 | 10.14493
Ni-Fe-Mo-Cr-Ti | 26.08696 | 1.449275 | 1.449275
Ni-Fe-Cr-Ti-Mo | 21.73913 | 4.347826 | 4.347826
Ni-Fe-Cr-Mo-Ti | 26.08696 | 4.347826 | 4.347826
Cr-Ti-Mo-Ni-Fe | 18.84058 | 0 | 0
Cr-Ti-Mo-Fe-Ni | 13.04348 | 2.898551 | 2.898551
Cr-Ti-Ni-Mo-Fe | 28.98551 | 0 | 0
Cr-Ti-Ni-Fe-Mo | 27.53623 | 1.449275 | 1.449275
Cr-Ti-Fe-Mo-Ni | 10.14493 | 0 | 0
Cr-Ti-Fe-Ni-Mo | 15.94203 | 1.449275 | 1.449275
Cr-Mo-Ti-Ni-Fe | 23.18841 | 0 | 0
Cr-Mo-Ti-Fe-Ni | 13.04348 | 4.347826 | 4.347826
Cr-Mo-Ni-Ti-Fe | 28.98551 | 0 | 0
Cr-Mo-Ni-Fe-Ti | 26.08696 | 1.449275 | 1.449275
Cr-Mo-Fe-Ti-Ni | 11.5942 | 0 | 0
Cr-Mo-Fe-Ni-Ti | 21.73913 | 1.449275 | 1.449275
Cr-Ni-Ti-Mo-Fe | 21.73913 | 0 | 0
Cr-Ni-Ti-Fe-Mo | 17.3913 | 0 | 0
Cr-Ni-Mo-Ti-Fe | 11.5942 | 0 | 0
Cr-Ni-Mo-Fe-Ti | 11.5942 | 0 | 0
Cr-Ni-Fe-Ti-Mo | 20.28986 | 7.246377 | 7.246377
Cr-Ni-Fe-Mo-Ti | 15.94203 | 5.797101 | 5.797101
Cr-Fe-Ti-Mo-Ni | 13.04348 | 0 | 0
Cr-Fe-Ti-Ni-Mo | 23.18841 | 0 | 0
Cr-Fe-Mo-Ti-Ni | 17.3913 | 0 | 0
Cr-Fe-Mo-Ni-Ti | 24.63768 | 0 | 0
Cr-Fe-Ni-Ti-Mo | 27.53623 | 4.347826 | 4.347826
Cr-Fe-Ni-Mo-Ti | 26.08696 | 4.347826 | 4.347826
Fe-Ti-Mo-Ni-Cr | 8.695652 | 0 | 0
Fe-Ti-Mo-Cr-Ni | 15.94203 | 4.347826 | 4.347826
Fe-Ti-Ni-Mo-Cr | 28.98551 | 0 | 0
Fe-Ti-Ni-Cr-Mo | 26.08696 | 0 | 0
Fe-Ti-Cr-Mo-Ni | 20.28986 | 0 | 0
Fe-Ti-Cr-Ni-Mo | 14.49275 | 0 | 0
Fe-Mo-Ti-Ni-Cr | 17.3913 | 0 | 0
Fe-Mo-Ti-Cr-Ni | 8.695652 | 4.347826 | 4.347826
Fe-Mo-Ni-Ti-Cr | 31.88406 | 0 | 0
Fe-Mo-Ni-Cr-Ti | 21.73913 | 0 | 0
Fe-Mo-Cr-Ti-Ni | 14.49275 | 0 | 0
Fe-Mo-Cr-Ni-Ti | 13.04348 | 0 | 0
Fe-Ni-Ti-Mo-Cr | 30.43478 | 4.347826 | 4.347826
Fe-Ni-Ti-Cr-Mo | 24.63768 | 0 | 0
Fe-Ni-Mo-Ti-Cr | 26.08696 | 4.347826 | 4.347826
Fe-Ni-Mo-Cr-Ti | 18.84058 | 0 | 0
Fe-Ni-Cr-Ti-Mo | 14.49275 | 5.797101 | 5.797101
Fe-Ni-Cr-Mo-Ti | 15.94203 | 5.797101 | 5.797101
Fe-Cr-Ti-Mo-Ni | 23.18841 | 7.246377 | 7.246377
Fe-Cr-Ti-Ni-Mo | 26.08696 | 0 | 0
Fe-Cr-Mo-Ti-Ni | 24.63768 | 5.797101 | 5.797101
Fe-Cr-Mo-Ni-Ti | 18.84058 | 0 | 0
Fe-Cr-Ni-Ti-Mo | 20.28986 | 0 | 0
Fe-Cr-Ni-Mo-Ti | 17.3913 | 1.449275 | 1.449275