## Sheet1
ABCDE | Gmin_FCC_fraction | eq_FCC_fraction | Gmin_eq_FCC_fraction
Ti-V-Ni-Cr-Fe | 36.23188 | 1.449275 | 1.449275
Ti-V-Ni-Fe-Cr | 40.57971 | 13.04348 | 11.5942
Ti-V-Cr-Ni-Fe | 24.63768 | 4.347826 | 4.347826
Ti-V-Cr-Fe-Ni | 31.88406 | 0 | 0
Ti-V-Fe-Ni-Cr | 27.53623 | 8.695652 | 8.695652
Ti-V-Fe-Cr-Ni | 26.08696 | 0 | 0
Ti-Ni-V-Cr-Fe | 30.43478 | 0 | 0
Ti-Ni-V-Fe-Cr | 30.43478 | 0 | 0
Ti-Ni-Cr-V-Fe | 24.63768 | 0 | 0
Ti-Ni-Cr-Fe-V | 24.63768 | 0 | 0
Ti-Ni-Fe-V-Cr | 39.13043 | 4.347826 | 4.347826
Ti-Ni-Fe-Cr-V | 40.57971 | 5.797101 | 5.797101
Ti-Cr-V-Ni-Fe | 24.63768 | 4.347826 | 4.347826
Ti-Cr-V-Fe-Ni | 30.43478 | 0 | 0
Ti-Cr-Ni-V-Fe | 27.53623 | 1.449275 | 1.449275
Ti-Cr-Ni-Fe-V | 34.78261 | 11.5942 | 11.5942
Ti-Cr-Fe-V-Ni | 30.43478 | 0 | 0
Ti-Cr-Fe-Ni-V | 28.98551 | 7.246377 | 7.246377
Ti-Fe-V-Ni-Cr | 18.84058 | 2.898551 | 2.898551
Ti-Fe-V-Cr-Ni | 20.28986 | 0 | 0
Ti-Fe-Ni-V-Cr | 34.78261 | 10.14493 | 10.14493
Ti-Fe-Ni-Cr-V | 37.68116 | 8.695652 | 8.695652
Ti-Fe-Cr-V-Ni | 26.08696 | 0 | 0
Ti-Fe-Cr-Ni-V | 21.73913 | 2.898551 | 2.898551
V-Ti-Ni-Cr-Fe | 40.57971 | 0 | 0
V-Ti-Ni-Fe-Cr | 42.02899 | 7.246377 | 5.797101
V-Ti-Cr-Ni-Fe | 23.18841 | 4.347826 | 4.347826
V-Ti-Cr-Fe-Ni | 28.98551 | 2.898551 | 2.898551
V-Ti-Fe-Ni-Cr | 31.88406 | 8.695652 | 8.695652
V-Ti-Fe-Cr-Ni | 28.98551 | 0 | 0
V-Ni-Ti-Cr-Fe | 30.43478 | 0 | 0
V-Ni-Ti-Fe-Cr | 33.33333 | 0 | 0
V-Ni-Cr-Ti-Fe | 20.28986 | 1.449275 | 1.449275
V-Ni-Cr-Fe-Ti | 26.08696 | 0 | 0
V-Ni-Fe-Ti-Cr | 30.43478 | 7.246377 | 7.246377
V-Ni-Fe-Cr-Ti | 37.68116 | 5.797101 | 5.797101
V-Cr-Ti-Ni-Fe | 33.33333 | 0 | 0
V-Cr-Ti-Fe-Ni | 26.08696 | 2.898551 | 2.898551
V-Cr-Ni-Ti-Fe | 34.78261 | 0 | 0
V-Cr-Ni-Fe-Ti | 36.23188 | 10.14493 | 10.14493
V-Cr-Fe-Ti-Ni | 24.63768 | 0 | 0
V-Cr-Fe-Ni-Ti | 31.88406 | 5.797101 | 5.797101
V-Fe-Ti-Ni-Cr | 23.18841 | 0 | 0
V-Fe-Ti-Cr-Ni | 21.73913 | 1.449275 | 1.449275
V-Fe-Ni-Ti-Cr | 40.57971 | 4.347826 | 4.347826
V-Fe-Ni-Cr-Ti | 36.23188 | 8.695652 | 8.695652
V-Fe-Cr-Ti-Ni | 23.18841 | 0 | 0
V-Fe-Cr-Ni-Ti | 21.73913 | 0 | 0
Ni-Ti-V-Cr-Fe | 37.68116 | 2.898551 | 2.898551
Ni-Ti-V-Fe-Cr | 27.53623 | 0 | 0
Ni-Ti-Cr-V-Fe | 36.23188 | 2.898551 | 2.898551
Ni-Ti-Cr-Fe-V | 33.33333 | 0 | 0
Ni-Ti-Fe-V-Cr | 24.63768 | 0 | 0
Ni-Ti-Fe-Cr-V | 33.33333 | 0 | 0
Ni-V-Ti-Cr-Fe | 34.78261 | 8.695652 | 8.695652
Ni-V-Ti-Fe-Cr | 30.43478 | 0 | 0
Ni-V-Cr-Ti-Fe | 30.43478 | 8.695652 | 8.695652
Ni-V-Cr-Fe-Ti | 34.78261 | 0 | 0
Ni-V-Fe-Ti-Cr | 24.63768 | 0 | 0
Ni-V-Fe-Cr-Ti | 34.78261 | 0 | 0
Ni-Cr-Ti-V-Fe | 27.53623 | 8.695652 | 8.695652
Ni-Cr-Ti-Fe-V | 24.63768 | 0 | 0
Ni-Cr-V-Ti-Fe | 36.23188 | 10.14493 | 10.14493
Ni-Cr-V-Fe-Ti | 27.53623 | 0 | 0
Ni-Cr-Fe-Ti-V | 31.88406 | 0 | 0
Ni-Cr-Fe-V-Ti | 30.43478 | 0 | 0
Ni-Fe-Ti-V-Cr | 31.88406 | 7.246377 | 7.246377
Ni-Fe-Ti-Cr-V | 30.43478 | 7.246377 | 7.246377
Ni-Fe-V-Ti-Cr | 31.88406 | 8.695652 | 8.695652
Ni-Fe-V-Cr-Ti | 34.78261 | 4.347826 | 4.347826
Ni-Fe-Cr-Ti-V | 33.33333 | 7.246377 | 7.246377
Ni-Fe-Cr-V-Ti | 36.23188 | 4.347826 | 4.347826
Cr-Ti-V-Ni-Fe | 24.63768 | 4.347826 | 4.347826
Cr-Ti-V-Fe-Ni | 23.18841 | 2.898551 | 2.898551
Cr-Ti-Ni-V-Fe | 34.78261 | 0 | 0
Cr-Ti-Ni-Fe-V | 40.57971 | 5.797101 | 5.797101
Cr-Ti-Fe-V-Ni | 21.73913 | 0 | 0
Cr-Ti-Fe-Ni-V | 28.98551 | 8.695652 | 8.695652
Cr-V-Ti-Ni-Fe | 33.33333 | 0 | 0
Cr-V-Ti-Fe-Ni | 26.08696 | 4.347826 | 4.347826
Cr-V-Ni-Ti-Fe | 36.23188 | 0 | 0
Cr-V-Ni-Fe-Ti | 34.78261 | 8.695652 | 8.695652
Cr-V-Fe-Ti-Ni | 26.08696 | 0 | 0
Cr-V-Fe-Ni-Ti | 30.43478 | 5.797101 | 5.797101
Cr-Ni-Ti-V-Fe | 27.53623 | 0 | 0
Cr-Ni-Ti-Fe-V | 24.63768 | 0 | 0
Cr-Ni-V-Ti-Fe | 26.08696 | 2.898551 | 2.898551
Cr-Ni-V-Fe-Ti | 18.84058 | 0 | 0
Cr-Ni-Fe-Ti-V | 33.33333 | 8.695652 | 8.695652
Cr-Ni-Fe-V-Ti | 31.88406 | 7.246377 | 7.246377
Cr-Fe-Ti-V-Ni | 23.18841 | 1.449275 | 1.449275
Cr-Fe-Ti-Ni-V | 28.98551 | 0 | 0
Cr-Fe-V-Ti-Ni | 26.08696 | 0 | 0
Cr-Fe-V-Ni-Ti | 26.08696 | 0 | 0
Cr-Fe-Ni-Ti-V | 42.02899 | 4.347826 | 4.347826
Cr-Fe-Ni-V-Ti | 37.68116 | 10.14493 | 10.14493
Fe-Ti-V-Ni-Cr | 23.18841 | 2.898551 | 2.898551
Fe-Ti-V-Cr-Ni | 27.53623 | 5.797101 | 5.797101
Fe-Ti-Ni-V-Cr | 36.23188 | 0 | 0
Fe-Ti-Ni-Cr-V | 34.78261 | 0 | 0
Fe-Ti-Cr-V-Ni | 26.08696 | 5.797101 | 5.797101
Fe-Ti-Cr-Ni-V | 20.28986 | 2.898551 | 2.898551
Fe-V-Ti-Ni-Cr | 26.08696 | 0 | 0
Fe-V-Ti-Cr-Ni | 28.98551 | 7.246377 | 7.246377
Fe-V-Ni-Ti-Cr | 34.78261 | 0 | 0
Fe-V-Ni-Cr-Ti | 28.98551 | 0 | 0
Fe-V-Cr-Ti-Ni | 30.43478 | 5.797101 | 5.797101
Fe-V-Cr-Ni-Ti | 21.73913 | 0 | 0
Fe-Ni-Ti-V-Cr | 37.68116 | 4.347826 | 4.347826
Fe-Ni-Ti-Cr-V | 36.23188 | 4.347826 | 4.347826
Fe-Ni-V-Ti-Cr | 36.23188 | 7.246377 | 7.246377
Fe-Ni-V-Cr-Ti | 28.98551 | 5.797101 | 5.797101
Fe-Ni-Cr-Ti-V | 28.98551 | 7.246377 | 7.246377
Fe-Ni-Cr-V-Ti | 31.88406 | 5.797101 | 5.797101
Fe-Cr-Ti-V-Ni | 30.43478 | 7.246377 | 7.246377
Fe-Cr-Ti-Ni-V | 30.43478 | 0 | 0
Fe-Cr-V-Ti-Ni | 33.33333 | 5.797101 | 5.797101
Fe-Cr-V-Ni-Ti | 24.63768 | 0 | 0
Fe-Cr-Ni-Ti-V | 36.23188 | 0 | 0
Fe-Cr-Ni-V-Ti | 33.33333 | 0 | 0