## Sheet1
ABCDE | Gmin_FCC_fraction | eq_FCC_fraction | Gmin_eq_FCC_fraction
Ta-Cu-Ni-Cr-Fe | 14.49275 | 0 | 0
Ta-Cu-Ni-Fe-Cr | 23.18841 | 0 | 0
Ta-Cu-Cr-Ni-Fe | 7.246377 | 1.449275 | 1.449275
Ta-Cu-Cr-Fe-Ni | 0 | 0 | 0
Ta-Cu-Fe-Ni-Cr | 14.49275 | 1.449275 | 1.449275
Ta-Cu-Fe-Cr-Ni | 0 | 0 | 0
Ta-Ni-Cu-Cr-Fe | 7.246377 | 0 | 0
Ta-Ni-Cu-Fe-Cr | 8.695652 | 0 | 0
Ta-Ni-Cr-Cu-Fe | 0 | 0 | 0
Ta-Ni-Cr-Fe-Cu | 1.449275 | 0 | 0
Ta-Ni-Fe-Cu-Cr | 7.246377 | 0 | 0
Ta-Ni-Fe-Cr-Cu | 4.347826 | 0 | 0
Ta-Cr-Cu-Ni-Fe | 14.49275 | 0 | 0
Ta-Cr-Cu-Fe-Ni | 0 | 0 | 0
Ta-Cr-Ni-Cu-Fe | 17.3913 | 0 | 0
Ta-Cr-Ni-Fe-Cu | 17.3913 | 0 | 0
Ta-Cr-Fe-Cu-Ni | 0 | 0 | 0
Ta-Cr-Fe-Ni-Cu | 15.94203 | 0 | 0
Ta-Fe-Cu-Ni-Cr | 14.49275 | 0 | 0
Ta-Fe-Cu-Cr-Ni | 0 | 0 | 0
Ta-Fe-Ni-Cu-Cr | 24.63768 | 0 | 0
Ta-Fe-Ni-Cr-Cu | 13.04348 | 0 | 0
Ta-Fe-Cr-Cu-Ni | 0 | 0 | 0
Ta-Fe-Cr-Ni-Cu | 5.797101 | 0 | 0
Cu-Ta-Ni-Cr-Fe | 0 | 0 | 0
Cu-Ta-Ni-Fe-Cr | 8.695652 | 0 | 0
Cu-Ta-Cr-Ni-Fe | 8.695652 | 1.449275 | 1.449275
Cu-Ta-Cr-Fe-Ni | 15.94203 | 0 | 0
Cu-Ta-Fe-Ni-Cr | 11.5942 | 1.449275 | 1.449275
Cu-Ta-Fe-Cr-Ni | 11.5942 | 0 | 0
Cu-Ni-Ta-Cr-Fe | 11.5942 | 0 | 0
Cu-Ni-Ta-Fe-Cr | 5.797101 | 0 | 0
Cu-Ni-Cr-Ta-Fe | 15.94203 | 0 | 0
Cu-Ni-Cr-Fe-Ta | 5.797101 | 0 | 0
Cu-Ni-Fe-Ta-Cr | 21.73913 | 0 | 0
Cu-Ni-Fe-Cr-Ta | 20.28986 | 0 | 0
Cu-Cr-Ta-Ni-Fe | 2.898551 | 0 | 0
Cu-Cr-Ta-Fe-Ni | 14.49275 | 0 | 0
Cu-Cr-Ni-Ta-Fe | 2.898551 | 0 | 0
Cu-Cr-Ni-Fe-Ta | 14.49275 | 0 | 0
Cu-Cr-Fe-Ta-Ni | 7.246377 | 0 | 0
Cu-Cr-Fe-Ni-Ta | 8.695652 | 0 | 0
Cu-Fe-Ta-Ni-Cr | 0 | 0 | 0
Cu-Fe-Ta-Cr-Ni | 15.94203 | 0 | 0
Cu-Fe-Ni-Ta-Cr | 13.04348 | 0 | 0
Cu-Fe-Ni-Cr-Ta | 15.94203 | 1.449275 | 1.449275
Cu-Fe-Cr-Ta-Ni | 13.04348 | 0 | 0
Cu-Fe-Cr-Ni-Ta | 1.449275 | 0 | 0
Ni-Ta-Cu-Cr-Fe | 4.347826 | 0 | 0
Ni-Ta-Cu-Fe-Cr | 0 | 0 | 0
Ni-Ta-Cr-Cu-Fe | 5.797101 | 0 | 0
Ni-Ta-Cr-Fe-Cu | 8.695652 | 0 | 0
Ni-Ta-Fe-Cu-Cr | 0 | 0 | 0
Ni-Ta-Fe-Cr-Cu | 7.246377 | 0 | 0
Ni-Cu-Ta-Cr-Fe | 21.73913 | 0 | 0
Ni-Cu-Ta-Fe-Cr | 11.5942 | 0 | 0
Ni-Cu-Cr-Ta-Fe | 21.73913 | 0 | 0
Ni-Cu-Cr-Fe-Ta | 7.246377 | 0 | 0
Ni-Cu-Fe-Ta-Cr | 15.94203 | 0 | 0
Ni-Cu-Fe-Cr-Ta | 10.14493 | 0 | 0
Ni-Cr-Ta-Cu-Fe | 14.49275 | 0 | 0
Ni-Cr-Ta-Fe-Cu | 14.49275 | 0 | 0
Ni-Cr-Cu-Ta-Fe | 14.49275 | 4.347826 | 4.347826
Ni-Cr-Cu-Fe-Ta | 0 | 0 | 0
Ni-Cr-Fe-Ta-Cu | 13.04348 | 0 | 0
Ni-Cr-Fe-Cu-Ta | 0 | 0 | 0
Ni-Fe-Ta-Cu-Cr | 10.14493 | 1.449275 | 1.449275
Ni-Fe-Ta-Cr-Cu | 21.73913 | 0 | 0
Ni-Fe-Cu-Ta-Cr | 17.3913 | 2.898551 | 2.898551
Ni-Fe-Cu-Cr-Ta | 7.246377 | 0 | 0
Ni-Fe-Cr-Ta-Cu | 21.73913 | 0 | 0
Ni-Fe-Cr-Cu-Ta | 5.797101 | 0 | 0
Cr-Ta-Cu-Ni-Fe | 15.94203 | 0 | 0
Cr-Ta-Cu-Fe-Ni | 10.14493 | 0 | 0
Cr-Ta-Ni-Cu-Fe | 11.5942 | 0 | 0
Cr-Ta-Ni-Fe-Cu | 8.695652 | 0 | 0
Cr-Ta-Fe-Cu-Ni | 10.14493 | 0 | 0
Cr-Ta-Fe-Ni-Cu | 14.49275 | 0 | 0
Cr-Cu-Ta-Ni-Fe | 2.898551 | 0 | 0
Cr-Cu-Ta-Fe-Ni | 8.695652 | 1.449275 | 1.449275
Cr-Cu-Ni-Ta-Fe | 10.14493 | 0 | 0
Cr-Cu-Ni-Fe-Ta | 21.73913 | 0 | 0
Cr-Cu-Fe-Ta-Ni | 2.898551 | 0 | 0
Cr-Cu-Fe-Ni-Ta | 8.695652 | 0 | 0
Cr-Ni-Ta-Cu-Fe | 0 | 0 | 0
Cr-Ni-Ta-Fe-Cu | 0 | 0 | 0
Cr-Ni-Cu-Ta-Fe | 11.5942 | 0 | 0
Cr-Ni-Cu-Fe-Ta | 13.04348 | 0 | 0
Cr-Ni-Fe-Ta-Cu | 11.5942 | 1.449275 | 1.449275
Cr-Ni-Fe-Cu-Ta | 14.49275 | 0 | 0
Cr-Fe-Ta-Cu-Ni | 8.695652 | 0 | 0
Cr-Fe-Ta-Ni-Cu | 1.449275 | 0 | 0
Cr-Fe-Cu-Ta-Ni | 4.347826 | 0 | 0
Cr-Fe-Cu-Ni-Ta | 10.14493 | 0 | 0
Cr-Fe-Ni-Ta-Cu | 11.5942 | 0 | 0
Cr-Fe-Ni-Cu-Ta | 23.18841 | 0 | 0
Fe-Ta-Cu-Ni-Cr | 11.5942 | 0 | 0
Fe-Ta-Cu-Cr-Ni | 8.695652 | 0 | 0
Fe-Ta-Ni-Cu-Cr | 13.04348 | 0 | 0
Fe-Ta-Ni-Cr-Cu | 0 | 0 | 0
Fe-Ta-Cr-Cu-Ni | 14.49275 | 0 | 0
Fe-Ta-Cr-Ni-Cu | 7.246377 | 0 | 0
Fe-Cu-Ta-Ni-Cr | 0 | 0 | 0
Fe-Cu-Ta-Cr-Ni | 15.94203 | 1.449275 | 1.449275
Fe-Cu-Ni-Ta-Cr | 14.49275 | 0 | 0
Fe-Cu-Ni-Cr-Ta | 15.94203 | 0 | 0
Fe-Cu-Cr-Ta-Ni | 13.04348 | 0 | 0
Fe-Cu-Cr-Ni-Ta | 2.898551 | 0 | 0
Fe-Ni-Ta-Cu-Cr | 5.797101 | 0 | 0
Fe-Ni-Ta-Cr-Cu | 8.695652 | 0 | 0
Fe-Ni-Cu-Ta-Cr | 23.18841 | 0 | 0
Fe-Ni-Cu-Cr-Ta | 20.28986 | 0 | 0
Fe-Ni-Cr-Ta-Cu | 15.94203 | 1.449275 | 1.449275
Fe-Ni-Cr-Cu-Ta | 8.695652 | 0 | 0
Fe-Cr-Ta-Cu-Ni | 14.49275 | 0 | 0
Fe-Cr-Ta-Ni-Cu | 2.898551 | 0 | 0
Fe-Cr-Cu-Ta-Ni | 10.14493 | 0 | 0
Fe-Cr-Cu-Ni-Ta | 8.695652 | 0 | 0
Fe-Cr-Ni-Ta-Cu | 4.347826 | 0 | 0
Fe-Cr-Ni-Cu-Ta | 13.04348 | 0 | 0