## Sheet1
ABCDE | Gmin_FCC_fraction | eq_FCC_fraction | Gmin_eq_FCC_fraction
Mn-V-Ni-Cr-Fe | 14.49275 | 7.246377 | 7.246377
Mn-V-Ni-Fe-Cr | 20.28986 | 20.28986 | 20.28986
Mn-V-Cr-Ni-Fe | 21.73913 | 20.28986 | 18.84058
Mn-V-Cr-Fe-Ni | 15.94203 | 20.28986 | 15.94203
Mn-V-Fe-Ni-Cr | 13.04348 | 15.94203 | 13.04348
Mn-V-Fe-Cr-Ni | 11.5942 | 14.49275 | 11.5942
Mn-Ni-V-Cr-Fe | 20.28986 | 24.63768 | 20.28986
Mn-Ni-V-Fe-Cr | 7.246377 | 13.04348 | 7.246377
Mn-Ni-Cr-V-Fe | 26.08696 | 24.63768 | 21.73913
Mn-Ni-Cr-Fe-V | 10.14493 | 13.04348 | 8.695652
Mn-Ni-Fe-V-Cr | 21.73913 | 27.53623 | 21.73913
Mn-Ni-Fe-Cr-V | 21.73913 | 27.53623 | 21.73913
Mn-Cr-V-Ni-Fe | 10.14493 | 17.3913 | 10.14493
Mn-Cr-V-Fe-Ni | 15.94203 | 18.84058 | 15.94203
Mn-Cr-Ni-V-Fe | 13.04348 | 7.246377 | 7.246377
Mn-Cr-Ni-Fe-V | 20.28986 | 21.73913 | 18.84058
Mn-Cr-Fe-V-Ni | 10.14493 | 13.04348 | 10.14493
Mn-Cr-Fe-Ni-V | 11.5942 | 15.94203 | 11.5942
Mn-Fe-V-Ni-Cr | 5.797101 | 4.347826 | 4.347826
Mn-Fe-V-Cr-Ni | 26.08696 | 23.18841 | 21.73913
Mn-Fe-Ni-V-Cr | 26.08696 | 27.53623 | 26.08696
Mn-Fe-Ni-Cr-V | 33.33333 | 28.98551 | 28.98551
Mn-Fe-Cr-V-Ni | 20.28986 | 26.08696 | 20.28986
Mn-Fe-Cr-Ni-V | 8.695652 | 4.347826 | 4.347826
V-Mn-Ni-Cr-Fe | 18.84058 | 20.28986 | 15.94203
V-Mn-Ni-Fe-Cr | 24.63768 | 27.53623 | 24.63768
V-Mn-Cr-Ni-Fe | 13.04348 | 11.5942 | 11.5942
V-Mn-Cr-Fe-Ni | 7.246377 | 8.695652 | 7.246377
V-Mn-Fe-Ni-Cr | 24.63768 | 27.53623 | 24.63768
V-Mn-Fe-Cr-Ni | 5.797101 | 4.347826 | 4.347826
V-Ni-Mn-Cr-Fe | 7.246377 | 13.04348 | 7.246377
V-Ni-Mn-Fe-Cr | 13.04348 | 24.63768 | 13.04348
V-Ni-Cr-Mn-Fe | 7.246377 | 2.898551 | 2.898551
V-Ni-Cr-Fe-Mn | 5.797101 | 2.898551 | 2.898551
V-Ni-Fe-Mn-Cr | 20.28986 | 24.63768 | 20.28986
V-Ni-Fe-Cr-Mn | 11.5942 | 14.49275 | 11.5942
V-Cr-Mn-Ni-Fe | 18.84058 | 21.73913 | 18.84058
V-Cr-Mn-Fe-Ni | 17.3913 | 18.84058 | 17.3913
V-Cr-Ni-Mn-Fe | 24.63768 | 24.63768 | 23.18841
V-Cr-Ni-Fe-Mn | 27.53623 | 27.53623 | 26.08696
V-Cr-Fe-Mn-Ni | 11.5942 | 17.3913 | 11.5942
V-Cr-Fe-Ni-Mn | 18.84058 | 24.63768 | 18.84058
V-Fe-Mn-Ni-Cr | 21.73913 | 24.63768 | 20.28986
V-Fe-Mn-Cr-Ni | 5.797101 | 4.347826 | 4.347826
V-Fe-Ni-Mn-Cr | 24.63768 | 27.53623 | 24.63768
V-Fe-Ni-Cr-Mn | 23.18841 | 21.73913 | 20.28986
V-Fe-Cr-Mn-Ni | 5.797101 | 8.695652 | 5.797101
V-Fe-Cr-Ni-Mn | 10.14493 | 10.14493 | 8.695652
Ni-Mn-V-Cr-Fe | 23.18841 | 27.53623 | 23.18841
Ni-Mn-V-Fe-Cr | 11.5942 | 11.5942 | 10.14493
Ni-Mn-Cr-V-Fe | 24.63768 | 27.53623 | 24.63768
Ni-Mn-Cr-Fe-V | 7.246377 | 13.04348 | 7.246377
Ni-Mn-Fe-V-Cr | 26.08696 | 24.63768 | 20.28986
Ni-Mn-Fe-Cr-V | 17.3913 | 24.63768 | 17.3913
Ni-V-Mn-Cr-Fe | 11.5942 | 15.94203 | 11.5942
Ni-V-Mn-Fe-Cr | 8.695652 | 2.898551 | 2.898551
Ni-V-Cr-Mn-Fe | 17.3913 | 20.28986 | 15.94203
Ni-V-Cr-Fe-Mn | 13.04348 | 17.3913 | 13.04348
Ni-V-Fe-Mn-Cr | 8.695652 | 2.898551 | 2.898551
Ni-V-Fe-Cr-Mn | 10.14493 | 14.49275 | 10.14493
Ni-Cr-Mn-V-Fe | 15.94203 | 15.94203 | 13.04348
Ni-Cr-Mn-Fe-V | 8.695652 | 2.898551 | 2.898551
Ni-Cr-V-Mn-Fe | 21.73913 | 21.73913 | 18.84058
Ni-Cr-V-Fe-Mn | 15.94203 | 18.84058 | 14.49275
Ni-Cr-Fe-Mn-V | 11.5942 | 4.347826 | 4.347826
Ni-Cr-Fe-V-Mn | 17.3913 | 14.49275 | 13.04348
Ni-Fe-Mn-V-Cr | 27.53623 | 26.08696 | 23.18841
Ni-Fe-Mn-Cr-V | 20.28986 | 26.08696 | 20.28986
Ni-Fe-V-Mn-Cr | 15.94203 | 13.04348 | 13.04348
Ni-Fe-V-Cr-Mn | 24.63768 | 26.08696 | 24.63768
Ni-Fe-Cr-Mn-V | 10.14493 | 13.04348 | 10.14493
Ni-Fe-Cr-V-Mn | 24.63768 | 26.08696 | 24.63768
Cr-Mn-V-Ni-Fe | 7.246377 | 8.695652 | 7.246377
Cr-Mn-V-Fe-Ni | 13.04348 | 11.5942 | 11.5942
Cr-Mn-Ni-V-Fe | 14.49275 | 18.84058 | 14.49275
Cr-Mn-Ni-Fe-V | 24.63768 | 27.53623 | 24.63768
Cr-Mn-Fe-V-Ni | 8.695652 | 4.347826 | 4.347826
Cr-Mn-Fe-Ni-V | 20.28986 | 23.18841 | 20.28986
Cr-V-Mn-Ni-Fe | 15.94203 | 23.18841 | 15.94203
Cr-V-Mn-Fe-Ni | 24.63768 | 18.84058 | 17.3913
Cr-V-Ni-Mn-Fe | 20.28986 | 24.63768 | 20.28986
Cr-V-Ni-Fe-Mn | 24.63768 | 26.08696 | 24.63768
Cr-V-Fe-Mn-Ni | 23.18841 | 17.3913 | 15.94203
Cr-V-Fe-Ni-Mn | 18.84058 | 21.73913 | 18.84058
Cr-Ni-Mn-V-Fe | 14.49275 | 13.04348 | 11.5942
Cr-Ni-Mn-Fe-V | 21.73913 | 23.18841 | 17.3913
Cr-Ni-V-Mn-Fe | 8.695652 | 2.898551 | 2.898551
Cr-Ni-V-Fe-Mn | 5.797101 | 2.898551 | 2.898551
Cr-Ni-Fe-Mn-V | 33.33333 | 26.08696 | 24.63768
Cr-Ni-Fe-V-Mn | 15.94203 | 15.94203 | 13.04348
Cr-Fe-Mn-V-Ni | 10.14493 | 5.797101 | 5.797101
Cr-Fe-Mn-Ni-V | 20.28986 | 24.63768 | 20.28986
Cr-Fe-V-Mn-Ni | 11.5942 | 10.14493 | 8.695652
Cr-Fe-V-Ni-Mn | 7.246377 | 10.14493 | 7.246377
Cr-Fe-Ni-Mn-V | 24.63768 | 27.53623 | 24.63768
Cr-Fe-Ni-V-Mn | 17.3913 | 21.73913 | 17.3913
Fe-Mn-V-Ni-Cr | 5.797101 | 4.347826 | 4.347826
Fe-Mn-V-Cr-Ni | 27.53623 | 24.63768 | 24.63768
Fe-Mn-Ni-V-Cr | 20.28986 | 26.08696 | 20.28986
Fe-Mn-Ni-Cr-V | 30.43478 | 26.08696 | 24.63768
Fe-Mn-Cr-V-Ni | 21.73913 | 26.08696 | 21.73913
Fe-Mn-Cr-Ni-V | 10.14493 | 4.347826 | 4.347826
Fe-V-Mn-Ni-Cr | 13.04348 | 15.94203 | 11.5942
Fe-V-Mn-Cr-Ni | 13.04348 | 14.49275 | 11.5942
Fe-V-Ni-Mn-Cr | 17.3913 | 20.28986 | 17.3913
Fe-V-Ni-Cr-Mn | 14.49275 | 7.246377 | 7.246377
Fe-V-Cr-Mn-Ni | 15.94203 | 18.84058 | 15.94203
Fe-V-Cr-Ni-Mn | 17.3913 | 15.94203 | 11.5942
Fe-Ni-Mn-V-Cr | 23.18841 | 28.98551 | 23.18841
Fe-Ni-Mn-Cr-V | 21.73913 | 27.53623 | 21.73913
Fe-Ni-V-Mn-Cr | 11.5942 | 13.04348 | 11.5942
Fe-Ni-V-Cr-Mn | 20.28986 | 26.08696 | 20.28986
Fe-Ni-Cr-Mn-V | 14.49275 | 13.04348 | 10.14493
Fe-Ni-Cr-V-Mn | 30.43478 | 27.53623 | 26.08696
Fe-Cr-Mn-V-Ni | 14.49275 | 17.3913 | 14.49275
Fe-Cr-Mn-Ni-V | 10.14493 | 15.94203 | 10.14493
Fe-Cr-V-Mn-Ni | 15.94203 | 20.28986 | 15.94203
Fe-Cr-V-Ni-Mn | 10.14493 | 15.94203 | 10.14493
Fe-Cr-Ni-Mn-V | 18.84058 | 18.84058 | 14.49275
Fe-Cr-Ni-V-Mn | 14.49275 | 7.246377 | 7.246377