## Sheet1
ABCDE | Gmin_FCC_fraction | eq_FCC_fraction | Gmin_eq_FCC_fraction
Si-Co-Ni-Cr-Fe | 68.11594 | 28.98551 | 28.98551
Si-Co-Ni-Fe-Cr | 76.81159 | 36.23188 | 33.33333
Si-Co-Cr-Ni-Fe | 73.91304 | 17.3913 | 17.3913
Si-Co-Cr-Fe-Ni | 73.91304 | 4.347826 | 2.898551
Si-Co-Fe-Ni-Cr | 75.36232 | 36.23188 | 24.63768
Si-Co-Fe-Cr-Ni | 57.97101 | 4.347826 | 0
Si-Ni-Co-Cr-Fe | 62.31884 | 24.63768 | 24.63768
Si-Ni-Co-Fe-Cr | 60.86957 | 33.33333 | 20.28986
Si-Ni-Cr-Co-Fe | 57.97101 | 14.49275 | 4.347826
Si-Ni-Cr-Fe-Co | 68.11594 | 1.449275 | 0
Si-Ni-Fe-Co-Cr | 68.11594 | 34.78261 | 14.49275
Si-Ni-Fe-Cr-Co | 78.26087 | 11.5942 | 10.14493
Si-Cr-Co-Ni-Fe | 69.56522 | 36.23188 | 36.23188
Si-Cr-Co-Fe-Ni | 65.21739 | 33.33333 | 5.797101
Si-Cr-Ni-Co-Fe | 62.31884 | 39.13043 | 36.23188
Si-Cr-Ni-Fe-Co | 81.15942 | 37.68116 | 28.98551
Si-Cr-Fe-Co-Ni | 46.37681 | 27.53623 | 13.04348
Si-Cr-Fe-Ni-Co | 71.01449 | 30.43478 | 27.53623
Si-Fe-Co-Ni-Cr | 50.72464 | 39.13043 | 30.43478
Si-Fe-Co-Cr-Ni | 59.42029 | 20.28986 | 8.695652
Si-Fe-Ni-Co-Cr | 66.66667 | 37.68116 | 37.68116
Si-Fe-Ni-Cr-Co | 82.6087 | 24.63768 | 24.63768
Si-Fe-Cr-Co-Ni | 60.86957 | 20.28986 | 20.28986
Si-Fe-Cr-Ni-Co | 62.31884 | 21.73913 | 21.73913
Co-Si-Ni-Cr-Fe | 71.01449 | 8.695652 | 4.347826
Co-Si-Ni-Fe-Cr | 84.05797 | 15.94203 | 13.04348
Co-Si-Cr-Ni-Fe | 72.46377 | 30.43478 | 18.84058
Co-Si-Cr-Fe-Ni | 73.91304 | 26.08696 | 24.63768
Co-Si-Fe-Ni-Cr | 82.6087 | 23.18841 | 23.18841
Co-Si-Fe-Cr-Ni | 62.31884 | 20.28986 | 20.28986
Co-Ni-Si-Cr-Fe | 62.31884 | 30.43478 | 18.84058
Co-Ni-Si-Fe-Cr | 59.42029 | 23.18841 | 23.18841
Co-Ni-Cr-Si-Fe | 55.07246 | 40.57971 | 30.43478
Co-Ni-Cr-Fe-Si | 69.56522 | 24.63768 | 24.63768
Co-Ni-Fe-Si-Cr | 78.26087 | 43.47826 | 43.47826
Co-Ni-Fe-Cr-Si | 75.36232 | 36.23188 | 33.33333
Co-Cr-Si-Ni-Fe | 72.46377 | 26.08696 | 8.695652
Co-Cr-Si-Fe-Ni | 73.91304 | 34.78261 | 34.78261
Co-Cr-Ni-Si-Fe | 62.31884 | 33.33333 | 18.84058
Co-Cr-Ni-Fe-Si | 86.95652 | 33.33333 | 33.33333
Co-Cr-Fe-Si-Ni | 62.31884 | 27.53623 | 27.53623
Co-Cr-Fe-Ni-Si | 82.6087 | 14.49275 | 13.04348
Co-Fe-Si-Ni-Cr | 49.27536 | 13.04348 | 2.898551
Co-Fe-Si-Cr-Ni | 50.72464 | 36.23188 | 27.53623
Co-Fe-Ni-Si-Cr | 75.36232 | 40.57971 | 20.28986
Co-Fe-Ni-Cr-Si | 81.15942 | 39.13043 | 28.98551
Co-Fe-Cr-Si-Ni | 56.52174 | 33.33333 | 21.73913
Co-Fe-Cr-Ni-Si | 66.66667 | 8.695652 | 4.347826
Ni-Si-Co-Cr-Fe | 86.95652 | 13.04348 | 11.5942
Ni-Si-Co-Fe-Cr | 76.81159 | 10.14493 | 1.449275
Ni-Si-Cr-Co-Fe | 82.6087 | 28.98551 | 17.3913
Ni-Si-Cr-Fe-Co | 65.21739 | 27.53623 | 21.73913
Ni-Si-Fe-Co-Cr | 62.31884 | 17.3913 | 7.246377
Ni-Si-Fe-Cr-Co | 60.86957 | 20.28986 | 20.28986
Ni-Co-Si-Cr-Fe | 79.71014 | 31.88406 | 30.43478
Ni-Co-Si-Fe-Cr | 65.21739 | 23.18841 | 23.18841
Ni-Co-Cr-Si-Fe | 75.36232 | 42.02899 | 42.02899
Ni-Co-Cr-Fe-Si | 65.21739 | 21.73913 | 21.73913
Ni-Co-Fe-Si-Cr | 60.86957 | 42.02899 | 31.88406
Ni-Co-Fe-Cr-Si | 65.21739 | 31.88406 | 20.28986
Ni-Cr-Si-Co-Fe | 85.50725 | 30.43478 | 26.08696
Ni-Cr-Si-Fe-Co | 57.97101 | 34.78261 | 30.43478
Ni-Cr-Co-Si-Fe | 86.95652 | 33.33333 | 33.33333
Ni-Cr-Co-Fe-Si | 63.76812 | 28.98551 | 15.94203
Ni-Cr-Fe-Si-Co | 66.66667 | 30.43478 | 30.43478
Ni-Cr-Fe-Co-Si | 62.31884 | 10.14493 | 1.449275
Ni-Fe-Si-Co-Cr | 79.71014 | 20.28986 | 20.28986
Ni-Fe-Si-Cr-Co | 75.36232 | 37.68116 | 37.68116
Ni-Fe-Co-Si-Cr | 81.15942 | 42.02899 | 28.98551
Ni-Fe-Co-Cr-Si | 62.31884 | 37.68116 | 11.5942
Ni-Fe-Cr-Si-Co | 72.46377 | 36.23188 | 33.33333
Ni-Fe-Cr-Co-Si | 66.66667 | 11.5942 | 8.695652
Cr-Si-Co-Ni-Fe | 65.21739 | 30.43478 | 28.98551
Cr-Si-Co-Fe-Ni | 81.15942 | 36.23188 | 23.18841
Cr-Si-Ni-Co-Fe | 60.86957 | 27.53623 | 21.73913
Cr-Si-Ni-Fe-Co | 75.36232 | 33.33333 | 17.3913
Cr-Si-Fe-Co-Ni | 56.52174 | 34.78261 | 26.08696
Cr-Si-Fe-Ni-Co | 69.56522 | 36.23188 | 36.23188
Cr-Co-Si-Ni-Fe | 78.26087 | 5.797101 | 5.797101
Cr-Co-Si-Fe-Ni | 78.26087 | 21.73913 | 21.73913
Cr-Co-Ni-Si-Fe | 66.66667 | 24.63768 | 24.63768
Cr-Co-Ni-Fe-Si | 78.26087 | 43.47826 | 43.47826
Cr-Co-Fe-Si-Ni | 59.42029 | 34.78261 | 23.18841
Cr-Co-Fe-Ni-Si | 72.46377 | 37.68116 | 17.3913
Cr-Ni-Si-Co-Fe | 72.46377 | 5.797101 | 2.898551
Cr-Ni-Si-Fe-Co | 53.62319 | 20.28986 | 11.5942
Cr-Ni-Co-Si-Fe | 72.46377 | 30.43478 | 30.43478
Cr-Ni-Co-Fe-Si | 62.31884 | 42.02899 | 34.78261
Cr-Ni-Fe-Si-Co | 78.26087 | 37.68116 | 37.68116
Cr-Ni-Fe-Co-Si | 71.01449 | 42.02899 | 27.53623
Cr-Fe-Si-Co-Ni | 63.76812 | 18.84058 | 18.84058
Cr-Fe-Si-Ni-Co | 49.27536 | 15.94203 | 15.94203
Cr-Fe-Co-Si-Ni | 71.01449 | 15.94203 | 7.246377
Cr-Fe-Co-Ni-Si | 59.42029 | 36.23188 | 24.63768
Cr-Fe-Ni-Si-Co | 81.15942 | 17.3913 | 15.94203
Cr-Fe-Ni-Co-Si | 69.56522 | 40.57971 | 39.13043
Fe-Si-Co-Ni-Cr | 62.31884 | 26.08696 | 26.08696
Fe-Si-Co-Cr-Ni | 82.6087 | 21.73913 | 21.73913
Fe-Si-Ni-Co-Cr | 66.66667 | 23.18841 | 23.18841
Fe-Si-Ni-Cr-Co | 62.31884 | 21.73913 | 13.04348
Fe-Si-Cr-Co-Ni | 79.71014 | 33.33333 | 33.33333
Fe-Si-Cr-Ni-Co | 55.07246 | 30.43478 | 26.08696
Fe-Co-Si-Ni-Cr | 66.66667 | 5.797101 | 1.449275
Fe-Co-Si-Cr-Ni | 81.15942 | 28.98551 | 20.28986
Fe-Co-Ni-Si-Cr | 63.76812 | 34.78261 | 21.73913
Fe-Co-Ni-Cr-Si | 62.31884 | 42.02899 | 36.23188
Fe-Co-Cr-Si-Ni | 75.36232 | 34.78261 | 18.84058
Fe-Co-Cr-Ni-Si | 53.62319 | 15.94203 | 7.246377
Fe-Ni-Si-Co-Cr | 81.15942 | 7.246377 | 7.246377
Fe-Ni-Si-Cr-Co | 71.01449 | 30.43478 | 13.04348
Fe-Ni-Co-Si-Cr | 79.71014 | 36.23188 | 34.78261
Fe-Ni-Co-Cr-Si | 76.81159 | 40.57971 | 40.57971
Fe-Ni-Cr-Si-Co | 78.26087 | 40.57971 | 28.98551
Fe-Ni-Cr-Co-Si | 78.26087 | 21.73913 | 21.73913
Fe-Cr-Si-Co-Ni | 73.91304 | 26.08696 | 24.63768
Fe-Cr-Si-Ni-Co | 56.52174 | 21.73913 | 11.5942
Fe-Cr-Co-Si-Ni | 82.6087 | 14.49275 | 13.04348
Fe-Cr-Co-Ni-Si | 59.42029 | 31.88406 | 31.88406
Fe-Cr-Ni-Si-Co | 69.56522 | 17.3913 | 5.797101
Fe-Cr-Ni-Co-Si | 65.21739 | 33.33333 | 33.33333