## Sheet1
ABCDE | Gmin_FCC_fraction | eq_FCC_fraction | Gmin_eq_FCC_fraction
W-Nb-Ni-Cr-Fe | 2.898551 | 0 | 0
W-Nb-Ni-Fe-Cr | 4.347826 | 0 | 0
W-Nb-Cr-Ni-Fe | 4.347826 | 2.898551 | 2.898551
W-Nb-Cr-Fe-Ni | 2.898551 | 0 | 0
W-Nb-Fe-Ni-Cr | 5.797101 | 1.449275 | 1.449275
W-Nb-Fe-Cr-Ni | 0 | 0 | 0
W-Ni-Nb-Cr-Fe | 2.898551 | 0 | 0
W-Ni-Nb-Fe-Cr | 1.449275 | 0 | 0
W-Ni-Cr-Nb-Fe | 0 | 0 | 0
W-Ni-Cr-Fe-Nb | 0 | 0 | 0
W-Ni-Fe-Nb-Cr | 0 | 0 | 0
W-Ni-Fe-Cr-Nb | 2.898551 | 0 | 0
W-Cr-Nb-Ni-Fe | 0 | 0 | 0
W-Cr-Nb-Fe-Ni | 0 | 0 | 0
W-Cr-Ni-Nb-Fe | 0 | 0 | 0
W-Cr-Ni-Fe-Nb | 7.246377 | 0 | 0
W-Cr-Fe-Nb-Ni | 0 | 0 | 0
W-Cr-Fe-Ni-Nb | 0 | 0 | 0
W-Fe-Nb-Ni-Cr | 0 | 0 | 0
W-Fe-Nb-Cr-Ni | 0 | 0 | 0
W-Fe-Ni-Nb-Cr | 0 | 0 | 0
W-Fe-Ni-Cr-Nb | 5.797101 | 4.347826 | 4.347826
W-Fe-Cr-Nb-Ni | 2.898551 | 0 | 0
W-Fe-Cr-Ni-Nb | 0 | 0 | 0
Nb-W-Ni-Cr-Fe | 2.898551 | 0 | 0
Nb-W-Ni-Fe-Cr | 5.797101 | 0 | 0
Nb-W-Cr-Ni-Fe | 2.898551 | 1.449275 | 1.449275
Nb-W-Cr-Fe-Ni | 1.449275 | 0 | 0
Nb-W-Fe-Ni-Cr | 5.797101 | 2.898551 | 2.898551
Nb-W-Fe-Cr-Ni | 2.898551 | 0 | 0
Nb-Ni-W-Cr-Fe | 2.898551 | 0 | 0
Nb-Ni-W-Fe-Cr | 1.449275 | 0 | 0
Nb-Ni-Cr-W-Fe | 0 | 0 | 0
Nb-Ni-Cr-Fe-W | 2.898551 | 0 | 0
Nb-Ni-Fe-W-Cr | 0 | 0 | 0
Nb-Ni-Fe-Cr-W | 4.347826 | 0 | 0
Nb-Cr-W-Ni-Fe | 0 | 0 | 0
Nb-Cr-W-Fe-Ni | 0 | 0 | 0
Nb-Cr-Ni-W-Fe | 1.449275 | 0 | 0
Nb-Cr-Ni-Fe-W | 7.246377 | 0 | 0
Nb-Cr-Fe-W-Ni | 2.898551 | 0 | 0
Nb-Cr-Fe-Ni-W | 1.449275 | 0 | 0
Nb-Fe-W-Ni-Cr | 0 | 0 | 0
Nb-Fe-W-Cr-Ni | 0 | 0 | 0
Nb-Fe-Ni-W-Cr | 0 | 0 | 0
Nb-Fe-Ni-Cr-W | 7.246377 | 4.347826 | 4.347826
Nb-Fe-Cr-W-Ni | 4.347826 | 0 | 0
Nb-Fe-Cr-Ni-W | 1.449275 | 0 | 0
Ni-W-Nb-Cr-Fe | 1.449275 | 0 | 0
Ni-W-Nb-Fe-Cr | 0 | 0 | 0
Ni-W-Cr-Nb-Fe | 0 | 0 | 0
Ni-W-Cr-Fe-Nb | 0 | 0 | 0
Ni-W-Fe-Nb-Cr | 0 | 0 | 0
Ni-W-Fe-Cr-Nb | 1.449275 | 0 | 0
Ni-Nb-W-Cr-Fe | 1.449275 | 0 | 0
Ni-Nb-W-Fe-Cr | 1.449275 | 0 | 0
Ni-Nb-Cr-W-Fe | 0 | 0 | 0
Ni-Nb-Cr-Fe-W | 1.449275 | 0 | 0
Ni-Nb-Fe-W-Cr | 0 | 0 | 0
Ni-Nb-Fe-Cr-W | 1.449275 | 0 | 0
Ni-Cr-W-Nb-Fe | 7.246377 | 1.449275 | 1.449275
Ni-Cr-W-Fe-Nb | 0 | 0 | 0
Ni-Cr-Nb-W-Fe | 7.246377 | 4.347826 | 4.347826
Ni-Cr-Nb-Fe-W | 2.898551 | 0 | 0
Ni-Cr-Fe-W-Nb | 0 | 0 | 0
Ni-Cr-Fe-Nb-W | 0 | 0 | 0
Ni-Fe-W-Nb-Cr | 5.797101 | 2.898551 | 2.898551
Ni-Fe-W-Cr-Nb | 0 | 0 | 0
Ni-Fe-Nb-W-Cr | 7.246377 | 1.449275 | 1.449275
Ni-Fe-Nb-Cr-W | 0 | 0 | 0
Ni-Fe-Cr-W-Nb | 2.898551 | 0 | 0
Ni-Fe-Cr-Nb-W | 0 | 0 | 0
Cr-W-Nb-Ni-Fe | 0 | 0 | 0
Cr-W-Nb-Fe-Ni | 1.449275 | 0 | 0
Cr-W-Ni-Nb-Fe | 2.898551 | 0 | 0
Cr-W-Ni-Fe-Nb | 0 | 0 | 0
Cr-W-Fe-Nb-Ni | 0 | 0 | 0
Cr-W-Fe-Ni-Nb | 0 | 0 | 0
Cr-Nb-W-Ni-Fe | 0 | 0 | 0
Cr-Nb-W-Fe-Ni | 1.449275 | 0 | 0
Cr-Nb-Ni-W-Fe | 4.347826 | 0 | 0
Cr-Nb-Ni-Fe-W | 0 | 0 | 0
Cr-Nb-Fe-W-Ni | 0 | 0 | 0
Cr-Nb-Fe-Ni-W | 1.449275 | 0 | 0
Cr-Ni-W-Nb-Fe | 0 | 0 | 0
Cr-Ni-W-Fe-Nb | 0 | 0 | 0
Cr-Ni-Nb-W-Fe | 1.449275 | 0 | 0
Cr-Ni-Nb-Fe-W | 0 | 0 | 0
Cr-Ni-Fe-W-Nb | 2.898551 | 0 | 0
Cr-Ni-Fe-Nb-W | 5.797101 | 0 | 0
Cr-Fe-W-Nb-Ni | 1.449275 | 0 | 0
Cr-Fe-W-Ni-Nb | 5.797101 | 0 | 0
Cr-Fe-Nb-W-Ni | 0 | 0 | 0
Cr-Fe-Nb-Ni-W | 2.898551 | 0 | 0
Cr-Fe-Ni-W-Nb | 4.347826 | 0 | 0
Cr-Fe-Ni-Nb-W | 7.246377 | 0 | 0
Fe-W-Nb-Ni-Cr | 1.449275 | 0 | 0
Fe-W-Nb-Cr-Ni | 1.449275 | 0 | 0
Fe-W-Ni-Nb-Cr | 5.797101 | 0 | 0
Fe-W-Ni-Cr-Nb | 0 | 0 | 0
Fe-W-Cr-Nb-Ni | 0 | 0 | 0
Fe-W-Cr-Ni-Nb | 0 | 0 | 0
Fe-Nb-W-Ni-Cr | 0 | 0 | 0
Fe-Nb-W-Cr-Ni | 1.449275 | 1.449275 | 1.449275
Fe-Nb-Ni-W-Cr | 2.898551 | 0 | 0
Fe-Nb-Ni-Cr-W | 0 | 0 | 0
Fe-Nb-Cr-W-Ni | 0 | 0 | 0
Fe-Nb-Cr-Ni-W | 1.449275 | 0 | 0
Fe-Ni-W-Nb-Cr | 4.347826 | 0 | 0
Fe-Ni-W-Cr-Nb | 0 | 0 | 0
Fe-Ni-Nb-W-Cr | 4.347826 | 0 | 0
Fe-Ni-Nb-Cr-W | 1.449275 | 0 | 0
Fe-Ni-Cr-W-Nb | 4.347826 | 0 | 0
Fe-Ni-Cr-Nb-W | 4.347826 | 0 | 0
Fe-Cr-W-Nb-Ni | 5.797101 | 0 | 0
Fe-Cr-W-Ni-Nb | 5.797101 | 0 | 0
Fe-Cr-Nb-W-Ni | 4.347826 | 0 | 0
Fe-Cr-Nb-Ni-W | 5.797101 | 0 | 0
Fe-Cr-Ni-W-Nb | 0 | 0 | 0
Fe-Cr-Ni-Nb-W | 4.347826 | 0 | 0