## Sheet1
ABCDE | Gmin_FCC_fraction | eq_FCC_fraction | Gmin_eq_FCC_fraction
W-V-Ni-Cr-Fe | 20.28986 | 4.347826 | 4.347826
W-V-Ni-Fe-Cr | 21.73913 | 11.5942 | 8.695652
W-V-Cr-Ni-Fe | 11.5942 | 2.898551 | 2.898551
W-V-Cr-Fe-Ni | 11.5942 | 0 | 0
W-V-Fe-Ni-Cr | 11.5942 | 8.695652 | 5.797101
W-V-Fe-Cr-Ni | 10.14493 | 0 | 0
W-Ni-V-Cr-Fe | 14.49275 | 0 | 0
W-Ni-V-Fe-Cr | 15.94203 | 0 | 0
W-Ni-Cr-V-Fe | 4.347826 | 0 | 0
W-Ni-Cr-Fe-V | 11.5942 | 0 | 0
W-Ni-Fe-V-Cr | 11.5942 | 1.449275 | 1.449275
W-Ni-Fe-Cr-V | 17.3913 | 0 | 0
W-Cr-V-Ni-Fe | 13.04348 | 2.898551 | 2.898551
W-Cr-V-Fe-Ni | 10.14493 | 0 | 0
W-Cr-Ni-V-Fe | 15.94203 | 4.347826 | 4.347826
W-Cr-Ni-Fe-V | 18.84058 | 10.14493 | 7.246377
W-Cr-Fe-V-Ni | 13.04348 | 0 | 0
W-Cr-Fe-Ni-V | 11.5942 | 8.695652 | 5.797101
W-Fe-V-Ni-Cr | 10.14493 | 2.898551 | 2.898551
W-Fe-V-Cr-Ni | 5.797101 | 0 | 0
W-Fe-Ni-V-Cr | 20.28986 | 7.246377 | 7.246377
W-Fe-Ni-Cr-V | 18.84058 | 7.246377 | 7.246377
W-Fe-Cr-V-Ni | 11.5942 | 0 | 0
W-Fe-Cr-Ni-V | 11.5942 | 2.898551 | 2.898551
V-W-Ni-Cr-Fe | 20.28986 | 0 | 0
V-W-Ni-Fe-Cr | 21.73913 | 1.449275 | 0
V-W-Cr-Ni-Fe | 13.04348 | 4.347826 | 4.347826
V-W-Cr-Fe-Ni | 13.04348 | 0 | 0
V-W-Fe-Ni-Cr | 14.49275 | 2.898551 | 2.898551
V-W-Fe-Cr-Ni | 10.14493 | 0 | 0
V-Ni-W-Cr-Fe | 14.49275 | 0 | 0
V-Ni-W-Fe-Cr | 14.49275 | 0 | 0
V-Ni-Cr-W-Fe | 7.246377 | 2.898551 | 2.898551
V-Ni-Cr-Fe-W | 10.14493 | 0 | 0
V-Ni-Fe-W-Cr | 13.04348 | 4.347826 | 4.347826
V-Ni-Fe-Cr-W | 15.94203 | 4.347826 | 4.347826
V-Cr-W-Ni-Fe | 11.5942 | 0 | 0
V-Cr-W-Fe-Ni | 13.04348 | 2.898551 | 2.898551
V-Cr-Ni-W-Fe | 14.49275 | 0 | 0
V-Cr-Ni-Fe-W | 20.28986 | 4.347826 | 4.347826
V-Cr-Fe-W-Ni | 13.04348 | 0 | 0
V-Cr-Fe-Ni-W | 15.94203 | 0 | 0
V-Fe-W-Ni-Cr | 8.695652 | 0 | 0
V-Fe-W-Cr-Ni | 7.246377 | 2.898551 | 2.898551
V-Fe-Ni-W-Cr | 18.84058 | 1.449275 | 1.449275
V-Fe-Ni-Cr-W | 17.3913 | 7.246377 | 7.246377
V-Fe-Cr-W-Ni | 13.04348 | 0 | 0
V-Fe-Cr-Ni-W | 8.695652 | 0 | 0
Ni-W-V-Cr-Fe | 14.49275 | 0 | 0
Ni-W-V-Fe-Cr | 7.246377 | 0 | 0
Ni-W-Cr-V-Fe | 8.695652 | 0 | 0
Ni-W-Cr-Fe-V | 15.94203 | 0 | 0
Ni-W-Fe-V-Cr | 4.347826 | 0 | 0
Ni-W-Fe-Cr-V | 15.94203 | 0 | 0
Ni-V-W-Cr-Fe | 11.5942 | 7.246377 | 5.797101
Ni-V-W-Fe-Cr | 13.04348 | 1.449275 | 1.449275
Ni-V-Cr-W-Fe | 14.49275 | 8.695652 | 8.695652
Ni-V-Cr-Fe-W | 17.3913 | 0 | 0
Ni-V-Fe-W-Cr | 11.5942 | 2.898551 | 2.898551
Ni-V-Fe-Cr-W | 17.3913 | 0 | 0
Ni-Cr-W-V-Fe | 13.04348 | 7.246377 | 7.246377
Ni-Cr-W-Fe-V | 11.5942 | 1.449275 | 1.449275
Ni-Cr-V-W-Fe | 15.94203 | 8.695652 | 8.695652
Ni-Cr-V-Fe-W | 8.695652 | 0 | 0
Ni-Cr-Fe-W-V | 11.5942 | 2.898551 | 2.898551
Ni-Cr-Fe-V-W | 7.246377 | 0 | 0
Ni-Fe-W-V-Cr | 14.49275 | 1.449275 | 1.449275
Ni-Fe-W-Cr-V | 15.94203 | 4.347826 | 4.347826
Ni-Fe-V-W-Cr | 15.94203 | 10.14493 | 10.14493
Ni-Fe-V-Cr-W | 17.3913 | 0 | 0
Ni-Fe-Cr-W-V | 11.5942 | 10.14493 | 8.695652
Ni-Fe-Cr-V-W | 8.695652 | 0 | 0
Cr-W-V-Ni-Fe | 11.5942 | 4.347826 | 4.347826
Cr-W-V-Fe-Ni | 10.14493 | 0 | 0
Cr-W-Ni-V-Fe | 18.84058 | 0 | 0
Cr-W-Ni-Fe-V | 17.3913 | 2.898551 | 1.449275
Cr-W-Fe-V-Ni | 8.695652 | 0 | 0
Cr-W-Fe-Ni-V | 15.94203 | 4.347826 | 4.347826
Cr-V-W-Ni-Fe | 10.14493 | 0 | 0
Cr-V-W-Fe-Ni | 11.5942 | 2.898551 | 2.898551
Cr-V-Ni-W-Fe | 20.28986 | 0 | 0
Cr-V-Ni-Fe-W | 20.28986 | 5.797101 | 5.797101
Cr-V-Fe-W-Ni | 10.14493 | 0 | 0
Cr-V-Fe-Ni-W | 14.49275 | 0 | 0
Cr-Ni-W-V-Fe | 4.347826 | 0 | 0
Cr-Ni-W-Fe-V | 8.695652 | 0 | 0
Cr-Ni-V-W-Fe | 10.14493 | 2.898551 | 2.898551
Cr-Ni-V-Fe-W | 8.695652 | 0 | 0
Cr-Ni-Fe-W-V | 17.3913 | 4.347826 | 4.347826
Cr-Ni-Fe-V-W | 13.04348 | 4.347826 | 2.898551
Cr-Fe-W-V-Ni | 11.5942 | 2.898551 | 2.898551
Cr-Fe-W-Ni-V | 13.04348 | 0 | 0
Cr-Fe-V-W-Ni | 10.14493 | 0 | 0
Cr-Fe-V-Ni-W | 14.49275 | 0 | 0
Cr-Fe-Ni-W-V | 17.3913 | 0 | 0
Cr-Fe-Ni-V-W | 20.28986 | 7.246377 | 7.246377
Fe-W-V-Ni-Cr | 10.14493 | 2.898551 | 2.898551
Fe-W-V-Cr-Ni | 11.5942 | 1.449275 | 1.449275
Fe-W-Ni-V-Cr | 20.28986 | 0 | 0
Fe-W-Ni-Cr-V | 15.94203 | 0 | 0
Fe-W-Cr-V-Ni | 11.5942 | 1.449275 | 1.449275
Fe-W-Cr-Ni-V | 11.5942 | 2.898551 | 2.898551
Fe-V-W-Ni-Cr | 8.695652 | 0 | 0
Fe-V-W-Cr-Ni | 11.5942 | 7.246377 | 5.797101
Fe-V-Ni-W-Cr | 18.84058 | 0 | 0
Fe-V-Ni-Cr-W | 15.94203 | 4.347826 | 4.347826
Fe-V-Cr-W-Ni | 11.5942 | 2.898551 | 1.449275
Fe-V-Cr-Ni-W | 8.695652 | 0 | 0
Fe-Ni-W-V-Cr | 11.5942 | 1.449275 | 1.449275
Fe-Ni-W-Cr-V | 15.94203 | 2.898551 | 1.449275
Fe-Ni-V-W-Cr | 11.5942 | 8.695652 | 8.695652
Fe-Ni-V-Cr-W | 13.04348 | 0 | 0
Fe-Ni-Cr-W-V | 11.5942 | 8.695652 | 7.246377
Fe-Ni-Cr-V-W | 11.5942 | 0 | 0
Fe-Cr-W-V-Ni | 14.49275 | 7.246377 | 7.246377
Fe-Cr-W-Ni-V | 13.04348 | 0 | 0
Fe-Cr-V-W-Ni | 14.49275 | 2.898551 | 2.898551
Fe-Cr-V-Ni-W | 13.04348 | 0 | 0
Fe-Cr-Ni-W-V | 18.84058 | 0 | 0
Fe-Cr-Ni-V-W | 18.84058 | 4.347826 | 4.347826