## Sheet1
ABCDE | Gmin_FCC_fraction | eq_FCC_fraction | Gmin_eq_FCC_fraction
Ta-Al-Ni-Cr-Fe | 44.92754 | 0 | 0
Ta-Al-Ni-Fe-Cr | 53.62319 | 2.898551 | 2.898551
Ta-Al-Cr-Ni-Fe | 52.17391 | 2.898551 | 2.898551
Ta-Al-Cr-Fe-Ni | 40.57971 | 0 | 0
Ta-Al-Fe-Ni-Cr | 50.72464 | 5.797101 | 5.797101
Ta-Al-Fe-Cr-Ni | 34.78261 | 0 | 0
Ta-Ni-Al-Cr-Fe | 42.02899 | 0 | 0
Ta-Ni-Al-Fe-Cr | 43.47826 | 0 | 0
Ta-Ni-Cr-Al-Fe | 49.27536 | 0 | 0
Ta-Ni-Cr-Fe-Al | 30.43478 | 0 | 0
Ta-Ni-Fe-Al-Cr | 40.57971 | 0 | 0
Ta-Ni-Fe-Cr-Al | 39.13043 | 0 | 0
Ta-Cr-Al-Ni-Fe | 23.18841 | 0 | 0
Ta-Cr-Al-Fe-Ni | 33.33333 | 0 | 0
Ta-Cr-Ni-Al-Fe | 20.28986 | 0 | 0
Ta-Cr-Ni-Fe-Al | 56.52174 | 5.797101 | 5.797101
Ta-Cr-Fe-Al-Ni | 33.33333 | 0 | 0
Ta-Cr-Fe-Ni-Al | 37.68116 | 1.449275 | 1.449275
Ta-Fe-Al-Ni-Cr | 55.07246 | 0 | 0
Ta-Fe-Al-Cr-Ni | 53.62319 | 0 | 0
Ta-Fe-Ni-Al-Cr | 52.17391 | 1.449275 | 1.449275
Ta-Fe-Ni-Cr-Al | 53.62319 | 4.347826 | 4.347826
Ta-Fe-Cr-Al-Ni | 34.78261 | 0 | 0
Ta-Fe-Cr-Ni-Al | 39.13043 | 0 | 0
Al-Ta-Ni-Cr-Fe | 42.02899 | 0 | 0
Al-Ta-Ni-Fe-Cr | 47.82609 | 0 | 0
Al-Ta-Cr-Ni-Fe | 52.17391 | 2.898551 | 2.898551
Al-Ta-Cr-Fe-Ni | 47.82609 | 0 | 0
Al-Ta-Fe-Ni-Cr | 50.72464 | 4.347826 | 4.347826
Al-Ta-Fe-Cr-Ni | 43.47826 | 0 | 0
Al-Ni-Ta-Cr-Fe | 40.57971 | 0 | 0
Al-Ni-Ta-Fe-Cr | 40.57971 | 0 | 0
Al-Ni-Cr-Ta-Fe | 52.17391 | 0 | 0
Al-Ni-Cr-Fe-Ta | 49.27536 | 0 | 0
Al-Ni-Fe-Ta-Cr | 56.52174 | 0 | 0
Al-Ni-Fe-Cr-Ta | 52.17391 | 1.449275 | 1.449275
Al-Cr-Ta-Ni-Fe | 36.23188 | 0 | 0
Al-Cr-Ta-Fe-Ni | 50.72464 | 0 | 0
Al-Cr-Ni-Ta-Fe | 49.27536 | 0 | 0
Al-Cr-Ni-Fe-Ta | 63.76812 | 4.347826 | 4.347826
Al-Cr-Fe-Ta-Ni | 43.47826 | 0 | 0
Al-Cr-Fe-Ni-Ta | 39.13043 | 0 | 0
Al-Fe-Ta-Ni-Cr | 42.02899 | 0 | 0
Al-Fe-Ta-Cr-Ni | 49.27536 | 0 | 0
Al-Fe-Ni-Ta-Cr | 43.47826 | 0 | 0
Al-Fe-Ni-Cr-Ta | 56.52174 | 4.347826 | 4.347826
Al-Fe-Cr-Ta-Ni | 40.57971 | 0 | 0
Al-Fe-Cr-Ni-Ta | 43.47826 | 0 | 0
Ni-Ta-Al-Cr-Fe | 49.27536 | 0 | 0
Ni-Ta-Al-Fe-Cr | 40.57971 | 0 | 0
Ni-Ta-Cr-Al-Fe | 44.92754 | 0 | 0
Ni-Ta-Cr-Fe-Al | 42.02899 | 0 | 0
Ni-Ta-Fe-Al-Cr | 44.92754 | 0 | 0
Ni-Ta-Fe-Cr-Al | 39.13043 | 0 | 0
Ni-Al-Ta-Cr-Fe | 43.47826 | 1.449275 | 1.449275
Ni-Al-Ta-Fe-Cr | 40.57971 | 0 | 0
Ni-Al-Cr-Ta-Fe | 57.97101 | 0 | 0
Ni-Al-Cr-Fe-Ta | 43.47826 | 0 | 0
Ni-Al-Fe-Ta-Cr | 55.07246 | 0 | 0
Ni-Al-Fe-Cr-Ta | 40.57971 | 0 | 0
Ni-Cr-Ta-Al-Fe | 44.92754 | 5.797101 | 5.797101
Ni-Cr-Ta-Fe-Al | 47.82609 | 0 | 0
Ni-Cr-Al-Ta-Fe | 59.42029 | 7.246377 | 7.246377
Ni-Cr-Al-Fe-Ta | 60.86957 | 0 | 0
Ni-Cr-Fe-Ta-Al | 49.27536 | 0 | 0
Ni-Cr-Fe-Al-Ta | 37.68116 | 0 | 0
Ni-Fe-Ta-Al-Cr | 46.37681 | 1.449275 | 1.449275
Ni-Fe-Ta-Cr-Al | 49.27536 | 0 | 0
Ni-Fe-Al-Ta-Cr | 53.62319 | 8.695652 | 8.695652
Ni-Fe-Al-Cr-Ta | 49.27536 | 0 | 0
Ni-Fe-Cr-Ta-Al | 50.72464 | 4.347826 | 4.347826
Ni-Fe-Cr-Al-Ta | 40.57971 | 0 | 0
Cr-Ta-Al-Ni-Fe | 33.33333 | 0 | 0
Cr-Ta-Al-Fe-Ni | 26.08696 | 0 | 0
Cr-Ta-Ni-Al-Fe | 15.94203 | 0 | 0
Cr-Ta-Ni-Fe-Al | 47.82609 | 0 | 0
Cr-Ta-Fe-Al-Ni | 44.92754 | 0 | 0
Cr-Ta-Fe-Ni-Al | 46.37681 | 0 | 0
Cr-Al-Ta-Ni-Fe | 20.28986 | 0 | 0
Cr-Al-Ta-Fe-Ni | 47.82609 | 1.449275 | 1.449275
Cr-Al-Ni-Ta-Fe | 43.47826 | 0 | 0
Cr-Al-Ni-Fe-Ta | 56.52174 | 0 | 0
Cr-Al-Fe-Ta-Ni | 50.72464 | 0 | 0
Cr-Al-Fe-Ni-Ta | 39.13043 | 0 | 0
Cr-Ni-Ta-Al-Fe | 27.53623 | 0 | 0
Cr-Ni-Ta-Fe-Al | 50.72464 | 0 | 0
Cr-Ni-Al-Ta-Fe | 49.27536 | 0 | 0
Cr-Ni-Al-Fe-Ta | 57.97101 | 0 | 0
Cr-Ni-Fe-Ta-Al | 57.97101 | 2.898551 | 2.898551
Cr-Ni-Fe-Al-Ta | 53.62319 | 2.898551 | 2.898551
Cr-Fe-Ta-Al-Ni | 34.78261 | 0 | 0
Cr-Fe-Ta-Ni-Al | 36.23188 | 0 | 0
Cr-Fe-Al-Ta-Ni | 52.17391 | 0 | 0
Cr-Fe-Al-Ni-Ta | 43.47826 | 0 | 0
Cr-Fe-Ni-Ta-Al | 46.37681 | 0 | 0
Cr-Fe-Ni-Al-Ta | 53.62319 | 2.898551 | 2.898551
Fe-Ta-Al-Ni-Cr | 42.02899 | 0 | 0
Fe-Ta-Al-Cr-Ni | 52.17391 | 0 | 0
Fe-Ta-Ni-Al-Cr | 42.02899 | 0 | 0
Fe-Ta-Ni-Cr-Al | 56.52174 | 0 | 0
Fe-Ta-Cr-Al-Ni | 49.27536 | 0 | 0
Fe-Ta-Cr-Ni-Al | 47.82609 | 0 | 0
Fe-Al-Ta-Ni-Cr | 30.43478 | 0 | 0
Fe-Al-Ta-Cr-Ni | 43.47826 | 4.347826 | 4.347826
Fe-Al-Ni-Ta-Cr | 40.57971 | 0 | 0
Fe-Al-Ni-Cr-Ta | 55.07246 | 0 | 0
Fe-Al-Cr-Ta-Ni | 42.02899 | 0 | 0
Fe-Al-Cr-Ni-Ta | 57.97101 | 0 | 0
Fe-Ni-Ta-Al-Cr | 34.78261 | 1.449275 | 1.449275
Fe-Ni-Ta-Cr-Al | 42.02899 | 0 | 0
Fe-Ni-Al-Ta-Cr | 50.72464 | 4.347826 | 4.347826
Fe-Ni-Al-Cr-Ta | 56.52174 | 0 | 0
Fe-Ni-Cr-Ta-Al | 47.82609 | 5.797101 | 5.797101
Fe-Ni-Cr-Al-Ta | 56.52174 | 0 | 0
Fe-Cr-Ta-Al-Ni | 37.68116 | 2.898551 | 2.898551
Fe-Cr-Ta-Ni-Al | 30.43478 | 0 | 0
Fe-Cr-Al-Ta-Ni | 49.27536 | 2.898551 | 2.898551
Fe-Cr-Al-Ni-Ta | 44.92754 | 0 | 0
Fe-Cr-Ni-Ta-Al | 49.27536 | 0 | 0
Fe-Cr-Ni-Al-Ta | 46.37681 | 0 | 0