## Sheet1
ABCDE | Gmin_FCC_fraction | eq_FCC_fraction | Gmin_eq_FCC_fraction
Al-Co-Ni-Cr-Fe | 76.81159 | 24.63768 | 24.63768
Al-Co-Ni-Fe-Cr | 79.71014 | 30.43478 | 27.53623
Al-Co-Cr-Ni-Fe | 88.4058 | 17.3913 | 17.3913
Al-Co-Cr-Fe-Ni | 71.01449 | 2.898551 | 0
Al-Co-Fe-Ni-Cr | 79.71014 | 28.98551 | 18.84058
Al-Co-Fe-Cr-Ni | 59.42029 | 5.797101 | 0
Al-Ni-Co-Cr-Fe | 69.56522 | 20.28986 | 20.28986
Al-Ni-Co-Fe-Cr | 63.76812 | 24.63768 | 11.5942
Al-Ni-Cr-Co-Fe | 66.66667 | 13.04348 | 7.246377
Al-Ni-Cr-Fe-Co | 65.21739 | 1.449275 | 1.449275
Al-Ni-Fe-Co-Cr | 73.91304 | 27.53623 | 5.797101
Al-Ni-Fe-Cr-Co | 71.01449 | 13.04348 | 5.797101
Al-Cr-Co-Ni-Fe | 84.05797 | 28.98551 | 28.98551
Al-Cr-Co-Fe-Ni | 73.91304 | 23.18841 | 1.449275
Al-Cr-Ni-Co-Fe | 65.21739 | 28.98551 | 27.53623
Al-Cr-Ni-Fe-Co | 85.50725 | 28.98551 | 23.18841
Al-Cr-Fe-Co-Ni | 53.62319 | 20.28986 | 4.347826
Al-Cr-Fe-Ni-Co | 72.46377 | 26.08696 | 20.28986
Al-Fe-Co-Ni-Cr | 66.66667 | 28.98551 | 23.18841
Al-Fe-Co-Cr-Ni | 72.46377 | 15.94203 | 8.695652
Al-Fe-Ni-Co-Cr | 72.46377 | 31.88406 | 31.88406
Al-Fe-Ni-Cr-Co | 89.85507 | 24.63768 | 24.63768
Al-Fe-Cr-Co-Ni | 56.52174 | 11.5942 | 11.5942
Al-Fe-Cr-Ni-Co | 68.11594 | 17.3913 | 17.3913
Co-Al-Ni-Cr-Fe | 75.36232 | 5.797101 | 5.797101
Co-Al-Ni-Fe-Cr | 63.76812 | 14.49275 | 7.246377
Co-Al-Cr-Ni-Fe | 84.05797 | 20.28986 | 15.94203
Co-Al-Cr-Fe-Ni | 53.62319 | 21.73913 | 18.84058
Co-Al-Fe-Ni-Cr | 84.05797 | 18.84058 | 18.84058
Co-Al-Fe-Cr-Ni | 66.66667 | 17.3913 | 17.3913
Co-Ni-Al-Cr-Fe | 65.21739 | 24.63768 | 14.49275
Co-Ni-Al-Fe-Cr | 68.11594 | 20.28986 | 20.28986
Co-Ni-Cr-Al-Fe | 68.11594 | 36.23188 | 28.98551
Co-Ni-Cr-Fe-Al | 71.01449 | 21.73913 | 21.73913
Co-Ni-Fe-Al-Cr | 76.81159 | 36.23188 | 36.23188
Co-Ni-Fe-Cr-Al | 76.81159 | 27.53623 | 23.18841
Co-Cr-Al-Ni-Fe | 79.71014 | 23.18841 | 4.347826
Co-Cr-Al-Fe-Ni | 73.91304 | 24.63768 | 24.63768
Co-Cr-Ni-Al-Fe | 68.11594 | 27.53623 | 14.49275
Co-Cr-Ni-Fe-Al | 89.85507 | 28.98551 | 28.98551
Co-Cr-Fe-Al-Ni | 59.42029 | 23.18841 | 23.18841
Co-Cr-Fe-Ni-Al | 72.46377 | 18.84058 | 11.5942
Co-Fe-Al-Ni-Cr | 68.11594 | 13.04348 | 5.797101
Co-Fe-Al-Cr-Ni | 63.76812 | 24.63768 | 21.73913
Co-Fe-Ni-Al-Cr | 75.36232 | 34.78261 | 13.04348
Co-Fe-Ni-Cr-Al | 88.4058 | 30.43478 | 24.63768
Co-Fe-Cr-Al-Ni | 57.97101 | 31.88406 | 17.3913
Co-Fe-Cr-Ni-Al | 71.01449 | 2.898551 | 2.898551
Ni-Al-Co-Cr-Fe | 85.50725 | 10.14493 | 5.797101
Ni-Al-Co-Fe-Cr | 55.07246 | 10.14493 | 1.449275
Ni-Al-Cr-Co-Fe | 84.05797 | 24.63768 | 11.5942
Ni-Al-Cr-Fe-Co | 57.97101 | 18.84058 | 13.04348
Ni-Al-Fe-Co-Cr | 65.21739 | 15.94203 | 7.246377
Ni-Al-Fe-Cr-Co | 63.76812 | 14.49275 | 14.49275
Ni-Co-Al-Cr-Fe | 78.26087 | 24.63768 | 20.28986
Ni-Co-Al-Fe-Cr | 75.36232 | 20.28986 | 20.28986
Ni-Co-Cr-Al-Fe | 79.71014 | 36.23188 | 36.23188
Ni-Co-Cr-Fe-Al | 68.11594 | 18.84058 | 18.84058
Ni-Co-Fe-Al-Cr | 66.66667 | 36.23188 | 30.43478
Ni-Co-Fe-Cr-Al | 62.31884 | 27.53623 | 14.49275
Ni-Cr-Al-Co-Fe | 91.30435 | 26.08696 | 18.84058
Ni-Cr-Al-Fe-Co | 68.11594 | 27.53623 | 26.08696
Ni-Cr-Co-Al-Fe | 88.4058 | 28.98551 | 28.98551
Ni-Cr-Co-Fe-Al | 69.56522 | 24.63768 | 14.49275
Ni-Cr-Fe-Al-Co | 68.11594 | 27.53623 | 27.53623
Ni-Cr-Fe-Co-Al | 56.52174 | 2.898551 | 1.449275
Ni-Fe-Al-Co-Cr | 84.05797 | 20.28986 | 20.28986
Ni-Fe-Al-Cr-Co | 76.81159 | 26.08696 | 26.08696
Ni-Fe-Co-Al-Cr | 86.95652 | 36.23188 | 24.63768
Ni-Fe-Co-Cr-Al | 76.81159 | 31.88406 | 10.14493
Ni-Fe-Cr-Al-Co | 73.91304 | 31.88406 | 27.53623
Ni-Fe-Cr-Co-Al | 75.36232 | 8.695652 | 4.347826
Cr-Al-Co-Ni-Fe | 72.46377 | 24.63768 | 21.73913
Cr-Al-Co-Fe-Ni | 86.95652 | 27.53623 | 17.3913
Cr-Al-Ni-Co-Fe | 60.86957 | 21.73913 | 14.49275
Cr-Al-Ni-Fe-Co | 43.47826 | 24.63768 | 1.449275
Cr-Al-Fe-Co-Ni | 57.97101 | 27.53623 | 21.73913
Cr-Al-Fe-Ni-Co | 81.15942 | 24.63768 | 24.63768
Cr-Co-Al-Ni-Fe | 75.36232 | 7.246377 | 2.898551
Cr-Co-Al-Fe-Ni | 85.50725 | 17.3913 | 17.3913
Cr-Co-Ni-Al-Fe | 69.56522 | 21.73913 | 21.73913
Cr-Co-Ni-Fe-Al | 86.95652 | 33.33333 | 33.33333
Cr-Co-Fe-Al-Ni | 63.76812 | 26.08696 | 18.84058
Cr-Co-Fe-Ni-Al | 72.46377 | 34.78261 | 11.5942
Cr-Ni-Al-Co-Fe | 65.21739 | 4.347826 | 2.898551
Cr-Ni-Al-Fe-Co | 73.91304 | 21.73913 | 18.84058
Cr-Ni-Co-Al-Fe | 75.36232 | 23.18841 | 23.18841
Cr-Ni-Co-Fe-Al | 75.36232 | 31.88406 | 24.63768
Cr-Ni-Fe-Al-Co | 84.05797 | 30.43478 | 30.43478
Cr-Ni-Fe-Co-Al | 73.91304 | 27.53623 | 17.3913
Cr-Fe-Al-Co-Ni | 71.01449 | 17.3913 | 17.3913
Cr-Fe-Al-Ni-Co | 63.76812 | 13.04348 | 13.04348
Cr-Fe-Co-Al-Ni | 69.56522 | 17.3913 | 8.695652
Cr-Fe-Co-Ni-Al | 57.97101 | 30.43478 | 15.94203
Cr-Fe-Ni-Al-Co | 79.71014 | 15.94203 | 11.5942
Cr-Fe-Ni-Co-Al | 72.46377 | 33.33333 | 30.43478
Fe-Al-Co-Ni-Cr | 69.56522 | 21.73913 | 21.73913
Fe-Al-Co-Cr-Ni | 88.4058 | 20.28986 | 20.28986
Fe-Al-Ni-Co-Cr | 60.86957 | 20.28986 | 20.28986
Fe-Al-Ni-Cr-Co | 76.81159 | 18.84058 | 15.94203
Fe-Al-Cr-Co-Ni | 75.36232 | 27.53623 | 27.53623
Fe-Al-Cr-Ni-Co | 66.66667 | 21.73913 | 20.28986
Fe-Co-Al-Ni-Cr | 71.01449 | 4.347826 | 1.449275
Fe-Co-Al-Cr-Ni | 88.4058 | 24.63768 | 17.3913
Fe-Co-Ni-Al-Cr | 59.42029 | 31.88406 | 13.04348
Fe-Co-Ni-Cr-Al | 76.81159 | 31.88406 | 27.53623
Fe-Co-Cr-Al-Ni | 79.71014 | 34.78261 | 17.3913
Fe-Co-Cr-Ni-Al | 72.46377 | 20.28986 | 13.04348
Fe-Ni-Al-Co-Cr | 75.36232 | 10.14493 | 5.797101
Fe-Ni-Al-Cr-Co | 86.95652 | 27.53623 | 14.49275
Fe-Ni-Co-Al-Cr | 75.36232 | 31.88406 | 27.53623
Fe-Ni-Co-Cr-Al | 82.6087 | 33.33333 | 33.33333
Fe-Ni-Cr-Al-Co | 91.30435 | 34.78261 | 26.08696
Fe-Ni-Cr-Co-Al | 84.05797 | 20.28986 | 20.28986
Fe-Cr-Al-Co-Ni | 78.26087 | 21.73913 | 20.28986
Fe-Cr-Al-Ni-Co | 60.86957 | 17.3913 | 8.695652
Fe-Cr-Co-Al-Ni | 81.15942 | 17.3913 | 13.04348
Fe-Cr-Co-Ni-Al | 65.21739 | 26.08696 | 26.08696
Fe-Cr-Ni-Al-Co | 71.01449 | 17.3913 | 5.797101
Fe-Cr-Ni-Co-Al | 69.56522 | 26.08696 | 26.08696