## Sheet1
ABCDE | Gmin_FCC_fraction | eq_FCC_fraction | Gmin_eq_FCC_fraction
Cu-Co-Ni-Cr-Fe | 53.62319 | 18.84058 | 18.84058
Cu-Co-Ni-Fe-Cr | 50.72464 | 31.88406 | 31.88406
Cu-Co-Cr-Ni-Fe | 31.88406 | 11.5942 | 11.5942
Cu-Co-Cr-Fe-Ni | 37.68116 | 14.49275 | 13.04348
Cu-Co-Fe-Ni-Cr | 26.08696 | 30.43478 | 17.3913
Cu-Co-Fe-Cr-Ni | 37.68116 | 7.246377 | 0
Cu-Ni-Co-Cr-Fe | 52.17391 | 14.49275 | 14.49275
Cu-Ni-Co-Fe-Cr | 37.68116 | 31.88406 | 17.3913
Cu-Ni-Cr-Co-Fe | 36.23188 | 0 | 0
Cu-Ni-Cr-Fe-Co | 27.53623 | 2.898551 | 0
Cu-Ni-Fe-Co-Cr | 37.68116 | 33.33333 | 17.3913
Cu-Ni-Fe-Cr-Co | 53.62319 | 23.18841 | 21.73913
Cu-Cr-Co-Ni-Fe | 43.47826 | 24.63768 | 23.18841
Cu-Cr-Co-Fe-Ni | 28.98551 | 28.98551 | 11.5942
Cu-Cr-Ni-Co-Fe | 34.78261 | 21.73913 | 18.84058
Cu-Cr-Ni-Fe-Co | 33.33333 | 28.98551 | 23.18841
Cu-Cr-Fe-Co-Ni | 33.33333 | 23.18841 | 8.695652
Cu-Cr-Fe-Ni-Co | 43.47826 | 28.98551 | 28.98551
Cu-Fe-Co-Ni-Cr | 27.53623 | 27.53623 | 18.84058
Cu-Fe-Co-Cr-Ni | 39.13043 | 7.246377 | 2.898551
Cu-Fe-Ni-Co-Cr | 52.17391 | 30.43478 | 30.43478
Cu-Fe-Ni-Cr-Co | 53.62319 | 24.63768 | 23.18841
Cu-Fe-Cr-Co-Ni | 39.13043 | 7.246377 | 7.246377
Cu-Fe-Cr-Ni-Co | 27.53623 | 10.14493 | 10.14493
Co-Cu-Ni-Cr-Fe | 43.47826 | 8.695652 | 2.898551
Co-Cu-Ni-Fe-Cr | 50.72464 | 24.63768 | 24.63768
Co-Cu-Cr-Ni-Fe | 21.73913 | 24.63768 | 15.94203
Co-Cu-Cr-Fe-Ni | 40.57971 | 23.18841 | 20.28986
Co-Cu-Fe-Ni-Cr | 42.02899 | 17.3913 | 17.3913
Co-Cu-Fe-Cr-Ni | 44.92754 | 8.695652 | 8.695652
Co-Ni-Cu-Cr-Fe | 37.68116 | 27.53623 | 15.94203
Co-Ni-Cu-Fe-Cr | 44.92754 | 7.246377 | 7.246377
Co-Ni-Cr-Cu-Fe | 24.63768 | 28.98551 | 15.94203
Co-Ni-Cr-Fe-Cu | 36.23188 | 8.695652 | 8.695652
Co-Ni-Fe-Cu-Cr | 52.17391 | 28.98551 | 28.98551
Co-Ni-Fe-Cr-Cu | 56.52174 | 33.33333 | 33.33333
Co-Cr-Cu-Ni-Fe | 30.43478 | 20.28986 | 8.695652
Co-Cr-Cu-Fe-Ni | 42.02899 | 17.3913 | 17.3913
Co-Cr-Ni-Cu-Fe | 42.02899 | 11.5942 | 4.347826
Co-Cr-Ni-Fe-Cu | 44.92754 | 24.63768 | 24.63768
Co-Cr-Fe-Cu-Ni | 44.92754 | 11.5942 | 11.5942
Co-Cr-Fe-Ni-Cu | 39.13043 | 20.28986 | 18.84058
Co-Fe-Cu-Ni-Cr | 40.57971 | 7.246377 | 2.898551
Co-Fe-Cu-Cr-Ni | 26.08696 | 27.53623 | 18.84058
Co-Fe-Ni-Cu-Cr | 40.57971 | 37.68116 | 20.28986
Co-Fe-Ni-Cr-Cu | 33.33333 | 33.33333 | 21.73913
Co-Fe-Cr-Cu-Ni | 27.53623 | 30.43478 | 14.49275
Co-Fe-Cr-Ni-Cu | 21.73913 | 7.246377 | 2.898551
Ni-Cu-Co-Cr-Fe | 49.27536 | 23.18841 | 23.18841
Ni-Cu-Co-Fe-Cr | 28.98551 | 8.695652 | 0
Ni-Cu-Cr-Co-Fe | 34.78261 | 24.63768 | 15.94203
Ni-Cu-Cr-Fe-Co | 36.23188 | 24.63768 | 14.49275
Ni-Cu-Fe-Co-Cr | 42.02899 | 7.246377 | 0
Ni-Cu-Fe-Cr-Co | 47.82609 | 14.49275 | 14.49275
Ni-Co-Cu-Cr-Fe | 46.37681 | 31.88406 | 28.98551
Ni-Co-Cu-Fe-Cr | 37.68116 | 8.695652 | 8.695652
Ni-Co-Cr-Cu-Fe | 44.92754 | 30.43478 | 28.98551
Ni-Co-Cr-Fe-Cu | 42.02899 | 7.246377 | 7.246377
Ni-Co-Fe-Cu-Cr | 28.98551 | 31.88406 | 20.28986
Ni-Co-Fe-Cr-Cu | 40.57971 | 30.43478 | 15.94203
Ni-Cr-Cu-Co-Fe | 28.98551 | 24.63768 | 18.84058
Ni-Cr-Cu-Fe-Co | 27.53623 | 20.28986 | 15.94203
Ni-Cr-Co-Cu-Fe | 43.47826 | 21.73913 | 20.28986
Ni-Cr-Co-Fe-Cu | 34.78261 | 2.898551 | 0
Ni-Cr-Fe-Cu-Co | 36.23188 | 17.3913 | 15.94203
Ni-Cr-Fe-Co-Cu | 30.43478 | 10.14493 | 1.449275
Ni-Fe-Cu-Co-Cr | 40.57971 | 20.28986 | 18.84058
Ni-Fe-Cu-Cr-Co | 47.82609 | 27.53623 | 27.53623
Ni-Fe-Co-Cu-Cr | 26.08696 | 33.33333 | 18.84058
Ni-Fe-Co-Cr-Cu | 37.68116 | 34.78261 | 18.84058
Ni-Fe-Cr-Cu-Co | 44.92754 | 33.33333 | 31.88406
Ni-Fe-Cr-Co-Cu | 46.37681 | 20.28986 | 20.28986
Cr-Cu-Co-Ni-Fe | 44.92754 | 24.63768 | 24.63768
Cr-Cu-Co-Fe-Ni | 18.84058 | 27.53623 | 13.04348
Cr-Cu-Ni-Co-Fe | 39.13043 | 23.18841 | 17.3913
Cr-Cu-Ni-Fe-Co | 37.68116 | 28.98551 | 20.28986
Cr-Cu-Fe-Co-Ni | 21.73913 | 21.73913 | 8.695652
Cr-Cu-Fe-Ni-Co | 43.47826 | 23.18841 | 23.18841
Cr-Co-Cu-Ni-Fe | 39.13043 | 17.3913 | 14.49275
Cr-Co-Cu-Fe-Ni | 37.68116 | 11.5942 | 11.5942
Cr-Co-Ni-Cu-Fe | 46.37681 | 17.3913 | 15.94203
Cr-Co-Ni-Fe-Cu | 49.27536 | 27.53623 | 27.53623
Cr-Co-Fe-Cu-Ni | 34.78261 | 5.797101 | 0
Cr-Co-Fe-Ni-Cu | 30.43478 | 30.43478 | 15.94203
Cr-Ni-Cu-Co-Fe | 33.33333 | 7.246377 | 2.898551
Cr-Ni-Cu-Fe-Co | 40.57971 | 1.449275 | 0
Cr-Ni-Co-Cu-Fe | 42.02899 | 17.3913 | 17.3913
Cr-Ni-Co-Fe-Cu | 26.08696 | 27.53623 | 17.3913
Cr-Ni-Fe-Cu-Co | 46.37681 | 21.73913 | 20.28986
Cr-Ni-Fe-Co-Cu | 28.98551 | 34.78261 | 18.84058
Cr-Fe-Cu-Co-Ni | 36.23188 | 8.695652 | 8.695652
Cr-Fe-Cu-Ni-Co | 37.68116 | 8.695652 | 7.246377
Cr-Fe-Co-Cu-Ni | 28.98551 | 13.04348 | 5.797101
Cr-Fe-Co-Ni-Cu | 31.88406 | 30.43478 | 18.84058
Cr-Fe-Ni-Cu-Co | 49.27536 | 27.53623 | 23.18841
Cr-Fe-Ni-Co-Cu | 50.72464 | 34.78261 | 34.78261
Fe-Cu-Co-Ni-Cr | 37.68116 | 13.04348 | 13.04348
Fe-Cu-Co-Cr-Ni | 46.37681 | 17.3913 | 17.3913
Fe-Cu-Ni-Co-Cr | 50.72464 | 15.94203 | 15.94203
Fe-Cu-Ni-Cr-Co | 46.37681 | 5.797101 | 2.898551
Fe-Cu-Cr-Co-Ni | 40.57971 | 23.18841 | 20.28986
Fe-Cu-Cr-Ni-Co | 23.18841 | 17.3913 | 11.5942
Fe-Co-Cu-Ni-Cr | 36.23188 | 7.246377 | 2.898551
Fe-Co-Cu-Cr-Ni | 24.63768 | 28.98551 | 17.3913
Fe-Co-Ni-Cu-Cr | 40.57971 | 33.33333 | 18.84058
Fe-Co-Ni-Cr-Cu | 36.23188 | 28.98551 | 21.73913
Fe-Co-Cr-Cu-Ni | 31.88406 | 33.33333 | 17.3913
Fe-Co-Cr-Ni-Cu | 26.08696 | 5.797101 | 2.898551
Fe-Ni-Cu-Co-Cr | 47.82609 | 17.3913 | 17.3913
Fe-Ni-Cu-Cr-Co | 37.68116 | 30.43478 | 17.3913
Fe-Ni-Co-Cu-Cr | 49.27536 | 33.33333 | 31.88406
Fe-Ni-Co-Cr-Cu | 55.07246 | 28.98551 | 28.98551
Fe-Ni-Cr-Cu-Co | 26.08696 | 34.78261 | 18.84058
Fe-Ni-Cr-Co-Cu | 42.02899 | 17.3913 | 15.94203
Fe-Cr-Cu-Co-Ni | 44.92754 | 23.18841 | 23.18841
Fe-Cr-Cu-Ni-Co | 31.88406 | 18.84058 | 10.14493
Fe-Cr-Co-Cu-Ni | 43.47826 | 20.28986 | 18.84058
Fe-Cr-Co-Ni-Cu | 36.23188 | 14.49275 | 13.04348
Fe-Cr-Ni-Cu-Co | 42.02899 | 13.04348 | 2.898551
Fe-Cr-Ni-Co-Cu | 42.02899 | 20.28986 | 18.84058