## Sheet1
Ni | Cr | Co | Mn | Fe | Gmin_FCC | eq_FCC | Gmin_eq_FCC | H1_new_pred_KFold_mean | H1_new_pred_KFold_std | C2_new_pred_KFold_mean | C2_new_pred_KFold_std
47 | 12 | 5 | 3 | 33 | 1 | 1 | 1 | 170.1891 | 59.98219 | 83.17974 | 111.4258
40 | 11 | 5 | 5 | 39 | 1 | 1 | 1 | 178.0288 | 64.83746 | 14.2887 | 91.20503
34 | 10 | 4 | 7 | 44 | 1 | 1 | 1 | 215.3611 | 81.13342 | -51.0764 | 37.46185
27 | 9 | 4 | 11 | 49 | 1 | 1 | 1 | 227.8195 | 82.4597 | -88.293 | 47.36543
22 | 7 | 3 | 14 | 53 | 1 | 1 | 1 | 231.7918 | 91.68526 | -118.8486 | 46.3019
51 | 19 | 6 | 3 | 21 | 1 | 1 | 1 | 168.5097 | 60.05708 | 224.3604 | 135.3625
44 | 17 | 7 | 5 | 27 | 1 | 1 | 1 | 211.434 | 70.47846 | 153.8941 | 135.0818
38 | 16 | 8 | 7 | 32 | 1 | 1 | 1 | 212.6902 | 76.14618 | 15.95388 | 59.72818
32 | 14 | 8 | 10 | 36 | 1 | 1 | 1 | 236.2151 | 58.96364 | -29.53518 | 48.60437
26 | 11 | 9 | 14 | 40 | 1 | 1 | 1 | 250.2913 | 50.52407 | -71.15665 | 61.29459
21 | 9 | 8 | 18 | 44 | 1 | 1 | 1 | 254.5868 | 65.83131 | -99.26691 | 77.64744
16 | 7 | 7 | 23 | 46 | 1 | 1 | 1 | 238.3947 | 63.06075 | -161.0027 | 63.23212
52 | 29 | 4 | 3 | 12 | 1 | 1 | 1 | 179.0668 | 56.06672 | 356.6955 | 144.6634
46 | 27 | 8 | 4 | 16 | 1 | 1 | 1 | 199.9853 | 69.84571 | 287.6056 | 154.272
39 | 24 | 10 | 6 | 21 | 1 | 1 | 1 | 220.8015 | 64.48341 | 191.0749 | 157.721
34 | 21 | 12 | 9 | 25 | 1 | 1 | 1 | 265.4971 | 77.54977 | 79.74599 | 131.0643
29 | 17 | 13 | 13 | 28 | 1 | 1 | 1 | 279.4493 | 55.43004 | -3.332479 | 71.4773
24 | 14 | 14 | 17 | 31 | 1 | 1 | 1 | 300.2995 | 69.8135 | -58.61021 | 56.89697
19 | 11 | 13 | 23 | 34 | 0 | 1 | 0 | 266.9055 | 52.26823 | -106.5127 | 78.15514
15 | 8 | 12 | 29 | 36 | 0 | 1 | 0 | 269.0958 | 72.57097 | -163.2549 | 141.468
12 | 6 | 9 | 36 | 37 | 1 | 1 | 1 | 302.0343 | 75.24413 | -207.3413 | 147.6758
43 | 38 | 6 | 3 | 10 | 1 | 1 | 1 | 172.681 | 43.23776 | 495.9284 | 145.0604
38 | 34 | 10 | 4 | 13 | 1 | 1 | 1 | 203.5236 | 69.56824 | 431.1295 | 91.31027
33 | 29 | 14 | 7 | 16 | 1 | 1 | 1 | 220.051 | 40.51301 | 241.9714 | 167.5343
29 | 25 | 17 | 10 | 19 | 1 | 1 | 1 | 274.0811 | 54.19812 | 140.1158 | 153.7525
25 | 20 | 19 | 15 | 21 | 1 | 1 | 1 | 314.4246 | 45.31233 | 36.55669 | 110.4362
21 | 16 | 19 | 20 | 24 | 0 | 1 | 0 | 310.234 | 49.29335 | -44.2768 | 85.65539
17 | 12 | 18 | 26 | 26 | 0 | 1 | 0 | 280.2821 | 62.68604 | -89.15336 | 80.41858
13 | 9 | 17 | 34 | 28 | 0 | 1 | 0 | 290.1018 | 69.17061 | -143.7737 | 110.1021
11 | 6 | 12 | 43 | 28 | 0 | 1 | 0 | 335.3033 | 84.896 | -298.7807 | 205.6165
35 | 45 | 9 | 3 | 8 | 1 | 0 | 0 | 169.7916 | 54.19239 | 599.6588 | 203.2296
31 | 39 | 14 | 5 | 10 | 1 | 1 | 1 | 196.8034 | 58.8338 | 587.3168 | 195.3782
27 | 33 | 19 | 8 | 12 | 1 | 1 | 1 | 220.5618 | 46.98938 | 279.3533 | 224.7905
24 | 28 | 22 | 12 | 14 | 1 | 1 | 1 | 228.2318 | 31.08758 | 128.3673 | 143.3737
20 | 23 | 24 | 17 | 16 | 1 | 1 | 1 | 268.4406 | 46.45391 | 13.8801 | 100.0862
17 | 18 | 25 | 22 | 18 | 1 | 1 | 1 | 272.2881 | 65.23106 | -73.83926 | 100.7413
13 | 13 | 24 | 30 | 20 | 0 | 1 | 0 | 263.4307 | 86.95254 | -99.11423 | 104.4255
11 | 9 | 22 | 38 | 20 | 0 | 1 | 0 | 305.4355 | 85.61736 | -189.1859 | 112.5128
8 | 6 | 16 | 50 | 20 | 0 | 1 | 0 | 348.1638 | 102.7515 | -288.6934 | 207.5867
25 | 50 | 14 | 3 | 7 | 0 | 0 | 0 | 162.7838 | 46.60684 | 693.8201 | 219.1511
23 | 42 | 21 | 6 | 8 | 0 | 0 | 0 | 188.8195 | 55.83323 | 500.7327 | 227.8621
20 | 36 | 26 | 9 | 9 | 1 | 1 | 1 | 212.2442 | 74.34992 | 197.6755 | 172.2801
18 | 29 | 28 | 13 | 11 | 1 | 1 | 1 | 219.9459 | 46.11298 | 68.07731 | 116.4828
16 | 24 | 30 | 18 | 12 | 1 | 1 | 1 | 229.8647 | 49.1895 | -16.82582 | 59.36745
13 | 18 | 31 | 25 | 14 | 1 | 1 | 1 | 244.5738 | 81.0134 | -64.10096 | 55.69374
10 | 13 | 30 | 32 | 15 | 1 | 1 | 1 | 269.642 | 97.16502 | -115.8033 | 166.8644
8 | 8 | 26 | 42 | 15 | 1 | 1 | 1 | 322.4933 | 109.0167 | -205.5918 | 156.017
6 | 5 | 19 | 55 | 15 | 1 | 1 | 1 | 386.2717 | 127.6568 | -320.7312 | 237.7556
17 | 52 | 21 | 3 | 7 | 0 | 0 | 0 | 178.9782 | 67.73746 | 664.4033 | 222.6592
16 | 43 | 28 | 6 | 7 | 0 | 0 | 0 | 208.3781 | 79.33414 | 435.8093 | 189.4154
15 | 36 | 33 | 9 | 7 | 1 | 1 | 1 | 260.8512 | 101.3731 | 199.6206 | 173.235
13 | 30 | 36 | 14 | 8 | 1 | 1 | 1 | 267.0676 | 88.79268 | 1.139297 | 82.91075
11 | 24 | 38 | 19 | 9 | 1 | 1 | 1 | 240.8248 | 86.30794 | -33.57727 | 77.0326
9 | 18 | 38 | 25 | 10 | 1 | 1 | 1 | 280.4591 | 106.0142 | -83.03449 | 85.02983
7 | 12 | 37 | 33 | 11 | 1 | 1 | 1 | 269.734 | 137.698 | -134.3736 | 108.0445
5 | 7 | 32 | 44 | 12 | 1 | 1 | 1 | 333.4935 | 143.3322 | -251.1036 | 127.2851
4 | 4 | 23 | 57 | 12 | 1 | 1 | 1 | 385.871 | 154.5907 | -367.0818 | 226.8266
10 | 42 | 37 | 6 | 5 | 0 | 0 | 0 | 265.3021 | 88.51933 | 209.041 | 177.3449
10 | 35 | 41 | 9 | 5 | 1 | 1 | 1 | 267.5546875 | 111.018 | 84.79129 | 118.581
9 | 28 | 44 | 13 | 6 | 1 | 1 | 1 | 263.1505 | 109.6138 | 11.40003 | 114.2974
8 | 22 | 45 | 18 | 7 | 1 | 1 | 1 | 295.5548 | 121.9652 | -45.65489 | 74.29698
6 | 16 | 45 | 25 | 8 | 1 | 1 | 1 | 317.7033 | 119.7036 | -125.5427 | 109.6048
5 | 11 | 43 | 32 | 9 | 1 | 1 | 1 | 298.5877 | 153.8956 | -150.7502 | 115.9073
3 | 6 | 38 | 43 | 11 | 1 | 1 | 1 | 328.3104 | 160.8735 | -218.5076 | 140.0991
6 | 32 | 50 | 9 | 3 | 1 | 1 | 1 | 294.4221 | 135.9538 | -17.18709 | 153.0379
6 | 25 | 52 | 13 | 4 | 1 | 1 | 1 | 292.7489 | 128.2726 | -69.05006 | 119.8256
5 | 19 | 53 | 18 | 5 | 1 | 1 | 1 | 333.4271 | 166.2166 | -100.0234 | 112.6564
4 | 13 | 53 | 23 | 6 | 1 | 1 | 1 | 351.921 | 194.5745 | -154.2737 | 126.3417
4 | 8 | 50 | 30 | 8 | 1 | 1 | 1 | 298.4497 | 163.6084 | -202.7765 | 142.1144