## Sheet1
ABCDE | Gmin_FCC_fraction | eq_FCC_fraction | Gmin_eq_FCC_fraction
Ta-Si-Ni-Cr-Fe | 14.49275 | 0 | 0
Ta-Si-Ni-Fe-Cr | 20.28986 | 0 | 0
Ta-Si-Cr-Ni-Fe | 20.28986 | 0 | 0
Ta-Si-Cr-Fe-Ni | 10.14493 | 0 | 0
Ta-Si-Fe-Ni-Cr | 24.63768 | 0 | 0
Ta-Si-Fe-Cr-Ni | 2.898551 | 0 | 0
Ta-Ni-Si-Cr-Fe | 0 | 0 | 0
Ta-Ni-Si-Fe-Cr | 0 | 0 | 0
Ta-Ni-Cr-Si-Fe | 7.246377 | 0 | 0
Ta-Ni-Cr-Fe-Si | 13.04348 | 0 | 0
Ta-Ni-Fe-Si-Cr | 13.04348 | 0 | 0
Ta-Ni-Fe-Cr-Si | 17.3913 | 0 | 0
Ta-Cr-Si-Ni-Fe | 11.5942 | 0 | 0
Ta-Cr-Si-Fe-Ni | 5.797101 | 0 | 0
Ta-Cr-Ni-Si-Fe | 11.5942 | 0 | 0
Ta-Cr-Ni-Fe-Si | 28.98551 | 0 | 0
Ta-Cr-Fe-Si-Ni | 0 | 0 | 0
Ta-Cr-Fe-Ni-Si | 23.18841 | 0 | 0
Ta-Fe-Si-Ni-Cr | 7.246377 | 0 | 0
Ta-Fe-Si-Cr-Ni | 4.347826 | 0 | 0
Ta-Fe-Ni-Si-Cr | 14.49275 | 0 | 0
Ta-Fe-Ni-Cr-Si | 28.98551 | 0 | 0
Ta-Fe-Cr-Si-Ni | 0 | 0 | 0
Ta-Fe-Cr-Ni-Si | 13.04348 | 0 | 0
Si-Ta-Ni-Cr-Fe | 11.5942 | 0 | 0
Si-Ta-Ni-Fe-Cr | 18.84058 | 0 | 0
Si-Ta-Cr-Ni-Fe | 23.18841 | 0 | 0
Si-Ta-Cr-Fe-Ni | 11.5942 | 0 | 0
Si-Ta-Fe-Ni-Cr | 23.18841 | 0 | 0
Si-Ta-Fe-Cr-Ni | 10.14493 | 0 | 0
Si-Ni-Ta-Cr-Fe | 0 | 0 | 0
Si-Ni-Ta-Fe-Cr | 0 | 0 | 0
Si-Ni-Cr-Ta-Fe | 11.5942 | 0 | 0
Si-Ni-Cr-Fe-Ta | 13.04348 | 0 | 0
Si-Ni-Fe-Ta-Cr | 14.49275 | 0 | 0
Si-Ni-Fe-Cr-Ta | 15.94203 | 0 | 0
Si-Cr-Ta-Ni-Fe | 11.5942 | 0 | 0
Si-Cr-Ta-Fe-Ni | 10.14493 | 0 | 0
Si-Cr-Ni-Ta-Fe | 15.94203 | 0 | 0
Si-Cr-Ni-Fe-Ta | 30.43478 | 0 | 0
Si-Cr-Fe-Ta-Ni | 1.449275 | 0 | 0
Si-Cr-Fe-Ni-Ta | 20.28986 | 0 | 0
Si-Fe-Ta-Ni-Cr | 8.695652 | 0 | 0
Si-Fe-Ta-Cr-Ni | 10.14493 | 0 | 0
Si-Fe-Ni-Ta-Cr | 15.94203 | 0 | 0
Si-Fe-Ni-Cr-Ta | 28.98551 | 0 | 0
Si-Fe-Cr-Ta-Ni | 1.449275 | 0 | 0
Si-Fe-Cr-Ni-Ta | 11.5942 | 0 | 0
Ni-Ta-Si-Cr-Fe | 17.3913 | 0 | 0
Ni-Ta-Si-Fe-Cr | 11.5942 | 0 | 0
Ni-Ta-Cr-Si-Fe | 15.94203 | 0 | 0
Ni-Ta-Cr-Fe-Si | 0 | 0 | 0
Ni-Ta-Fe-Si-Cr | 11.5942 | 0 | 0
Ni-Ta-Fe-Cr-Si | 0 | 0 | 0
Ni-Si-Ta-Cr-Fe | 18.84058 | 0 | 0
Ni-Si-Ta-Fe-Cr | 15.94203 | 0 | 0
Ni-Si-Cr-Ta-Fe | 20.28986 | 0 | 0
Ni-Si-Cr-Fe-Ta | 0 | 0 | 0
Ni-Si-Fe-Ta-Cr | 17.3913 | 0 | 0
Ni-Si-Fe-Cr-Ta | 0 | 0 | 0
Ni-Cr-Ta-Si-Fe | 28.98551 | 0 | 0
Ni-Cr-Ta-Fe-Si | 14.49275 | 0 | 0
Ni-Cr-Si-Ta-Fe | 31.88406 | 0 | 0
Ni-Cr-Si-Fe-Ta | 11.5942 | 0 | 0
Ni-Cr-Fe-Ta-Si | 17.3913 | 0 | 0
Ni-Cr-Fe-Si-Ta | 10.14493 | 0 | 0
Ni-Fe-Ta-Si-Cr | 24.63768 | 0 | 0
Ni-Fe-Ta-Cr-Si | 13.04348 | 0 | 0
Ni-Fe-Si-Ta-Cr | 30.43478 | 0 | 0
Ni-Fe-Si-Cr-Ta | 10.14493 | 0 | 0
Ni-Fe-Cr-Ta-Si | 23.18841 | 0 | 0
Ni-Fe-Cr-Si-Ta | 17.3913 | 0 | 0
Cr-Ta-Si-Ni-Fe | 17.3913 | 0 | 0
Cr-Ta-Si-Fe-Ni | 23.18841 | 0 | 0
Cr-Ta-Ni-Si-Fe | 2.898551 | 0 | 0
Cr-Ta-Ni-Fe-Si | 18.84058 | 0 | 0
Cr-Ta-Fe-Si-Ni | 11.5942 | 0 | 0
Cr-Ta-Fe-Ni-Si | 15.94203 | 0 | 0
Cr-Si-Ta-Ni-Fe | 13.04348 | 0 | 0
Cr-Si-Ta-Fe-Ni | 23.18841 | 0 | 0
Cr-Si-Ni-Ta-Fe | 4.347826 | 0 | 0
Cr-Si-Ni-Fe-Ta | 14.49275 | 0 | 0
Cr-Si-Fe-Ta-Ni | 14.49275 | 0 | 0
Cr-Si-Fe-Ni-Ta | 17.3913 | 0 | 0
Cr-Ni-Ta-Si-Fe | 10.14493 | 0 | 0
Cr-Ni-Ta-Fe-Si | 7.246377 | 0 | 0
Cr-Ni-Si-Ta-Fe | 20.28986 | 0 | 0
Cr-Ni-Si-Fe-Ta | 8.695652 | 0 | 0
Cr-Ni-Fe-Ta-Si | 27.53623 | 0 | 0
Cr-Ni-Fe-Si-Ta | 27.53623 | 0 | 0
Cr-Fe-Ta-Si-Ni | 18.84058 | 0 | 0
Cr-Fe-Ta-Ni-Si | 4.347826 | 0 | 0
Cr-Fe-Si-Ta-Ni | 17.3913 | 0 | 0
Cr-Fe-Si-Ni-Ta | 4.347826 | 0 | 0
Cr-Fe-Ni-Ta-Si | 24.63768 | 0 | 0
Cr-Fe-Ni-Si-Ta | 21.73913 | 0 | 0
Fe-Ta-Si-Ni-Cr | 14.49275 | 0 | 0
Fe-Ta-Si-Cr-Ni | 23.18841 | 0 | 0
Fe-Ta-Ni-Si-Cr | 2.898551 | 0 | 0
Fe-Ta-Ni-Cr-Si | 10.14493 | 0 | 0
Fe-Ta-Cr-Si-Ni | 13.04348 | 0 | 0
Fe-Ta-Cr-Ni-Si | 11.5942 | 0 | 0
Fe-Si-Ta-Ni-Cr | 10.14493 | 0 | 0
Fe-Si-Ta-Cr-Ni | 21.73913 | 0 | 0
Fe-Si-Ni-Ta-Cr | 2.898551 | 0 | 0
Fe-Si-Ni-Cr-Ta | 21.73913 | 0 | 0
Fe-Si-Cr-Ta-Ni | 14.49275 | 0 | 0
Fe-Si-Cr-Ni-Ta | 10.14493 | 0 | 0
Fe-Ni-Ta-Si-Cr | 14.49275 | 0 | 0
Fe-Ni-Ta-Cr-Si | 10.14493 | 0 | 0
Fe-Ni-Si-Ta-Cr | 21.73913 | 0 | 0
Fe-Ni-Si-Cr-Ta | 14.49275 | 0 | 0
Fe-Ni-Cr-Ta-Si | 27.53623 | 0 | 0
Fe-Ni-Cr-Si-Ta | 27.53623 | 0 | 0
Fe-Cr-Ta-Si-Ni | 21.73913 | 0 | 0
Fe-Cr-Ta-Ni-Si | 4.347826 | 0 | 0
Fe-Cr-Si-Ta-Ni | 21.73913 | 0 | 0
Fe-Cr-Si-Ni-Ta | 1.449275 | 0 | 0
Fe-Cr-Ni-Ta-Si | 13.04348 | 0 | 0
Fe-Cr-Ni-Si-Ta | 23.18841 | 0 | 0