## Sheet1
ABCDE | Gmin_FCC_fraction | eq_FCC_fraction | Gmin_eq_FCC_fraction
Si-Mn-Ni-Cr-Fe | 20.28986 | 8.695652 | 8.695652
Si-Mn-Ni-Fe-Cr | 24.63768 | 17.3913 | 15.94203
Si-Mn-Cr-Ni-Fe | 17.3913 | 10.14493 | 10.14493
Si-Mn-Cr-Fe-Ni | 8.695652 | 1.449275 | 0
Si-Mn-Fe-Ni-Cr | 27.53623 | 23.18841 | 23.18841
Si-Mn-Fe-Cr-Ni | 8.695652 | 0 | 0
Si-Ni-Mn-Cr-Fe | 2.898551 | 0 | 0
Si-Ni-Mn-Fe-Cr | 8.695652 | 1.449275 | 1.449275
Si-Ni-Cr-Mn-Fe | 10.14493 | 0 | 0
Si-Ni-Cr-Fe-Mn | 11.5942 | 0 | 0
Si-Ni-Fe-Mn-Cr | 23.18841 | 15.94203 | 15.94203
Si-Ni-Fe-Cr-Mn | 13.04348 | 8.695652 | 7.246377
Si-Cr-Mn-Ni-Fe | 18.84058 | 7.246377 | 7.246377
Si-Cr-Mn-Fe-Ni | 17.3913 | 8.695652 | 8.695652
Si-Cr-Ni-Mn-Fe | 20.28986 | 11.5942 | 10.14493
Si-Cr-Ni-Fe-Mn | 39.13043 | 24.63768 | 24.63768
Si-Cr-Fe-Mn-Ni | 11.5942 | 4.347826 | 2.898551
Si-Cr-Fe-Ni-Mn | 21.73913 | 15.94203 | 15.94203
Si-Fe-Mn-Ni-Cr | 14.49275 | 7.246377 | 5.797101
Si-Fe-Mn-Cr-Ni | 7.246377 | 0 | 0
Si-Fe-Ni-Mn-Cr | 18.84058 | 17.3913 | 15.94203
Si-Fe-Ni-Cr-Mn | 28.98551 | 17.3913 | 17.3913
Si-Fe-Cr-Mn-Ni | 4.347826 | 0 | 0
Si-Fe-Cr-Ni-Mn | 17.3913 | 5.797101 | 5.797101
Mn-Si-Ni-Cr-Fe | 31.88406 | 2.898551 | 2.898551
Mn-Si-Ni-Fe-Cr | 26.08696 | 10.14493 | 8.695652
Mn-Si-Cr-Ni-Fe | 30.43478 | 14.49275 | 14.49275
Mn-Si-Cr-Fe-Ni | 24.63768 | 8.695652 | 8.695652
Mn-Si-Fe-Ni-Cr | 18.84058 | 13.04348 | 13.04348
Mn-Si-Fe-Cr-Ni | 21.73913 | 2.898551 | 2.898551
Mn-Ni-Si-Cr-Fe | 13.04348 | 2.898551 | 2.898551
Mn-Ni-Si-Fe-Cr | 5.797101 | 0 | 0
Mn-Ni-Cr-Si-Fe | 26.08696 | 15.94203 | 11.5942
Mn-Ni-Cr-Fe-Si | 14.49275 | 2.898551 | 2.898551
Mn-Ni-Fe-Si-Cr | 23.18841 | 18.84058 | 15.94203
Mn-Ni-Fe-Cr-Si | 21.73913 | 15.94203 | 14.49275
Mn-Cr-Si-Ni-Fe | 23.18841 | 8.695652 | 8.695652
Mn-Cr-Si-Fe-Ni | 14.49275 | 7.246377 | 7.246377
Mn-Cr-Ni-Si-Fe | 26.08696 | 1.449275 | 1.449275
Mn-Cr-Ni-Fe-Si | 26.08696 | 21.73913 | 20.28986
Mn-Cr-Fe-Si-Ni | 10.14493 | 1.449275 | 0
Mn-Cr-Fe-Ni-Si | 27.53623 | 11.5942 | 11.5942
Mn-Fe-Si-Ni-Cr | 14.49275 | 0 | 0
Mn-Fe-Si-Cr-Ni | 17.3913 | 7.246377 | 5.797101
Mn-Fe-Ni-Si-Cr | 33.33333 | 13.04348 | 13.04348
Mn-Fe-Ni-Cr-Si | 43.47826 | 21.73913 | 21.73913
Mn-Fe-Cr-Si-Ni | 18.84058 | 7.246377 | 4.347826
Mn-Fe-Cr-Ni-Si | 21.73913 | 1.449275 | 1.449275
Ni-Si-Mn-Cr-Fe | 20.28986 | 7.246377 | 5.797101
Ni-Si-Mn-Fe-Cr | 18.84058 | 0 | 0
Ni-Si-Cr-Mn-Fe | 24.63768 | 10.14493 | 10.14493
Ni-Si-Cr-Fe-Mn | 7.246377 | 0 | 0
Ni-Si-Fe-Mn-Cr | 18.84058 | 0 | 0
Ni-Si-Fe-Cr-Mn | 7.246377 | 0 | 0
Ni-Mn-Si-Cr-Fe | 23.18841 | 15.94203 | 15.94203
Ni-Mn-Si-Fe-Cr | 18.84058 | 5.797101 | 5.797101
Ni-Mn-Cr-Si-Fe | 24.63768 | 20.28986 | 17.3913
Ni-Mn-Cr-Fe-Si | 2.898551 | 0 | 0
Ni-Mn-Fe-Si-Cr | 24.63768 | 13.04348 | 10.14493
Ni-Mn-Fe-Cr-Si | 8.695652 | 2.898551 | 2.898551
Ni-Cr-Si-Mn-Fe | 33.33333 | 21.73913 | 21.73913
Ni-Cr-Si-Fe-Mn | 20.28986 | 7.246377 | 5.797101
Ni-Cr-Mn-Si-Fe | 33.33333 | 17.3913 | 17.3913
Ni-Cr-Mn-Fe-Si | 18.84058 | 2.898551 | 1.449275
Ni-Cr-Fe-Si-Mn | 28.98551 | 10.14493 | 8.695652
Ni-Cr-Fe-Mn-Si | 18.84058 | 1.449275 | 1.449275
Ni-Fe-Si-Mn-Cr | 27.53623 | 13.04348 | 13.04348
Ni-Fe-Si-Cr-Mn | 24.63768 | 11.5942 | 10.14493
Ni-Fe-Mn-Si-Cr | 37.68116 | 21.73913 | 21.73913
Ni-Fe-Mn-Cr-Si | 23.18841 | 10.14493 | 10.14493
Ni-Fe-Cr-Si-Mn | 28.98551 | 20.28986 | 18.84058
Ni-Fe-Cr-Mn-Si | 10.14493 | 7.246377 | 5.797101
Cr-Si-Mn-Ni-Fe | 24.63768 | 10.14493 | 10.14493
Cr-Si-Mn-Fe-Ni | 33.33333 | 14.49275 | 14.49275
Cr-Si-Ni-Mn-Fe | 17.3913 | 0 | 0
Cr-Si-Ni-Fe-Mn | 30.43478 | 13.04348 | 11.5942
Cr-Si-Fe-Mn-Ni | 24.63768 | 2.898551 | 2.898551
Cr-Si-Fe-Ni-Mn | 23.18841 | 14.49275 | 14.49275
Cr-Mn-Si-Ni-Fe | 15.94203 | 2.898551 | 2.898551
Cr-Mn-Si-Fe-Ni | 24.63768 | 10.14493 | 10.14493
Cr-Mn-Ni-Si-Fe | 14.49275 | 0 | 0
Cr-Mn-Ni-Fe-Si | 20.28986 | 18.84058 | 15.94203
Cr-Mn-Fe-Si-Ni | 17.3913 | 4.347826 | 2.898551
Cr-Mn-Fe-Ni-Si | 30.43478 | 17.3913 | 17.3913
Cr-Ni-Si-Mn-Fe | 17.3913 | 0 | 0
Cr-Ni-Si-Fe-Mn | 15.94203 | 0 | 0
Cr-Ni-Mn-Si-Fe | 27.53623 | 5.797101 | 5.797101
Cr-Ni-Mn-Fe-Si | 13.04348 | 8.695652 | 4.347826
Cr-Ni-Fe-Si-Mn | 30.43478 | 17.3913 | 17.3913
Cr-Ni-Fe-Mn-Si | 28.98551 | 24.63768 | 24.63768
Cr-Fe-Si-Mn-Ni | 27.53623 | 4.347826 | 4.347826
Cr-Fe-Si-Ni-Mn | 10.14493 | 0 | 0
Cr-Fe-Mn-Si-Ni | 20.28986 | 2.898551 | 2.898551
Cr-Fe-Mn-Ni-Si | 13.04348 | 1.449275 | 1.449275
Cr-Fe-Ni-Si-Mn | 28.98551 | 8.695652 | 8.695652
Cr-Fe-Ni-Mn-Si | 23.18841 | 17.3913 | 17.3913
Fe-Si-Mn-Ni-Cr | 17.3913 | 5.797101 | 5.797101
Fe-Si-Mn-Cr-Ni | 26.08696 | 10.14493 | 10.14493
Fe-Si-Ni-Mn-Cr | 20.28986 | 0 | 0
Fe-Si-Ni-Cr-Mn | 27.53623 | 1.449275 | 1.449275
Fe-Si-Cr-Mn-Ni | 20.28986 | 7.246377 | 7.246377
Fe-Si-Cr-Ni-Mn | 23.18841 | 7.246377 | 7.246377
Fe-Mn-Si-Ni-Cr | 18.84058 | 0 | 0
Fe-Mn-Si-Cr-Ni | 30.43478 | 18.84058 | 18.84058
Fe-Mn-Ni-Si-Cr | 21.73913 | 2.898551 | 2.898551
Fe-Mn-Ni-Cr-Si | 21.73913 | 11.5942 | 10.14493
Fe-Mn-Cr-Si-Ni | 31.88406 | 18.84058 | 18.84058
Fe-Mn-Cr-Ni-Si | 18.84058 | 2.898551 | 1.449275
Fe-Ni-Si-Mn-Cr | 20.28986 | 7.246377 | 7.246377
Fe-Ni-Si-Cr-Mn | 28.98551 | 13.04348 | 13.04348
Fe-Ni-Mn-Si-Cr | 26.08696 | 18.84058 | 17.3913
Fe-Ni-Mn-Cr-Si | 18.84058 | 10.14493 | 7.246377
Fe-Ni-Cr-Si-Mn | 37.68116 | 26.08696 | 26.08696
Fe-Ni-Cr-Mn-Si | 18.84058 | 14.49275 | 13.04348
Fe-Cr-Si-Mn-Ni | 23.18841 | 13.04348 | 13.04348
Fe-Cr-Si-Ni-Mn | 15.94203 | 0 | 0
Fe-Cr-Mn-Si-Ni | 28.98551 | 11.5942 | 11.5942
Fe-Cr-Mn-Ni-Si | 10.14493 | 0 | 0
Fe-Cr-Ni-Si-Mn | 27.53623 | 2.898551 | 2.898551
Fe-Cr-Ni-Mn-Si | 27.53623 | 8.695652 | 8.695652