## Sheet1
ABCDE | Gmin_FCC_fraction | eq_FCC_fraction | Gmin_eq_FCC_fraction
Cu-Mo-Ni-Cr-Fe | 20.28986 | 2.898551 | 2.898551
Cu-Mo-Ni-Fe-Cr | 30.43478 | 17.3913 | 17.3913
Cu-Mo-Cr-Ni-Fe | 23.18841 | 13.04348 | 13.04348
Cu-Mo-Cr-Fe-Ni | 28.98551 | 8.695652 | 8.695652
Cu-Mo-Fe-Ni-Cr | 28.98551 | 15.94203 | 15.94203
Cu-Mo-Fe-Cr-Ni | 18.84058 | 0 | 0
Cu-Ni-Mo-Cr-Fe | 24.63768 | 0 | 0
Cu-Ni-Mo-Fe-Cr | 18.84058 | 0 | 0
Cu-Ni-Cr-Mo-Fe | 23.18841 | 2.898551 | 1.449275
Cu-Ni-Cr-Fe-Mo | 18.84058 | 1.449275 | 1.449275
Cu-Ni-Fe-Mo-Cr | 36.23188 | 10.14493 | 10.14493
Cu-Ni-Fe-Cr-Mo | 39.13043 | 17.3913 | 17.3913
Cu-Cr-Mo-Ni-Fe | 17.3913 | 5.797101 | 5.797101
Cu-Cr-Mo-Fe-Ni | 31.88406 | 4.347826 | 4.347826
Cu-Cr-Ni-Mo-Fe | 14.49275 | 4.347826 | 2.898551
Cu-Cr-Ni-Fe-Mo | 33.33333 | 23.18841 | 23.18841
Cu-Cr-Fe-Mo-Ni | 18.84058 | 0 | 0
Cu-Cr-Fe-Ni-Mo | 30.43478 | 14.49275 | 14.49275
Cu-Fe-Mo-Ni-Cr | 8.695652 | 0 | 0
Cu-Fe-Mo-Cr-Ni | 26.08696 | 1.449275 | 1.449275
Cu-Fe-Ni-Mo-Cr | 31.88406 | 8.695652 | 8.695652
Cu-Fe-Ni-Cr-Mo | 34.78261 | 21.73913 | 21.73913
Cu-Fe-Cr-Mo-Ni | 27.53623 | 1.449275 | 1.449275
Cu-Fe-Cr-Ni-Mo | 11.5942 | 4.347826 | 4.347826
Mo-Cu-Ni-Cr-Fe | 23.18841 | 5.797101 | 4.347826
Mo-Cu-Ni-Fe-Cr | 37.68116 | 17.3913 | 17.3913
Mo-Cu-Cr-Ni-Fe | 18.84058 | 13.04348 | 13.04348
Mo-Cu-Cr-Fe-Ni | 21.73913 | 4.347826 | 4.347826
Mo-Cu-Fe-Ni-Cr | 34.78261 | 17.3913 | 17.3913
Mo-Cu-Fe-Cr-Ni | 13.04348 | 0 | 0
Mo-Ni-Cu-Cr-Fe | 20.28986 | 0 | 0
Mo-Ni-Cu-Fe-Cr | 23.18841 | 0 | 0
Mo-Ni-Cr-Cu-Fe | 7.246377 | 1.449275 | 1.449275
Mo-Ni-Cr-Fe-Cu | 8.695652 | 1.449275 | 1.449275
Mo-Ni-Fe-Cu-Cr | 27.53623 | 7.246377 | 7.246377
Mo-Ni-Fe-Cr-Cu | 28.98551 | 11.5942 | 11.5942
Mo-Cr-Cu-Ni-Fe | 27.53623 | 7.246377 | 7.246377
Mo-Cr-Cu-Fe-Ni | 24.63768 | 2.898551 | 2.898551
Mo-Cr-Ni-Cu-Fe | 27.53623 | 2.898551 | 2.898551
Mo-Cr-Ni-Fe-Cu | 34.78261 | 23.18841 | 23.18841
Mo-Cr-Fe-Cu-Ni | 18.84058 | 0 | 0
Mo-Cr-Fe-Ni-Cu | 33.33333 | 17.3913 | 17.3913
Mo-Fe-Cu-Ni-Cr | 24.63768 | 1.449275 | 1.449275
Mo-Fe-Cu-Cr-Ni | 7.246377 | 0 | 0
Mo-Fe-Ni-Cu-Cr | 39.13043 | 11.5942 | 11.5942
Mo-Fe-Ni-Cr-Cu | 30.43478 | 20.28986 | 18.84058
Mo-Fe-Cr-Cu-Ni | 13.04348 | 0 | 0
Mo-Fe-Cr-Ni-Cu | 14.49275 | 5.797101 | 5.797101
Ni-Cu-Mo-Cr-Fe | 34.78261 | 14.49275 | 14.49275
Ni-Cu-Mo-Fe-Cr | 17.3913 | 2.898551 | 1.449275
Ni-Cu-Cr-Mo-Fe | 31.88406 | 13.04348 | 13.04348
Ni-Cu-Cr-Fe-Mo | 20.28986 | 0 | 0
Ni-Cu-Fe-Mo-Cr | 24.63768 | 2.898551 | 1.449275
Ni-Cu-Fe-Cr-Mo | 27.53623 | 0 | 0
Ni-Mo-Cu-Cr-Fe | 26.08696 | 8.695652 | 8.695652
Ni-Mo-Cu-Fe-Cr | 8.695652 | 0 | 0
Ni-Mo-Cr-Cu-Fe | 26.08696 | 7.246377 | 7.246377
Ni-Mo-Cr-Fe-Cu | 23.18841 | 0 | 0
Ni-Mo-Fe-Cu-Cr | 10.14493 | 0 | 0
Ni-Mo-Fe-Cr-Cu | 20.28986 | 0 | 0
Ni-Cr-Cu-Mo-Fe | 27.53623 | 18.84058 | 18.84058
Ni-Cr-Cu-Fe-Mo | 8.695652 | 2.898551 | 2.898551
Ni-Cr-Mo-Cu-Fe | 28.98551 | 20.28986 | 20.28986
Ni-Cr-Mo-Fe-Cu | 23.18841 | 2.898551 | 1.449275
Ni-Cr-Fe-Cu-Mo | 10.14493 | 2.898551 | 2.898551
Ni-Cr-Fe-Mo-Cu | 18.84058 | 2.898551 | 2.898551
Ni-Fe-Cu-Mo-Cr | 31.88406 | 18.84058 | 18.84058
Ni-Fe-Cu-Cr-Mo | 27.53623 | 5.797101 | 5.797101
Ni-Fe-Mo-Cu-Cr | 27.53623 | 15.94203 | 15.94203
Ni-Fe-Mo-Cr-Cu | 36.23188 | 8.695652 | 8.695652
Ni-Fe-Cr-Cu-Mo | 24.63768 | 10.14493 | 10.14493
Ni-Fe-Cr-Mo-Cu | 36.23188 | 15.94203 | 15.94203
Cr-Cu-Mo-Ni-Fe | 15.94203 | 8.695652 | 8.695652
Cr-Cu-Mo-Fe-Ni | 21.73913 | 11.5942 | 11.5942
Cr-Cu-Ni-Mo-Fe | 23.18841 | 0 | 0
Cr-Cu-Ni-Fe-Mo | 39.13043 | 15.94203 | 15.94203
Cr-Cu-Fe-Mo-Ni | 8.695652 | 4.347826 | 4.347826
Cr-Cu-Fe-Ni-Mo | 31.88406 | 10.14493 | 10.14493
Cr-Mo-Cu-Ni-Fe | 27.53623 | 8.695652 | 8.695652
Cr-Mo-Cu-Fe-Ni | 23.18841 | 13.04348 | 13.04348
Cr-Mo-Ni-Cu-Fe | 28.98551 | 0 | 0
Cr-Mo-Ni-Fe-Cu | 30.43478 | 11.5942 | 11.5942
Cr-Mo-Fe-Cu-Ni | 20.28986 | 2.898551 | 2.898551
Cr-Mo-Fe-Ni-Cu | 31.88406 | 11.5942 | 11.5942
Cr-Ni-Cu-Mo-Fe | 20.28986 | 5.797101 | 2.898551
Cr-Ni-Cu-Fe-Mo | 23.18841 | 1.449275 | 1.449275
Cr-Ni-Mo-Cu-Fe | 11.5942 | 2.898551 | 2.898551
Cr-Ni-Mo-Fe-Cu | 8.695652 | 1.449275 | 1.449275
Cr-Ni-Fe-Cu-Mo | 33.33333 | 18.84058 | 18.84058
Cr-Ni-Fe-Mo-Cu | 28.98551 | 17.3913 | 15.94203
Cr-Fe-Cu-Mo-Ni | 13.04348 | 5.797101 | 5.797101
Cr-Fe-Cu-Ni-Mo | 23.18841 | 0 | 0
Cr-Fe-Mo-Cu-Ni | 17.3913 | 7.246377 | 7.246377
Cr-Fe-Mo-Ni-Cu | 13.04348 | 0 | 0
Cr-Fe-Ni-Cu-Mo | 40.57971 | 17.3913 | 17.3913
Cr-Fe-Ni-Mo-Cu | 30.43478 | 15.94203 | 15.94203
Fe-Cu-Mo-Ni-Cr | 10.14493 | 4.347826 | 4.347826
Fe-Cu-Mo-Cr-Ni | 31.88406 | 14.49275 | 14.49275
Fe-Cu-Ni-Mo-Cr | 31.88406 | 0 | 0
Fe-Cu-Ni-Cr-Mo | 30.43478 | 4.347826 | 4.347826
Fe-Cu-Cr-Mo-Ni | 27.53623 | 7.246377 | 7.246377
Fe-Cu-Cr-Ni-Mo | 11.5942 | 4.347826 | 4.347826
Fe-Mo-Cu-Ni-Cr | 17.3913 | 5.797101 | 4.347826
Fe-Mo-Cu-Cr-Ni | 21.73913 | 13.04348 | 11.5942
Fe-Mo-Ni-Cu-Cr | 24.63768 | 0 | 0
Fe-Mo-Ni-Cr-Cu | 14.49275 | 2.898551 | 2.898551
Fe-Mo-Cr-Cu-Ni | 26.08696 | 7.246377 | 7.246377
Fe-Mo-Cr-Ni-Cu | 15.94203 | 4.347826 | 2.898551
Fe-Ni-Cu-Mo-Cr | 34.78261 | 15.94203 | 15.94203
Fe-Ni-Cu-Cr-Mo | 31.88406 | 7.246377 | 7.246377
Fe-Ni-Mo-Cu-Cr | 23.18841 | 11.5942 | 11.5942
Fe-Ni-Mo-Cr-Cu | 26.08696 | 5.797101 | 5.797101
Fe-Ni-Cr-Cu-Mo | 23.18841 | 15.94203 | 15.94203
Fe-Ni-Cr-Mo-Cu | 27.53623 | 18.84058 | 18.84058
Fe-Cr-Cu-Mo-Ni | 26.08696 | 14.49275 | 14.49275
Fe-Cr-Cu-Ni-Mo | 21.73913 | 0 | 0
Fe-Cr-Mo-Cu-Ni | 27.53623 | 15.94203 | 15.94203
Fe-Cr-Mo-Ni-Cu | 17.3913 | 0 | 0
Fe-Cr-Ni-Cu-Mo | 27.53623 | 4.347826 | 4.347826
Fe-Cr-Ni-Mo-Cu | 18.84058 | 4.347826 | 4.347826