## Sheet1
ABCDE | Gmin_FCC_fraction | eq_FCC_fraction | Gmin_eq_FCC_fraction
Ta-Co-Ni-Cr-Fe | 17.3913 | 7.246377 | 7.246377
Ta-Co-Ni-Fe-Cr | 24.63768 | 11.5942 | 11.5942
Ta-Co-Cr-Ni-Fe | 8.695652 | 2.898551 | 2.898551
Ta-Co-Cr-Fe-Ni | 0 | 0 | 0
Ta-Co-Fe-Ni-Cr | 14.49275 | 10.14493 | 8.695652
Ta-Co-Fe-Cr-Ni | 0 | 0 | 0
Ta-Ni-Co-Cr-Fe | 8.695652 | 1.449275 | 1.449275
Ta-Ni-Co-Fe-Cr | 10.14493 | 4.347826 | 4.347826
Ta-Ni-Cr-Co-Fe | 0 | 0 | 0
Ta-Ni-Cr-Fe-Co | 0 | 0 | 0
Ta-Ni-Fe-Co-Cr | 5.797101 | 1.449275 | 1.449275
Ta-Ni-Fe-Cr-Co | 4.347826 | 0 | 0
Ta-Cr-Co-Ni-Fe | 20.28986 | 10.14493 | 10.14493
Ta-Cr-Co-Fe-Ni | 0 | 1.449275 | 0
Ta-Cr-Ni-Co-Fe | 21.73913 | 11.5942 | 11.5942
Ta-Cr-Ni-Fe-Co | 17.3913 | 10.14493 | 8.695652
Ta-Cr-Fe-Co-Ni | 7.246377 | 2.898551 | 0
Ta-Cr-Fe-Ni-Co | 18.84058 | 7.246377 | 7.246377
Ta-Fe-Co-Ni-Cr | 21.73913 | 10.14493 | 10.14493
Ta-Fe-Co-Cr-Ni | 0 | 0 | 0
Ta-Fe-Ni-Co-Cr | 26.08696 | 14.49275 | 14.49275
Ta-Fe-Ni-Cr-Co | 15.94203 | 7.246377 | 7.246377
Ta-Fe-Cr-Co-Ni | 0 | 0 | 0
Ta-Fe-Cr-Ni-Co | 10.14493 | 4.347826 | 4.347826
Co-Ta-Ni-Cr-Fe | 2.898551 | 0 | 0
Co-Ta-Ni-Fe-Cr | 8.695652 | 0 | 0
Co-Ta-Cr-Ni-Fe | 14.49275 | 2.898551 | 2.898551
Co-Ta-Cr-Fe-Ni | 15.94203 | 1.449275 | 1.449275
Co-Ta-Fe-Ni-Cr | 10.14493 | 2.898551 | 2.898551
Co-Ta-Fe-Cr-Ni | 10.14493 | 1.449275 | 1.449275
Co-Ni-Ta-Cr-Fe | 13.04348 | 2.898551 | 2.898551
Co-Ni-Ta-Fe-Cr | 5.797101 | 2.898551 | 2.898551
Co-Ni-Cr-Ta-Fe | 20.28986 | 14.49275 | 13.04348
Co-Ni-Cr-Fe-Ta | 11.5942 | 1.449275 | 1.449275
Co-Ni-Fe-Ta-Cr | 26.08696 | 17.3913 | 17.3913
Co-Ni-Fe-Cr-Ta | 23.18841 | 10.14493 | 10.14493
Co-Cr-Ta-Ni-Fe | 4.347826 | 1.449275 | 0
Co-Cr-Ta-Fe-Ni | 15.94203 | 7.246377 | 7.246377
Co-Cr-Ni-Ta-Fe | 1.449275 | 0 | 0
Co-Cr-Ni-Fe-Ta | 14.49275 | 4.347826 | 4.347826
Co-Cr-Fe-Ta-Ni | 11.5942 | 5.797101 | 5.797101
Co-Cr-Fe-Ni-Ta | 1.449275 | 0 | 0
Co-Fe-Ta-Ni-Cr | 0 | 0 | 0
Co-Fe-Ta-Cr-Ni | 20.28986 | 8.695652 | 7.246377
Co-Fe-Ni-Ta-Cr | 8.695652 | 5.797101 | 1.449275
Co-Fe-Ni-Cr-Ta | 21.73913 | 7.246377 | 7.246377
Co-Fe-Cr-Ta-Ni | 14.49275 | 11.5942 | 7.246377
Co-Fe-Cr-Ni-Ta | 1.449275 | 0 | 0
Ni-Ta-Co-Cr-Fe | 2.898551 | 0 | 0
Ni-Ta-Co-Fe-Cr | 0 | 0 | 0
Ni-Ta-Cr-Co-Fe | 4.347826 | 0 | 0
Ni-Ta-Cr-Fe-Co | 10.14493 | 0 | 0
Ni-Ta-Fe-Co-Cr | 0 | 0 | 0
Ni-Ta-Fe-Cr-Co | 5.797101 | 0 | 0
Ni-Co-Ta-Cr-Fe | 21.73913 | 13.04348 | 11.5942
Ni-Co-Ta-Fe-Cr | 11.5942 | 4.347826 | 4.347826
Ni-Co-Cr-Ta-Fe | 26.08696 | 17.3913 | 17.3913
Ni-Co-Cr-Fe-Ta | 4.347826 | 0 | 0
Ni-Co-Fe-Ta-Cr | 24.63768 | 14.49275 | 14.49275
Ni-Co-Fe-Cr-Ta | 13.04348 | 1.449275 | 1.449275
Ni-Cr-Ta-Co-Fe | 15.94203 | 8.695652 | 7.246377
Ni-Cr-Ta-Fe-Co | 20.28986 | 10.14493 | 10.14493
Ni-Cr-Co-Ta-Fe | 15.94203 | 8.695652 | 8.695652
Ni-Cr-Co-Fe-Ta | 0 | 0 | 0
Ni-Cr-Fe-Ta-Co | 15.94203 | 10.14493 | 10.14493
Ni-Cr-Fe-Co-Ta | 1.449275 | 0 | 0
Ni-Fe-Ta-Co-Cr | 10.14493 | 1.449275 | 1.449275
Ni-Fe-Ta-Cr-Co | 21.73913 | 13.04348 | 13.04348
Ni-Fe-Co-Ta-Cr | 21.73913 | 14.49275 | 11.5942
Ni-Fe-Co-Cr-Ta | 7.246377 | 1.449275 | 0
Ni-Fe-Cr-Ta-Co | 26.08696 | 17.3913 | 17.3913
Ni-Fe-Cr-Co-Ta | 4.347826 | 0 | 0
Cr-Ta-Co-Ni-Fe | 18.84058 | 7.246377 | 7.246377
Cr-Ta-Co-Fe-Ni | 10.14493 | 0 | 0
Cr-Ta-Ni-Co-Fe | 14.49275 | 7.246377 | 7.246377
Cr-Ta-Ni-Fe-Co | 7.246377 | 2.898551 | 1.449275
Cr-Ta-Fe-Co-Ni | 14.49275 | 2.898551 | 1.449275
Cr-Ta-Fe-Ni-Co | 15.94203 | 8.695652 | 8.695652
Cr-Co-Ta-Ni-Fe | 1.449275 | 0 | 0
Cr-Co-Ta-Fe-Ni | 10.14493 | 2.898551 | 2.898551
Cr-Co-Ni-Ta-Fe | 10.14493 | 2.898551 | 2.898551
Cr-Co-Ni-Fe-Ta | 26.08696 | 10.14493 | 10.14493
Cr-Co-Fe-Ta-Ni | 5.797101 | 0 | 0
Cr-Co-Fe-Ni-Ta | 4.347826 | 1.449275 | 0
Cr-Ni-Ta-Co-Fe | 0 | 0 | 0
Cr-Ni-Ta-Fe-Co | 0 | 0 | 0
Cr-Ni-Co-Ta-Fe | 15.94203 | 7.246377 | 7.246377
Cr-Ni-Co-Fe-Ta | 23.18841 | 8.695652 | 8.695652
Cr-Ni-Fe-Ta-Co | 15.94203 | 4.347826 | 4.347826
Cr-Ni-Fe-Co-Ta | 17.3913 | 5.797101 | 5.797101
Cr-Fe-Ta-Co-Ni | 10.14493 | 2.898551 | 2.898551
Cr-Fe-Ta-Ni-Co | 2.898551 | 0 | 0
Cr-Fe-Co-Ta-Ni | 5.797101 | 0 | 0
Cr-Fe-Co-Ni-Ta | 15.94203 | 2.898551 | 0
Cr-Fe-Ni-Ta-Co | 7.246377 | 1.449275 | 0
Cr-Fe-Ni-Co-Ta | 27.53623 | 10.14493 | 10.14493
Fe-Ta-Co-Ni-Cr | 11.5942 | 7.246377 | 7.246377
Fe-Ta-Co-Cr-Ni | 8.695652 | 0 | 0
Fe-Ta-Ni-Co-Cr | 10.14493 | 4.347826 | 4.347826
Fe-Ta-Ni-Cr-Co | 2.898551 | 0 | 0
Fe-Ta-Cr-Co-Ni | 17.3913 | 4.347826 | 4.347826
Fe-Ta-Cr-Ni-Co | 17.3913 | 7.246377 | 7.246377
Fe-Co-Ta-Ni-Cr | 0 | 0 | 0
Fe-Co-Ta-Cr-Ni | 15.94203 | 7.246377 | 7.246377
Fe-Co-Ni-Ta-Cr | 14.49275 | 5.797101 | 2.898551
Fe-Co-Ni-Cr-Ta | 26.08696 | 8.695652 | 8.695652
Fe-Co-Cr-Ta-Ni | 11.5942 | 8.695652 | 2.898551
Fe-Co-Cr-Ni-Ta | 1.449275 | 0 | 0
Fe-Ni-Ta-Co-Cr | 4.347826 | 1.449275 | 1.449275
Fe-Ni-Ta-Cr-Co | 8.695652 | 2.898551 | 2.898551
Fe-Ni-Co-Ta-Cr | 26.08696 | 14.49275 | 14.49275
Fe-Ni-Co-Cr-Ta | 21.73913 | 8.695652 | 8.695652
Fe-Ni-Cr-Ta-Co | 18.84058 | 13.04348 | 10.14493
Fe-Ni-Cr-Co-Ta | 8.695652 | 0 | 0
Fe-Cr-Ta-Co-Ni | 14.49275 | 7.246377 | 7.246377
Fe-Cr-Ta-Ni-Co | 5.797101 | 1.449275 | 0
Fe-Cr-Co-Ta-Ni | 10.14493 | 2.898551 | 2.898551
Fe-Cr-Co-Ni-Ta | 10.14493 | 0 | 0
Fe-Cr-Ni-Ta-Co | 1.449275 | 0 | 0
Fe-Cr-Ni-Co-Ta | 17.3913 | 7.246377 | 7.246377