## Sheet1
ABCDE | Gmin_FCC_fraction | eq_FCC_fraction | Gmin_eq_FCC_fraction
Nb-Cu-Ni-Cr-Fe | 21.73913 | 2.898551 | 2.898551
Nb-Cu-Ni-Fe-Cr | 27.53623 | 8.695652 | 7.246377
Nb-Cu-Cr-Ni-Fe | 11.5942 | 4.347826 | 4.347826
Nb-Cu-Cr-Fe-Ni | 4.347826 | 0 | 0
Nb-Cu-Fe-Ni-Cr | 18.84058 | 5.797101 | 5.797101
Nb-Cu-Fe-Cr-Ni | 4.347826 | 0 | 0
Nb-Ni-Cu-Cr-Fe | 14.49275 | 0 | 0
Nb-Ni-Cu-Fe-Cr | 18.84058 | 0 | 0
Nb-Ni-Cr-Cu-Fe | 2.898551 | 0 | 0
Nb-Ni-Cr-Fe-Cu | 2.898551 | 0 | 0
Nb-Ni-Fe-Cu-Cr | 20.28986 | 0 | 0
Nb-Ni-Fe-Cr-Cu | 14.49275 | 0 | 0
Nb-Cr-Cu-Ni-Fe | 21.73913 | 4.347826 | 4.347826
Nb-Cr-Cu-Fe-Ni | 8.695652 | 0 | 0
Nb-Cr-Ni-Cu-Fe | 23.18841 | 0 | 0
Nb-Cr-Ni-Fe-Cu | 23.18841 | 8.695652 | 8.695652
Nb-Cr-Fe-Cu-Ni | 14.49275 | 0 | 0
Nb-Cr-Fe-Ni-Cu | 24.63768 | 5.797101 | 5.797101
Nb-Fe-Cu-Ni-Cr | 18.84058 | 0 | 0
Nb-Fe-Cu-Cr-Ni | 2.898551 | 0 | 0
Nb-Fe-Ni-Cu-Cr | 24.63768 | 5.797101 | 5.797101
Nb-Fe-Ni-Cr-Cu | 15.94203 | 7.246377 | 7.246377
Nb-Fe-Cr-Cu-Ni | 8.695652 | 0 | 0
Nb-Fe-Cr-Ni-Cu | 10.14493 | 2.898551 | 1.449275
Cu-Nb-Ni-Cr-Fe | 5.797101 | 0 | 0
Cu-Nb-Ni-Fe-Cr | 14.49275 | 0 | 0
Cu-Nb-Cr-Ni-Fe | 15.94203 | 4.347826 | 4.347826
Cu-Nb-Cr-Fe-Ni | 21.73913 | 2.898551 | 2.898551
Cu-Nb-Fe-Ni-Cr | 15.94203 | 4.347826 | 4.347826
Cu-Nb-Fe-Cr-Ni | 15.94203 | 0 | 0
Cu-Ni-Nb-Cr-Fe | 17.3913 | 0 | 0
Cu-Ni-Nb-Fe-Cr | 13.04348 | 0 | 0
Cu-Ni-Cr-Nb-Fe | 20.28986 | 0 | 0
Cu-Ni-Cr-Fe-Nb | 14.49275 | 0 | 0
Cu-Ni-Fe-Nb-Cr | 23.18841 | 5.797101 | 5.797101
Cu-Ni-Fe-Cr-Nb | 28.98551 | 4.347826 | 4.347826
Cu-Cr-Nb-Ni-Fe | 8.695652 | 0 | 0
Cu-Cr-Nb-Fe-Ni | 18.84058 | 2.898551 | 2.898551
Cu-Cr-Ni-Nb-Fe | 5.797101 | 0 | 0
Cu-Cr-Ni-Fe-Nb | 18.84058 | 5.797101 | 5.797101
Cu-Cr-Fe-Nb-Ni | 15.94203 | 0 | 0
Cu-Cr-Fe-Ni-Nb | 15.94203 | 0 | 0
Cu-Fe-Nb-Ni-Cr | 4.347826 | 0 | 0
Cu-Fe-Nb-Cr-Ni | 18.84058 | 0 | 0
Cu-Fe-Ni-Nb-Cr | 23.18841 | 0 | 0
Cu-Fe-Ni-Cr-Nb | 24.63768 | 7.246377 | 7.246377
Cu-Fe-Cr-Nb-Ni | 20.28986 | 0 | 0
Cu-Fe-Cr-Ni-Nb | 4.347826 | 0 | 0
Ni-Nb-Cu-Cr-Fe | 13.04348 | 0 | 0
Ni-Nb-Cu-Fe-Cr | 1.449275 | 0 | 0
Ni-Nb-Cr-Cu-Fe | 8.695652 | 0 | 0
Ni-Nb-Cr-Fe-Cu | 17.3913 | 0 | 0
Ni-Nb-Fe-Cu-Cr | 2.898551 | 0 | 0
Ni-Nb-Fe-Cr-Cu | 15.94203 | 0 | 0
Ni-Cu-Nb-Cr-Fe | 27.53623 | 5.797101 | 5.797101
Ni-Cu-Nb-Fe-Cr | 13.04348 | 0 | 0
Ni-Cu-Cr-Nb-Fe | 26.08696 | 5.797101 | 5.797101
Ni-Cu-Cr-Fe-Nb | 13.04348 | 0 | 0
Ni-Cu-Fe-Nb-Cr | 21.73913 | 1.449275 | 1.449275
Ni-Cu-Fe-Cr-Nb | 17.3913 | 0 | 0
Ni-Cr-Nb-Cu-Fe | 17.3913 | 4.347826 | 4.347826
Ni-Cr-Nb-Fe-Cu | 17.3913 | 1.449275 | 1.449275
Ni-Cr-Cu-Nb-Fe | 17.3913 | 8.695652 | 8.695652
Ni-Cr-Cu-Fe-Nb | 2.898551 | 0 | 0
Ni-Cr-Fe-Nb-Cu | 17.3913 | 2.898551 | 1.449275
Ni-Cr-Fe-Cu-Nb | 2.898551 | 0 | 0
Ni-Fe-Nb-Cu-Cr | 11.5942 | 2.898551 | 2.898551
Ni-Fe-Nb-Cr-Cu | 24.63768 | 4.347826 | 4.347826
Ni-Fe-Cu-Nb-Cr | 21.73913 | 10.14493 | 10.14493
Ni-Fe-Cu-Cr-Nb | 14.49275 | 0 | 0
Ni-Fe-Cr-Nb-Cu | 28.98551 | 8.695652 | 8.695652
Ni-Fe-Cr-Cu-Nb | 7.246377 | 0 | 0
Cr-Nb-Cu-Ni-Fe | 24.63768 | 4.347826 | 4.347826
Cr-Nb-Cu-Fe-Ni | 14.49275 | 1.449275 | 1.449275
Cr-Nb-Ni-Cu-Fe | 20.28986 | 0 | 0
Cr-Nb-Ni-Fe-Cu | 17.3913 | 1.449275 | 1.449275
Cr-Nb-Fe-Cu-Ni | 14.49275 | 0 | 0
Cr-Nb-Fe-Ni-Cu | 20.28986 | 5.797101 | 5.797101
Cr-Cu-Nb-Ni-Fe | 8.695652 | 0 | 0
Cr-Cu-Nb-Fe-Ni | 8.695652 | 2.898551 | 2.898551
Cr-Cu-Ni-Nb-Fe | 17.3913 | 0 | 0
Cr-Cu-Ni-Fe-Nb | 28.98551 | 4.347826 | 4.347826
Cr-Cu-Fe-Nb-Ni | 2.898551 | 0 | 0
Cr-Cu-Fe-Ni-Nb | 17.3913 | 0 | 0
Cr-Ni-Nb-Cu-Fe | 2.898551 | 0 | 0
Cr-Ni-Nb-Fe-Cu | 2.898551 | 0 | 0
Cr-Ni-Cu-Nb-Fe | 15.94203 | 2.898551 | 2.898551
Cr-Ni-Cu-Fe-Nb | 18.84058 | 0 | 0
Cr-Ni-Fe-Nb-Cu | 13.04348 | 4.347826 | 4.347826
Cr-Ni-Fe-Cu-Nb | 20.28986 | 4.347826 | 4.347826
Cr-Fe-Nb-Cu-Ni | 11.5942 | 2.898551 | 2.898551
Cr-Fe-Nb-Ni-Cu | 7.246377 | 0 | 0
Cr-Fe-Cu-Nb-Ni | 4.347826 | 0 | 0
Cr-Fe-Cu-Ni-Nb | 18.84058 | 0 | 0
Cr-Fe-Ni-Nb-Cu | 13.04348 | 0 | 0
Cr-Fe-Ni-Cu-Nb | 30.43478 | 5.797101 | 5.797101
Fe-Nb-Cu-Ni-Cr | 17.3913 | 0 | 0
Fe-Nb-Cu-Cr-Ni | 11.5942 | 1.449275 | 1.449275
Fe-Nb-Ni-Cu-Cr | 15.94203 | 0 | 0
Fe-Nb-Ni-Cr-Cu | 4.347826 | 0 | 0
Fe-Nb-Cr-Cu-Ni | 17.3913 | 1.449275 | 1.449275
Fe-Nb-Cr-Ni-Cu | 14.49275 | 1.449275 | 1.449275
Fe-Cu-Nb-Ni-Cr | 4.347826 | 0 | 0
Fe-Cu-Nb-Cr-Ni | 18.84058 | 5.797101 | 5.797101
Fe-Cu-Ni-Nb-Cr | 23.18841 | 0 | 0
Fe-Cu-Ni-Cr-Nb | 24.63768 | 0 | 0
Fe-Cu-Cr-Nb-Ni | 18.84058 | 4.347826 | 4.347826
Fe-Cu-Cr-Ni-Nb | 4.347826 | 0 | 0
Fe-Ni-Nb-Cu-Cr | 13.04348 | 0 | 0
Fe-Ni-Nb-Cr-Cu | 18.84058 | 0 | 0
Fe-Ni-Cu-Nb-Cr | 30.43478 | 7.246377 | 7.246377
Fe-Ni-Cu-Cr-Nb | 26.08696 | 2.898551 | 2.898551
Fe-Ni-Cr-Nb-Cu | 21.73913 | 7.246377 | 7.246377
Fe-Ni-Cr-Cu-Nb | 11.5942 | 0 | 0
Fe-Cr-Nb-Cu-Ni | 21.73913 | 4.347826 | 4.347826
Fe-Cr-Nb-Ni-Cu | 11.5942 | 0 | 0
Fe-Cr-Cu-Nb-Ni | 13.04348 | 1.449275 | 1.449275
Fe-Cr-Cu-Ni-Nb | 14.49275 | 0 | 0
Fe-Cr-Ni-Nb-Cu | 5.797101 | 0 | 0
Fe-Cr-Ni-Cu-Nb | 20.28986 | 2.898551 | 2.898551