## Sheet1
ABCDE | Gmin_FCC_fraction | eq_FCC_fraction | Gmin_eq_FCC_fraction
Si-V-Ni-Cr-Fe | 39.13043 | 5.797101 | 5.797101
Si-V-Ni-Fe-Cr | 40.57971 | 17.3913 | 15.94203
Si-V-Cr-Ni-Fe | 27.53623 | 10.14493 | 10.14493
Si-V-Cr-Fe-Ni | 26.08696 | 1.449275 | 1.449275
Si-V-Fe-Ni-Cr | 27.53623 | 14.49275 | 13.04348
Si-V-Fe-Cr-Ni | 26.08696 | 0 | 0
Si-Ni-V-Cr-Fe | 14.49275 | 0 | 0
Si-Ni-V-Fe-Cr | 33.33333 | 0 | 0
Si-Ni-Cr-V-Fe | 26.08696 | 0 | 0
Si-Ni-Cr-Fe-V | 33.33333 | 0 | 0
Si-Ni-Fe-V-Cr | 33.33333 | 5.797101 | 5.797101
Si-Ni-Fe-Cr-V | 23.18841 | 7.246377 | 7.246377
Si-Cr-V-Ni-Fe | 24.63768 | 7.246377 | 7.246377
Si-Cr-V-Fe-Ni | 39.13043 | 1.449275 | 1.449275
Si-Cr-Ni-V-Fe | 40.57971 | 7.246377 | 7.246377
Si-Cr-Ni-Fe-V | 44.92754 | 20.28986 | 18.84058
Si-Cr-Fe-V-Ni | 31.88406 | 0 | 0
Si-Cr-Fe-Ni-V | 30.43478 | 13.04348 | 13.04348
Si-Fe-V-Ni-Cr | 24.63768 | 4.347826 | 4.347826
Si-Fe-V-Cr-Ni | 23.18841 | 0 | 0
Si-Fe-Ni-V-Cr | 34.78261 | 14.49275 | 14.49275
Si-Fe-Ni-Cr-V | 37.68116 | 14.49275 | 14.49275
Si-Fe-Cr-V-Ni | 18.84058 | 0 | 0
Si-Fe-Cr-Ni-V | 28.98551 | 4.347826 | 4.347826
V-Si-Ni-Cr-Fe | 37.68116 | 2.898551 | 2.898551
V-Si-Ni-Fe-Cr | 39.13043 | 8.695652 | 7.246377
V-Si-Cr-Ni-Fe | 34.78261 | 10.14493 | 10.14493
V-Si-Cr-Fe-Ni | 33.33333 | 7.246377 | 7.246377
V-Si-Fe-Ni-Cr | 27.53623 | 13.04348 | 13.04348
V-Si-Fe-Cr-Ni | 27.53623 | 4.347826 | 4.347826
V-Ni-Si-Cr-Fe | 31.88406 | 0 | 0
V-Ni-Si-Fe-Cr | 26.08696 | 0 | 0
V-Ni-Cr-Si-Fe | 37.68116 | 2.898551 | 2.898551
V-Ni-Cr-Fe-Si | 30.43478 | 2.898551 | 2.898551
V-Ni-Fe-Si-Cr | 34.78261 | 10.14493 | 10.14493
V-Ni-Fe-Cr-Si | 31.88406 | 13.04348 | 13.04348
V-Cr-Si-Ni-Fe | 28.98551 | 1.449275 | 1.449275
V-Cr-Si-Fe-Ni | 30.43478 | 7.246377 | 7.246377
V-Cr-Ni-Si-Fe | 34.78261 | 2.898551 | 2.898551
V-Cr-Ni-Fe-Si | 36.23188 | 18.84058 | 18.84058
V-Cr-Fe-Si-Ni | 26.08696 | 0 | 0
V-Cr-Fe-Ni-Si | 30.43478 | 8.695652 | 7.246377
V-Fe-Si-Ni-Cr | 27.53623 | 0 | 0
V-Fe-Si-Cr-Ni | 33.33333 | 4.347826 | 4.347826
V-Fe-Ni-Si-Cr | 40.57971 | 4.347826 | 4.347826
V-Fe-Ni-Cr-Si | 43.47826 | 15.94203 | 15.94203
V-Fe-Cr-Si-Ni | 28.98551 | 0 | 0
V-Fe-Cr-Ni-Si | 30.43478 | 1.449275 | 1.449275
Ni-Si-V-Cr-Fe | 31.88406 | 4.347826 | 4.347826
Ni-Si-V-Fe-Cr | 34.78261 | 1.449275 | 1.449275
Ni-Si-Cr-V-Fe | 43.47826 | 4.347826 | 4.347826
Ni-Si-Cr-Fe-V | 39.13043 | 0 | 0
Ni-Si-Fe-V-Cr | 31.88406 | 0 | 0
Ni-Si-Fe-Cr-V | 28.98551 | 0 | 0
Ni-V-Si-Cr-Fe | 37.68116 | 13.04348 | 13.04348
Ni-V-Si-Fe-Cr | 37.68116 | 2.898551 | 2.898551
Ni-V-Cr-Si-Fe | 37.68116 | 10.14493 | 10.14493
Ni-V-Cr-Fe-Si | 24.63768 | 0 | 0
Ni-V-Fe-Si-Cr | 40.57971 | 2.898551 | 2.898551
Ni-V-Fe-Cr-Si | 34.78261 | 0 | 0
Ni-Cr-Si-V-Fe | 43.47826 | 14.49275 | 14.49275
Ni-Cr-Si-Fe-V | 40.57971 | 2.898551 | 2.898551
Ni-Cr-V-Si-Fe | 37.68116 | 14.49275 | 14.49275
Ni-Cr-V-Fe-Si | 28.98551 | 1.449275 | 1.449275
Ni-Cr-Fe-Si-V | 36.23188 | 2.898551 | 2.898551
Ni-Cr-Fe-V-Si | 28.98551 | 1.449275 | 1.449275
Ni-Fe-Si-V-Cr | 39.13043 | 13.04348 | 13.04348
Ni-Fe-Si-Cr-V | 34.78261 | 10.14493 | 10.14493
Ni-Fe-V-Si-Cr | 43.47826 | 11.5942 | 11.5942
Ni-Fe-V-Cr-Si | 30.43478 | 2.898551 | 2.898551
Ni-Fe-Cr-Si-V | 40.57971 | 8.695652 | 8.695652
Ni-Fe-Cr-V-Si | 24.63768 | 7.246377 | 5.797101
Cr-Si-V-Ni-Fe | 30.43478 | 7.246377 | 7.246377
Cr-Si-V-Fe-Ni | 39.13043 | 8.695652 | 8.695652
Cr-Si-Ni-V-Fe | 43.47826 | 1.449275 | 1.449275
Cr-Si-Ni-Fe-V | 49.27536 | 7.246377 | 5.797101
Cr-Si-Fe-V-Ni | 34.78261 | 2.898551 | 2.898551
Cr-Si-Fe-Ni-V | 30.43478 | 11.5942 | 11.5942
Cr-V-Si-Ni-Fe | 28.98551 | 2.898551 | 2.898551
Cr-V-Si-Fe-Ni | 31.88406 | 7.246377 | 7.246377
Cr-V-Ni-Si-Fe | 37.68116 | 0 | 0
Cr-V-Ni-Fe-Si | 34.78261 | 15.94203 | 15.94203
Cr-V-Fe-Si-Ni | 27.53623 | 2.898551 | 2.898551
Cr-V-Fe-Ni-Si | 33.33333 | 5.797101 | 5.797101
Cr-Ni-Si-V-Fe | 33.33333 | 1.449275 | 1.449275
Cr-Ni-Si-Fe-V | 31.88406 | 0 | 0
Cr-Ni-V-Si-Fe | 34.78261 | 2.898551 | 2.898551
Cr-Ni-V-Fe-Si | 31.88406 | 2.898551 | 2.898551
Cr-Ni-Fe-Si-V | 30.43478 | 11.5942 | 11.5942
Cr-Ni-Fe-V-Si | 33.33333 | 13.04348 | 13.04348
Cr-Fe-Si-V-Ni | 36.23188 | 4.347826 | 4.347826
Cr-Fe-Si-Ni-V | 26.08696 | 0 | 0
Cr-Fe-V-Si-Ni | 28.98551 | 4.347826 | 4.347826
Cr-Fe-V-Ni-Si | 28.98551 | 1.449275 | 1.449275
Cr-Fe-Ni-Si-V | 37.68116 | 7.246377 | 7.246377
Cr-Fe-Ni-V-Si | 33.33333 | 17.3913 | 17.3913
Fe-Si-V-Ni-Cr | 28.98551 | 4.347826 | 4.347826
Fe-Si-V-Cr-Ni | 30.43478 | 11.5942 | 11.5942
Fe-Si-Ni-V-Cr | 37.68116 | 1.449275 | 1.449275
Fe-Si-Ni-Cr-V | 37.68116 | 2.898551 | 2.898551
Fe-Si-Cr-V-Ni | 30.43478 | 11.5942 | 11.5942
Fe-Si-Cr-Ni-V | 34.78261 | 4.347826 | 4.347826
Fe-V-Si-Ni-Cr | 27.53623 | 0 | 0
Fe-V-Si-Cr-Ni | 36.23188 | 13.04348 | 13.04348
Fe-V-Ni-Si-Cr | 34.78261 | 0 | 0
Fe-V-Ni-Cr-Si | 39.13043 | 7.246377 | 7.246377
Fe-V-Cr-Si-Ni | 33.33333 | 7.246377 | 7.246377
Fe-V-Cr-Ni-Si | 26.08696 | 1.449275 | 1.449275
Fe-Ni-Si-V-Cr | 31.88406 | 7.246377 | 7.246377
Fe-Ni-Si-Cr-V | 34.78261 | 5.797101 | 5.797101
Fe-Ni-V-Si-Cr | 37.68116 | 11.5942 | 11.5942
Fe-Ni-V-Cr-Si | 27.53623 | 10.14493 | 10.14493
Fe-Ni-Cr-Si-V | 40.57971 | 11.5942 | 11.5942
Fe-Ni-Cr-V-Si | 30.43478 | 11.5942 | 11.5942
Fe-Cr-Si-V-Ni | 33.33333 | 15.94203 | 15.94203
Fe-Cr-Si-Ni-V | 27.53623 | 0 | 0
Fe-Cr-V-Si-Ni | 28.98551 | 8.695652 | 8.695652
Fe-Cr-V-Ni-Si | 24.63768 | 1.449275 | 1.449275
Fe-Cr-Ni-Si-V | 37.68116 | 2.898551 | 2.898551
Fe-Cr-Ni-V-Si | 33.33333 | 7.246377 | 7.246377