## Sheet1
Fe | Cr | Ni | Co | Ti | ShearModulus_eff | PoissonsRatio_eff | delta_prime_misfit | sigma_SSS
0.33 | 0.03 | 0.05 | 0.12 | 0.47 | 60.18034 | 0.3078194 | 0.1642981 | 981.7215
0.39 | 0.05 | 0.05 | 0.11 | 0.4 | 63.43927 | 0.3038876 | 0.1653489 | 1037.654
0.44 | 0.07 | 0.04 | 0.1 | 0.34 | 66.39631 | 0.3001275 | 0.1629761 | 1055.239
0.49 | 0.11 | 0.04 | 0.09 | 0.27 | 70.7423 | 0.2945173 | 0.1556436 | 1039.717
0.53 | 0.14 | 0.03 | 0.07 | 0.22 | 73.97218 | 0.2900271 | 0.1473289 | 992.5555
0.21 | 0.03 | 0.06 | 0.19 | 0.51 | 58.49316 | 0.3102375 | 0.1604642 | 927.5923
0.27 | 0.05 | 0.07 | 0.17 | 0.44 | 61.62596 | 0.3063795 | 0.1638909 | 1001.489
0.32 | 0.07 | 0.08 | 0.16 | 0.38 | 64.66043 | 0.3028766 | 0.1639481 | 1045.281
0.36 | 0.1 | 0.08 | 0.14 | 0.32 | 67.91627 | 0.2984108 | 0.1605857 | 1055.176
0.4 | 0.14 | 0.09 | 0.11 | 0.26 | 71.75198 | 0.2931175 | 0.1539749 | 1036.349
0.44 | 0.18 | 0.08 | 0.09 | 0.21 | 75.39696 | 0.2878335 | 0.1447338 | 982.8086
0.46 | 0.23 | 0.07 | 0.07 | 0.16 | 79.4956 | 0.2816125 | 0.1318716 | 890.3282
0.12 | 0.03 | 0.04 | 0.29 | 0.52 | 58.01394 | 0.3114705 | 0.1576815 | 901.7873
0.16 | 0.04 | 0.08 | 0.27 | 0.46 | 60.49727 | 0.3092279 | 0.1625577 | 980.2155
0.21 | 0.06 | 0.1 | 0.24 | 0.39 | 63.56125 | 0.3056196 | 0.1639078 | 1034.688
0.25 | 0.09 | 0.12 | 0.21 | 0.34 | 66.54673 | 0.3015752 | 0.1620797 | 1057.398
0.28 | 0.13 | 0.13 | 0.17 | 0.29 | 69.75948 | 0.2965343 | 0.1576284 | 1052.311
0.31 | 0.17 | 0.14 | 0.14 | 0.24 | 73.23681 | 0.291541 | 0.1507395 | 1023.428
0.34 | 0.23 | 0.13 | 0.11 | 0.19 | 77.58326 | 0.2844721 | 0.1397789 | 955.2824
0.36 | 0.29 | 0.12 | 0.08 | 0.15 | 81.59802 | 0.2776964 | 0.1282334 | 871.1042
0.37 | 0.36 | 0.09 | 0.06 | 0.12 | 85.60545 | 0.2700861 | 0.1164586 | 779.0393
0.1 | 0.03 | 0.06 | 0.38 | 0.43 | 61.08419 | 0.310321 | 0.1629956 | 998.5245
0.13 | 0.04 | 0.1 | 0.34 | 0.38 | 63.05665 | 0.3084427 | 0.164243 | 1037.284
0.16 | 0.07 | 0.14 | 0.29 | 0.33 | 65.88011 | 0.304614 | 0.1624892 | 1058.091
0.19 | 0.1 | 0.17 | 0.25 | 0.29 | 68.53386 | 0.3009326 | 0.1592735 | 1060.795
0.21 | 0.15 | 0.19 | 0.2 | 0.25 | 71.79818 | 0.2953798 | 0.1535497 | 1040.623
0.24 | 0.2 | 0.19 | 0.16 | 0.21 | 75.27602 | 0.2895178 | 0.1456743 | 996.8295
0.26 | 0.26 | 0.18 | 0.12 | 0.17 | 79.21957 | 0.2825 | 0.1353235 | 926.1945
0.28 | 0.34 | 0.17 | 0.09 | 0.13 | 83.94252 | 0.2743567 | 0.1218682 | 825.7266
0.28 | 0.43 | 0.12 | 0.06 | 0.11 | 88.23633 | 0.2646034 | 0.111534 | 745.2758
0.08 | 0.03 | 0.09 | 0.45 | 0.35 | 64.00173 | 0.3094353 | 0.1635044 | 1051.045
0.1 | 0.05 | 0.14 | 0.39 | 0.31 | 65.97925 | 0.3069944 | 0.1618835 | 1060.823
0.12 | 0.08 | 0.19 | 0.33 | 0.27 | 68.48012 | 0.3035652 | 0.1583585 | 1057.428
0.14 | 0.12 | 0.22 | 0.28 | 0.24 | 71.08182 | 0.2992547 | 0.1538023 | 1041.872
0.16 | 0.17 | 0.24 | 0.23 | 0.2 | 74.48476 | 0.2936987 | 0.1457732 | 996.4395
0.18 | 0.22 | 0.25 | 0.18 | 0.17 | 77.55222 | 0.2882213 | 0.1379639 | 944.7245
0.2 | 0.3 | 0.24 | 0.13 | 0.13 | 82.29246 | 0.2795201 | 0.1244349 | 843.8236
0.2 | 0.38 | 0.22 | 0.09 | 0.11 | 86.09941 | 0.2713137 | 0.115212 | 773.7193
0.2 | 0.5 | 0.16 | 0.06 | 0.08 | 92.07421 | 0.2587007 | 0.1008572 | 658.6201
0.07 | 0.03 | 0.14 | 0.5 | 0.25 | 67.88184 | 0.3082513 | 0.1565144 | 1042.053
0.08 | 0.06 | 0.21 | 0.42 | 0.23 | 69.58283 | 0.3054972 | 0.1540656 | 1036.591
0.09 | 0.09 | 0.26 | 0.36 | 0.2 | 71.74858 | 0.3024135 | 0.1487342 | 1006.883
0.11 | 0.13 | 0.28 | 0.29 | 0.18 | 73.88675 | 0.29808 | 0.143569 | 974.204
0.12 | 0.18 | 0.3 | 0.24 | 0.16 | 76.47969 | 0.293089 | 0.1376882 | 937.7792
0.14 | 0.25 | 0.31 | 0.18 | 0.13 | 80.29652 | 0.2859038 | 0.1273095 | 862.7591
0.15 | 0.32 | 0.3 | 0.13 | 0.1 | 84.29405 | 0.2782474 | 0.1146439 | 761.3766
0.15 | 0.42 | 0.26 | 0.08 | 0.08 | 89.02512 | 0.2675379 | 0.1062885 | 699.7492
0.15 | 0.55 | 0.19 | 0.05 | 0.06 | 94.82114 | 0.2544034 | 0.09173623 | 581.3348
0.07 | 0.03 | 0.21 | 0.52 | 0.17 | 71.39772 | 0.3074164 | 0.1424698 | 949.3047
0.07 | 0.06 | 0.28 | 0.43 | 0.16 | 72.5887 | 0.3049917 | 0.140349 | 937.8692
0.07 | 0.09 | 0.33 | 0.36 | 0.15 | 73.86586 | 0.3023932 | 0.1376296 | 921.2813
0.08 | 0.14 | 0.36 | 0.3 | 0.13 | 76.4419 | 0.2975043 | 0.1307499 | 873.8516
0.09 | 0.19 | 0.38 | 0.24 | 0.11 | 79.0502 | 0.2924772 | 0.1228402 | 813.8935
0.1 | 0.25 | 0.38 | 0.18 | 0.09 | 82.13739 | 0.2861212 | 0.1133412 | 739.0891
0.11 | 0.33 | 0.37 | 0.12 | 0.07 | 86.00993 | 0.2778808 | 0.1021392 | 650.1803
0.12 | 0.44 | 0.32 | 0.07 | 0.05 | 91.14187 | 0.2663769 | 0.0882342 | 538.9963
0.12 | 0.57 | 0.23 | 0.04 | 0.04 | 96.58176 | 0.2528365 | 0.08209177 | 496.2398
0.05 | 0.06 | 0.37 | 0.42 | 0.1 | 75.22625 | 0.304962 | 0.1201519 | 765.5571
0.05 | 0.09 | 0.41 | 0.35 | 0.1 | 76.07242 | 0.3024557 | 0.1204286 | 773.0797
0.06 | 0.13 | 0.44 | 0.28 | 0.09 | 77.83694 | 0.2986004 | 0.1157805 | 739.188
0.07 | 0.18 | 0.45 | 0.22 | 0.08 | 80.03028 | 0.2936161 | 0.1105932 | 701.8859
0.08 | 0.25 | 0.45 | 0.16 | 0.06 | 83.52614 | 0.2864479 | 0.09840208 | 604.5504
0.09 | 0.32 | 0.43 | 0.11 | 0.05 | 86.57969 | 0.2792586 | 0.09111252 | 549.7335
0.11 | 0.43 | 0.38 | 0.06 | 0.03 | 91.66849 | 0.268017 | 0.07518537 | 423.18
0.03 | 0.09 | 0.5 | 0.32 | 0.06 | 77.82953 | 0.3027748 | 0.09996168 | 591.3423
0.04 | 0.13 | 0.52 | 0.25 | 0.06 | 79.12604 | 0.2990104 | 0.1006651 | 603.7577
0.05 | 0.18 | 0.53 | 0.19 | 0.05 | 81.36175 | 0.2940254 | 0.09412649 | 554.3882
0.06 | 0.23 | 0.53 | 0.13 | 0.04 | 83.69539 | 0.2887621 | 0.08647384 | 495.2615
0.08 | 0.3 | 0.5 | 0.08 | 0.04 | 86.20403 | 0.2817131 | 0.08579058 | 498.9911
0.03 | 0.33 | 0.05 | 0.12 | 0.47 | 68.0198 | 0.2831857 | 0.140872 | 849.2183
0.05 | 0.39 | 0.05 | 0.11 | 0.4 | 72.64324 | 0.275904 | 0.1411966 | 897.8
0.07 | 0.44 | 0.04 | 0.1 | 0.34 | 76.81545 | 0.2692974 | 0.1384232 | 909.8475
0.11 | 0.49 | 0.04 | 0.09 | 0.27 | 81.75134 | 0.2630933 | 0.1347839 | 918.6333
0.14 | 0.53 | 0.03 | 0.07 | 0.22 | 85.68713 | 0.25737 | 0.1276349 | 877.1209
0.03 | 0.21 | 0.06 | 0.19 | 0.51 | 63.09343 | 0.2955243 | 0.1463518 | 853.2711
0.05 | 0.27 | 0.07 | 0.17 | 0.44 | 67.44824 | 0.2883531 | 0.1479727 | 915.2067
0.07 | 0.32 | 0.08 | 0.16 | 0.38 | 71.42577 | 0.2825562 | 0.1480899 | 960.0367
0.1 | 0.36 | 0.08 | 0.14 | 0.32 | 75.23465 | 0.2770172 | 0.145046 | 969.4377
0.14 | 0.4 | 0.09 | 0.11 | 0.26 | 79.3077 | 0.2716689 | 0.1402547 | 961.0837
0.18 | 0.44 | 0.08 | 0.09 | 0.21 | 83.16286 | 0.2663298 | 0.1326884 | 917.5767
0.23 | 0.46 | 0.07 | 0.07 | 0.16 | 86.62398 | 0.2623507 | 0.1225138 | 840.6381
0.03 | 0.12 | 0.04 | 0.29 | 0.52 | 60.29751 | 0.304143 | 0.1510055 | 869.3916
0.04 | 0.16 | 0.08 | 0.27 | 0.46 | 63.6077 | 0.2995416 | 0.1549012 | 944.8182
0.06 | 0.21 | 0.1 | 0.24 | 0.39 | 67.62037 | 0.2933633 | 0.1544204 | 987.8511
0.09 | 0.25 | 0.12 | 0.21 | 0.34 | 70.95398 | 0.288603 | 0.153342 | 1016.097
0.13 | 0.28 | 0.13 | 0.17 | 0.29 | 74.03813 | 0.2842203 | 0.1496405 | 1012.56
0.17 | 0.31 | 0.14 | 0.14 | 0.24 | 77.33927 | 0.2800216 | 0.1441599 | 991.5664
0.23 | 0.34 | 0.13 | 0.11 | 0.19 | 80.89778 | 0.275394 | 0.1353104 | 934.207
0.29 | 0.36 | 0.12 | 0.08 | 0.15 | 83.75589 | 0.2719035 | 0.1257635 | 859.8571
0.36 | 0.37 | 0.09 | 0.06 | 0.12 | 85.91926 | 0.2692563 | 0.1161446 | 777.6231
0.03 | 0.1 | 0.06 | 0.38 | 0.43 | 62.93566 | 0.3046345 | 0.1586527 | 979.6679
0.04 | 0.13 | 0.1 | 0.34 | 0.38 | 65.51763 | 0.3010473 | 0.1584497 | 1010.105
0.07 | 0.16 | 0.14 | 0.29 | 0.33 | 68.40641 | 0.2972029 | 0.1571892 | 1033.5
0.1 | 0.19 | 0.17 | 0.25 | 0.29 | 71.09302 | 0.2935807 | 0.1549206 | 1043.1
0.15 | 0.21 | 0.19 | 0.2 | 0.25 | 73.54204 | 0.290466 | 0.1509169 | 1030.181
0.2 | 0.24 | 0.19 | 0.16 | 0.21 | 76.46497 | 0.2862326 | 0.1441051 | 990.7564
0.26 | 0.26 | 0.18 | 0.12 | 0.17 | 79.21957 | 0.2825 | 0.1349773 | 922.8759
0.34 | 0.28 | 0.17 | 0.09 | 0.13 | 82.09237 | 0.2792652 | 0.1238868 | 834.4384
0.43 | 0.28 | 0.12 | 0.06 | 0.11 | 83.50669 | 0.2770407 | 0.1157406 | 761.6536
0.03 | 0.08 | 0.09 | 0.45 | 0.35 | 65.37586 | 0.3053815 | 0.1609602 | 1042.104
0.05 | 0.1 | 0.14 | 0.39 | 0.31 | 67.39421 | 0.3028931 | 0.1590775 | 1048.977
0.08 | 0.12 | 0.19 | 0.33 | 0.27 | 69.63666 | 0.3002777 | 0.1562673 | 1048.711
0.12 | 0.14 | 0.22 | 0.28 | 0.24 | 71.66471 | 0.2976238 | 0.1530418 | 1039.819
0.17 | 0.16 | 0.24 | 0.23 | 0.2 | 74.18675 | 0.2945162 | 0.1460973 | 997.1405
0.22 | 0.18 | 0.25 | 0.18 | 0.17 | 76.33942 | 0.2915001 | 0.1391035 | 946.774
0.3 | 0.2 | 0.24 | 0.13 | 0.13 | 79.18854 | 0.2877467 | 0.1267635 | 846.7037
0.38 | 0.2 | 0.22 | 0.09 | 0.11 | 80.44185 | 0.2861661 | 0.1192143 | 780.2419
0.5 | 0.2 | 0.16 | 0.06 | 0.08 | 82.46365 | 0.2835605 | 0.1044181 | 649.4212
0.03 | 0.07 | 0.14 | 0.5 | 0.25 | 69.04805 | 0.3049807 | 0.1546996 | 1036.397
0.06 | 0.08 | 0.21 | 0.42 | 0.23 | 70.16729 | 0.3038752 | 0.1534234 | 1035.994
0.09 | 0.09 | 0.26 | 0.36 | 0.2 | 71.74858 | 0.3024135 | 0.1487342 | 1006.883
0.13 | 0.11 | 0.28 | 0.29 | 0.18 | 73.28007 | 0.2997253 | 0.1438183 | 971.6093
0.18 | 0.12 | 0.3 | 0.24 | 0.16 | 74.65475 | 0.2979868 | 0.1390019 | 936.2988
0.25 | 0.14 | 0.31 | 0.18 | 0.13 | 76.92204 | 0.2948236 | 0.1293972 | 859.7312
0.32 | 0.15 | 0.3 | 0.13 | 0.1 | 78.93507 | 0.292214 | 0.1168972 | 751.5285
0.42 | 0.15 | 0.26 | 0.08 | 0.08 | 80.31753 | 0.2900344 | 0.1062338 | 657.1609
0.55 | 0.15 | 0.19 | 0.05 | 0.06 | 81.86642 | 0.2875475 | 0.0932373 | 544.5724
0.03 | 0.07 | 0.21 | 0.52 | 0.17 | 72.60351 | 0.3041813 | 0.1414013 | 949.8655
0.06 | 0.07 | 0.28 | 0.43 | 0.16 | 72.89191 | 0.3041815 | 0.1400818 | 937.9679
0.09 | 0.07 | 0.33 | 0.36 | 0.15 | 73.25588 | 0.304016 | 0.1379767 | 919.5565
0.14 | 0.08 | 0.36 | 0.3 | 0.13 | 74.60719 | 0.3023359 | 0.1315344 | 867.397
0.19 | 0.09 | 0.38 | 0.24 | 0.11 | 75.95588 | 0.3005495 | 0.1234909 | 798.9561
0.25 | 0.1 | 0.38 | 0.18 | 0.09 | 77.3943 | 0.2983861 | 0.1136917 | 714.1479
0.33 | 0.11 | 0.37 | 0.12 | 0.07 | 78.96424 | 0.2959329 | 0.1020467 | 613.922
0.44 | 0.12 | 0.32 | 0.07 | 0.05 | 80.75432 | 0.2927534 | 0.08783703 | 494.0622
0.57 | 0.12 | 0.23 | 0.04 | 0.04 | 81.85012 | 0.2901073 | 0.07885395 | 420.0579
0.06 | 0.05 | 0.37 | 0.42 | 0.1 | 74.91302 | 0.3057712 | 0.1203921 | 765.338
0.09 | 0.05 | 0.41 | 0.35 | 0.1 | 74.819 | 0.3056977 | 0.1207512 | 766.9591
0.13 | 0.06 | 0.44 | 0.28 | 0.09 | 75.62956 | 0.3042868 | 0.1153638 | 721.0641
0.18 | 0.07 | 0.45 | 0.22 | 0.08 | 76.53886 | 0.3025746 | 0.1091326 | 668.4694
0.25 | 0.08 | 0.45 | 0.16 | 0.06 | 78.06241 | 0.3003368 | 0.09634002 | 559.6994
0.32 | 0.09 | 0.43 | 0.11 | 0.05 | 79.13567 | 0.2981092 | 0.08874215 | 497.1831
0.43 | 0.11 | 0.38 | 0.06 | 0.03 | 81.27251 | 0.2941063 | 0.07143006 | 359.2016
0.09 | 0.03 | 0.5 | 0.32 | 0.06 | 75.90721 | 0.3076339 | 0.09842313 | 567.4377
0.13 | 0.04 | 0.52 | 0.25 | 0.06 | 76.24066 | 0.3063162 | 0.09846599 | 568.8624
0.18 | 0.05 | 0.53 | 0.19 | 0.05 | 77.1667 | 0.3046049 | 0.09040364 | 502.5743
0.23 | 0.06 | 0.53 | 0.13 | 0.04 | 78.11866 | 0.3027736 | 0.08186273 | 434.0915
0.3 | 0.08 | 0.5 | 0.08 | 0.04 | 79.04755 | 0.2997276 | 0.08140272 | 433.698
0.33 | 0.05 | 0.03 | 0.12 | 0.47 | 60.80213 | 0.3057579 | 0.162234 | 970.0685
0.39 | 0.05 | 0.05 | 0.11 | 0.4 | 63.43927 | 0.3038876 | 0.1653489 | 1037.654
0.44 | 0.04 | 0.07 | 0.1 | 0.34 | 65.40658 | 0.3032457 | 0.1652504 | 1067.055
0.49 | 0.04 | 0.11 | 0.09 | 0.27 | 68.38552 | 0.3017187 | 0.1598727 | 1059.882
0.53 | 0.03 | 0.14 | 0.07 | 0.22 | 70.15776 | 0.3014546 | 0.1526006 | 1013.439
0.21 | 0.06 | 0.03 | 0.19 | 0.51 | 59.41427 | 0.3071412 | 0.1571802 | 909.1663
0.27 | 0.07 | 0.05 | 0.17 | 0.44 | 62.25702 | 0.3043164 | 0.1619336 | 990.4257
0.32 | 0.08 | 0.07 | 0.16 | 0.38 | 64.9809 | 0.3018557 | 0.1630799 | 1040.376
0.36 | 0.08 | 0.1 | 0.14 | 0.32 | 67.25394 | 0.3004729 | 0.1620777 | 1063.239
0.4 | 0.09 | 0.14 | 0.11 | 0.26 | 70.05387 | 0.298275 | 0.1571034 | 1052.402
0.44 | 0.08 | 0.18 | 0.09 | 0.21 | 71.92928 | 0.2981479 | 0.1498752 | 1006.666
0.46 | 0.07 | 0.23 | 0.07 | 0.16 | 73.77174 | 0.2982899 | 0.1381903 | 914.0455
0.12 | 0.04 | 0.03 | 0.29 | 0.52 | 58.32039 | 0.3104388 | 0.1566125 | 895.9971
0.16 | 0.08 | 0.04 | 0.27 | 0.46 | 61.74308 | 0.305141 | 0.1585659 | 957.811
0.21 | 0.1 | 0.06 | 0.24 | 0.39 | 64.85307 | 0.3014917 | 0.160316 | 1014.501
0.25 | 0.12 | 0.09 | 0.21 | 0.34 | 67.52749 | 0.2985084 | 0.15958 | 1043.018
0.28 | 0.13 | 0.13 | 0.17 | 0.29 | 69.75948 | 0.2965343 | 0.1576284 | 1052.311
0.31 | 0.14 | 0.17 | 0.14 | 0.24 | 72.20457 | 0.294643 | 0.1527949 | 1035.157
0.34 | 0.13 | 0.23 | 0.11 | 0.19 | 74.06713 | 0.2948191 | 0.1455636 | 986.7595
0.36 | 0.12 | 0.29 | 0.08 | 0.15 | 75.51308 | 0.2953016 | 0.1360582 | 909.1631
0.37 | 0.09 | 0.36 | 0.06 | 0.12 | 75.80741 | 0.2980686 | 0.1263701 | 820.3216
0.1 | 0.06 | 0.03 | 0.38 | 0.43 | 62.03892 | 0.3072298 | 0.1602267 | 983.7951
0.13 | 0.1 | 0.04 | 0.34 | 0.38 | 65.023 | 0.3021929 | 0.1590733 | 1009.541
0.16 | 0.14 | 0.07 | 0.29 | 0.33 | 68.22457 | 0.2973125 | 0.1568927 | 1027.331
0.19 | 0.17 | 0.1 | 0.25 | 0.29 | 70.89861 | 0.2936964 | 0.1540277 | 1031.173
0.21 | 0.19 | 0.15 | 0.2 | 0.25 | 73.17383 | 0.2912382 | 0.1507375 | 1024.388
0.24 | 0.19 | 0.2 | 0.16 | 0.21 | 74.92611 | 0.2905541 | 0.1463169 | 1000.534
0.26 | 0.18 | 0.26 | 0.12 | 0.17 | 76.34349 | 0.2908831 | 0.1399542 | 952.3761
0.28 | 0.17 | 0.34 | 0.09 | 0.13 | 77.83311 | 0.2918389 | 0.1305122 | 874.1748
0.28 | 0.12 | 0.43 | 0.06 | 0.11 | 76.88027 | 0.2968397 | 0.1241315 | 807.0588
0.08 | 0.09 | 0.03 | 0.45 | 0.35 | 65.97876 | 0.3032569 | 0.1587165 | 1026.34
0.1 | 0.14 | 0.05 | 0.39 | 0.31 | 69.02431 | 0.2976171 | 0.1551187 | 1025.324
0.12 | 0.19 | 0.08 | 0.33 | 0.27 | 72.27032 | 0.2920816 | 0.1505888 | 1015.399
0.14 | 0.22 | 0.12 | 0.28 | 0.24 | 74.54386 | 0.2889025 | 0.147048 | 1003.935
0.16 | 0.24 | 0.17 | 0.23 | 0.2 | 76.95236 | 0.2864406 | 0.1414381 | 971.8697
0.18 | 0.25 | 0.22 | 0.18 | 0.17 | 78.62425 | 0.2851062 | 0.1362289 | 934.8051
0.2 | 0.24 | 0.3 | 0.13 | 0.13 | 80.10882 | 0.2857602 | 0.1275036 | 861.0993
0.2 | 0.22 | 0.38 | 0.09 | 0.11 | 80.21756 | 0.2879819 | 0.1230935 | 818.8179
0.2 | 0.16 | 0.5 | 0.06 | 0.08 | 79.38997 | 0.294173 | 0.1108109 | 697.1913
0.07 | 0.14 | 0.03 | 0.5 | 0.25 | 71.70503 | 0.2968126 | 0.1495266 | 1009.06
0.08 | 0.21 | 0.06 | 0.42 | 0.23 | 74.80261 | 0.2900094 | 0.144716 | 988.9588
0.09 | 0.26 | 0.09 | 0.36 | 0.2 | 77.74933 | 0.2848229 | 0.138731 | 954.5139
0.11 | 0.28 | 0.13 | 0.29 | 0.18 | 79.28027 | 0.2823732 | 0.1350526 | 928.765
0.12 | 0.3 | 0.18 | 0.24 | 0.16 | 80.79648 | 0.2806263 | 0.1310677 | 900.9736
0.14 | 0.31 | 0.25 | 0.18 | 0.13 | 82.46492 | 0.2797223 | 0.1242318 | 845.2762
0.15 | 0.3 | 0.32 | 0.13 | 0.1 | 83.55402 | 0.280332 | 0.1155552 | 766.3897
0.15 | 0.26 | 0.42 | 0.08 | 0.08 | 82.98605 | 0.284416 | 0.1095278 | 704.4751
0.15 | 0.19 | 0.55 | 0.05 | 0.06 | 81.2253 | 0.2920536 | 0.09871387 | 595.5349
0.07 | 0.21 | 0.03 | 0.52 | 0.17 | 77.82958 | 0.288874 | 0.1336367 | 912.3167
0.07 | 0.28 | 0.06 | 0.43 | 0.16 | 80.49804 | 0.2822543 | 0.1294554 | 887.5069
0.07 | 0.33 | 0.09 | 0.36 | 0.15 | 82.54464 | 0.2775246 | 0.1258379 | 863.4861
0.08 | 0.36 | 0.14 | 0.3 | 0.13 | 84.40153 | 0.2748848 | 0.1204054 | 821.0093
0.09 | 0.38 | 0.19 | 0.24 | 0.11 | 85.99149 | 0.2729031 | 0.1143663 | 769.8007
0.1 | 0.38 | 0.25 | 0.18 | 0.09 | 86.97867 | 0.2725689 | 0.1077908 | 709.8633
0.11 | 0.37 | 0.33 | 0.12 | 0.07 | 87.51433 | 0.2737024 | 0.1000661 | 637.619
0.12 | 0.32 | 0.44 | 0.07 | 0.05 | 86.58426 | 0.2789332 | 0.09080545 | 546.5393
0.12 | 0.23 | 0.57 | 0.04 | 0.04 | 83.59723 | 0.2884557 | 0.08599629 | 490.1294
0.05 | 0.37 | 0.06 | 0.42 | 0.1 | 86.70286 | 0.2728625 | 0.1091013 | 725.0474
0.05 | 0.41 | 0.09 | 0.35 | 0.1 | 87.93274 | 0.2692393 | 0.1083684 | 722.3538
0.06 | 0.44 | 0.13 | 0.28 | 0.09 | 89.38794 | 0.26635 | 0.1043014 | 688.1841
0.07 | 0.45 | 0.18 | 0.22 | 0.08 | 90.1427 | 0.2654741 | 0.100688 | 655.6405
0.08 | 0.45 | 0.25 | 0.16 | 0.06 | 91.09087 | 0.2655598 | 0.09221377 | 577.9049
0.09 | 0.43 | 0.32 | 0.11 | 0.05 | 90.76114 | 0.2677525 | 0.08800032 | 536.7521
0.11 | 0.38 | 0.43 | 0.06 | 0.03 | 89.76881 | 0.2732024 | 0.07628503 | 426.974
0.03 | 0.5 | 0.09 | 0.32 | 0.06 | 93.34087 | 0.2601172 | 0.08887472 | 556.5783
0.04 | 0.52 | 0.13 | 0.25 | 0.06 | 93.88958 | 0.2583483 | 0.0888342 | 557.0002
0.05 | 0.53 | 0.18 | 0.19 | 0.05 | 94.67948 | 0.2574649 | 0.08393707 | 512.9683
0.06 | 0.53 | 0.23 | 0.13 | 0.04 | 95.28282 | 0.2570505 | 0.0785765 | 464.6976
0.08 | 0.5 | 0.3 | 0.08 | 0.04 | 93.85137 | 0.2607602 | 0.08027928 | 475.5005
0.03 | 0.05 | 0.33 | 0.12 | 0.47 | 59.17825 | 0.3123589 | 0.1728861 | 1049.898
0.05 | 0.05 | 0.39 | 0.11 | 0.4 | 61.58586 | 0.3113498 | 0.1766703 | 1126.352
0.07 | 0.04 | 0.44 | 0.1 | 0.34 | 63.35647 | 0.3114346 | 0.1769652 | 1161.227
0.11 | 0.04 | 0.49 | 0.09 | 0.27 | 66.29155 | 0.310023 | 0.1704905 | 1147.651
0.14 | 0.03 | 0.53 | 0.07 | 0.22 | 67.97925 | 0.310052 | 0.1625856 | 1096.166
0.03 | 0.06 | 0.21 | 0.19 | 0.51 | 58.44522 | 0.3111055 | 0.1638945 | 958.1085
0.05 | 0.07 | 0.27 | 0.17 | 0.44 | 61.06545 | 0.3091479 | 0.1698239 | 1051.241
0.07 | 0.08 | 0.32 | 0.16 | 0.38 | 63.63468 | 0.3072775 | 0.1713933 | 1107.229
0.1 | 0.08 | 0.36 | 0.14 | 0.32 | 65.8348 | 0.3061564 | 0.1705051 | 1133.324
0.14 | 0.09 | 0.4 | 0.11 | 0.26 | 68.6338 | 0.3039446 | 0.1649517 | 1119.649
0.18 | 0.08 | 0.44 | 0.09 | 0.21 | 70.50521 | 0.3038095 | 0.1568913 | 1066.971
0.23 | 0.07 | 0.46 | 0.07 | 0.16 | 72.49716 | 0.3033419 | 0.1438077 | 961.8188
0.03 | 0.04 | 0.12 | 0.29 | 0.52 | 57.83469 | 0.3124226 | 0.1596922 | 917.7774
0.04 | 0.08 | 0.16 | 0.27 | 0.46 | 61.10093 | 0.3077503 | 0.1620873 | 984.025
0.06 | 0.1 | 0.21 | 0.24 | 0.39 | 64.04037 | 0.304776 | 0.1648894 | 1050.858
0.09 | 0.12 | 0.25 | 0.21 | 0.34 | 66.669 | 0.3019681 | 0.1641048 | 1080.333
0.13 | 0.13 | 0.28 | 0.17 | 0.29 | 68.94671 | 0.2998037 | 0.1622443 | 1091.922
0.17 | 0.14 | 0.31 | 0.14 | 0.24 | 71.44676 | 0.2976881 | 0.1571131 | 1073.231
0.23 | 0.13 | 0.34 | 0.11 | 0.19 | 73.47075 | 0.2972083 | 0.1488503 | 1015.945
0.29 | 0.12 | 0.36 | 0.08 | 0.15 | 75.13323 | 0.2968205 | 0.1378675 | 925.0111
0.36 | 0.09 | 0.37 | 0.06 | 0.12 | 75.75285 | 0.2982856 | 0.1265843 | 822.1227
0.03 | 0.06 | 0.1 | 0.38 | 0.43 | 61.65817 | 0.3087664 | 0.1624172 | 1000.318
0.04 | 0.1 | 0.13 | 0.34 | 0.38 | 64.52991 | 0.3041824 | 0.1620245 | 1033.236
0.07 | 0.14 | 0.16 | 0.29 | 0.33 | 67.73345 | 0.2992958 | 0.1597072 | 1051.034
0.1 | 0.17 | 0.19 | 0.25 | 0.29 | 70.41424 | 0.2956549 | 0.1565013 | 1052.557
0.15 | 0.19 | 0.21 | 0.2 | 0.25 | 72.85207 | 0.2925412 | 0.1523844 | 1039.025
0.2 | 0.19 | 0.24 | 0.16 | 0.21 | 74.71174 | 0.2914215 | 0.1474285 | 1010.555
0.26 | 0.18 | 0.26 | 0.12 | 0.17 | 76.34349 | 0.2908831 | 0.1402395 | 955.1252
0.34 | 0.17 | 0.28 | 0.09 | 0.13 | 78.15169 | 0.2905531 | 0.1285546 | 856.5013
0.43 | 0.12 | 0.28 | 0.06 | 0.11 | 77.69249 | 0.2935895 | 0.1207992 | 778.6054
0.03 | 0.09 | 0.08 | 0.45 | 0.35 | 65.7062 | 0.3043499 | 0.1601469 | 1037.781
0.05 | 0.14 | 0.1 | 0.39 | 0.31 | 68.75104 | 0.2987178 | 0.156755 | 1039.294
0.08 | 0.19 | 0.12 | 0.33 | 0.27 | 72.05358 | 0.2929595 | 0.1518988 | 1027.079
0.12 | 0.22 | 0.14 | 0.28 | 0.24 | 74.43719 | 0.2893361 | 0.1475619 | 1008.555
0.17 | 0.24 | 0.16 | 0.23 | 0.2 | 77.00541 | 0.2862243 | 0.1411851 | 969.5501
0.22 | 0.25 | 0.18 | 0.18 | 0.17 | 78.83561 | 0.2842419 | 0.1352139 | 925.4249
0.3 | 0.24 | 0.2 | 0.13 | 0.13 | 80.63666 | 0.2836016 | 0.1249538 | 837.7581
0.38 | 0.22 | 0.2 | 0.09 | 0.11 | 81.1701 | 0.284096 | 0.1184393 | 776.8491
0.5 | 0.16 | 0.2 | 0.06 | 0.08 | 80.99519 | 0.287689 | 0.1051846 | 649.7037
0.03 | 0.14 | 0.07 | 0.5 | 0.25 | 71.48593 | 0.2976911 | 0.150797 | 1020.158
0.06 | 0.21 | 0.08 | 0.42 | 0.23 | 74.69567 | 0.2904429 | 0.1452098 | 993.3705
0.09 | 0.26 | 0.09 | 0.36 | 0.2 | 77.74933 | 0.2848229 | 0.138731 | 954.5139
0.13 | 0.28 | 0.11 | 0.29 | 0.18 | 79.38641 | 0.2819371 | 0.1348154 | 926.6807
0.18 | 0.3 | 0.12 | 0.24 | 0.16 | 81.10995 | 0.2793329 | 0.1296548 | 887.6963
0.25 | 0.31 | 0.14 | 0.18 | 0.13 | 83.03116 | 0.2773774 | 0.1214174 | 818.7808
0.32 | 0.3 | 0.15 | 0.13 | 0.1 | 84.43602 | 0.2766744 | 0.111591 | 729.9233
0.42 | 0.26 | 0.15 | 0.08 | 0.08 | 84.40985 | 0.2785436 | 0.1037293 | 652.9673
0.55 | 0.19 | 0.15 | 0.05 | 0.06 | 83.34503 | 0.2834237 | 0.09282413 | 546.7258
0.03 | 0.21 | 0.07 | 0.52 | 0.17 | 77.61613 | 0.289739 | 0.1347579 | 922.2357
0.06 | 0.28 | 0.07 | 0.43 | 0.16 | 80.44554 | 0.28247 | 0.1299556 | 891.9308
0.09 | 0.33 | 0.07 | 0.36 | 0.15 | 82.64837 | 0.2770942 | 0.1256622 | 861.5828
0.14 | 0.36 | 0.08 | 0.3 | 0.13 | 84.70697 | 0.2736085 | 0.1188998 | 806.5434
0.19 | 0.38 | 0.09 | 0.24 | 0.11 | 86.49675 | 0.2707788 | 0.1120191 | 747.3594
0.25 | 0.38 | 0.1 | 0.18 | 0.09 | 87.74104 | 0.2693527 | 0.1047648 | 681.3335
0.33 | 0.37 | 0.11 | 0.12 | 0.07 | 88.63111 | 0.2689865 | 0.09598585 | 600.0535
0.44 | 0.32 | 0.12 | 0.07 | 0.05 | 88.22292 | 0.272065 | 0.08539171 | 499.5111
0.57 | 0.23 | 0.12 | 0.04 | 0.04 | 85.951 | 0.2787679 | 0.078468 | 429.7533
0.06 | 0.37 | 0.05 | 0.42 | 0.1 | 86.75389 | 0.272648 | 0.109011 | 724.024
0.09 | 0.41 | 0.05 | 0.35 | 0.1 | 88.13493 | 0.2683826 | 0.1076536 | 715.3462
0.13 | 0.44 | 0.06 | 0.28 | 0.09 | 89.73856 | 0.2648529 | 0.10301 | 675.5868
0.18 | 0.45 | 0.07 | 0.22 | 0.08 | 90.69124 | 0.2631229 | 0.09861259 | 635.6514
0.25 | 0.45 | 0.08 | 0.16 | 0.06 | 91.93491 | 0.2619283 | 0.08898768 | 547.868
0.32 | 0.43 | 0.09 | 0.11 | 0.05 | 91.90631 | 0.2628369 | 0.08367291 | 497.6172
0.43 | 0.38 | 0.11 | 0.06 | 0.03 | 91.36092 | 0.2664214 | 0.07018644 | 376.3137
0.09 | 0.5 | 0.03 | 0.32 | 0.06 | 93.63485 | 0.2588384 | 0.08765335 | 545.0926
0.13 | 0.52 | 0.04 | 0.25 | 0.06 | 94.32843 | 0.2564314 | 0.08699826 | 539.6288
0.18 | 0.53 | 0.05 | 0.19 | 0.05 | 95.31018 | 0.2546977 | 0.08128059 | 488.3185
0.23 | 0.53 | 0.06 | 0.13 | 0.04 | 96.11266 | 0.2533969 | 0.07540406 | 435.917
0.3 | 0.5 | 0.08 | 0.08 | 0.04 | 94.92451 | 0.2560725 | 0.07604376 | 437.4136
0.05 | 0.33 | 0.03 | 0.12 | 0.47 | 68.12382 | 0.2827501 | 0.140197 | 843.7313
0.05 | 0.39 | 0.05 | 0.11 | 0.4 | 72.64324 | 0.275904 | 0.1411966 | 897.8
0.04 | 0.44 | 0.07 | 0.1 | 0.34 | 76.66009 | 0.2699516 | 0.1392984 | 917.8449
0.04 | 0.49 | 0.11 | 0.09 | 0.27 | 81.39632 | 0.264598 | 0.1377234 | 946.4481
0.03 | 0.53 | 0.14 | 0.07 | 0.22 | 85.13076 | 0.2597501 | 0.1322736 | 922.0415
0.06 | 0.21 | 0.03 | 0.19 | 0.51 | 63.25165 | 0.2948671 | 0.1453452 | 845.5992
0.07 | 0.27 | 0.05 | 0.17 | 0.44 | 67.55339 | 0.287917 | 0.1473411 | 910.0338
0.08 | 0.32 | 0.07 | 0.16 | 0.38 | 71.47759 | 0.2823412 | 0.1477926 | 957.4493
0.08 | 0.36 | 0.1 | 0.14 | 0.32 | 75.13065 | 0.27745 | 0.1456086 | 974.5622
0.09 | 0.4 | 0.14 | 0.11 | 0.26 | 79.05001 | 0.272747 | 0.1416128 | 973.9842
0.08 | 0.44 | 0.18 | 0.09 | 0.21 | 82.65324 | 0.2684787 | 0.1352843 | 942.9436
0.07 | 0.46 | 0.23 | 0.07 | 0.16 | 85.80908 | 0.2658145 | 0.1264503 | 879.5476
0.04 | 0.12 | 0.03 | 0.29 | 0.52 | 60.35089 | 0.3039232 | 0.1506802 | 867.0199
0.08 | 0.16 | 0.04 | 0.27 | 0.46 | 63.81926 | 0.2986743 | 0.1536752 | 935.2692
0.1 | 0.21 | 0.06 | 0.24 | 0.39 | 67.83332 | 0.2924909 | 0.1532858 | 978.4426
0.12 | 0.25 | 0.09 | 0.21 | 0.34 | 71.11146 | 0.2879573 | 0.1525106 | 1008.847
0.13 | 0.28 | 0.13 | 0.17 | 0.29 | 74.03813 | 0.2842203 | 0.1496405 | 1012.56
0.14 | 0.31 | 0.17 | 0.14 | 0.24 | 77.18211 | 0.28067 | 0.1449676 | 999.1024
0.13 | 0.34 | 0.23 | 0.11 | 0.19 | 80.37859 | 0.2775494 | 0.1379484 | 959.3885
0.12 | 0.36 | 0.29 | 0.08 | 0.15 | 82.88039 | 0.2755599 | 0.1302255 | 902.7538
0.09 | 0.37 | 0.36 | 0.06 | 0.12 | 84.53716 | 0.2750552 | 0.1230443 | 843.6471
0.06 | 0.1 | 0.03 | 0.38 | 0.43 | 63.09783 | 0.3039769 | 0.1577392 | 972.6614
0.1 | 0.13 | 0.04 | 0.34 | 0.38 | 65.84475 | 0.2997224 | 0.1567234 | 996.2814
0.14 | 0.16 | 0.07 | 0.29 | 0.33 | 68.78707 | 0.2956614 | 0.155256 | 1017.3
0.17 | 0.19 | 0.1 | 0.25 | 0.29 | 71.46839 | 0.2920585 | 0.1530212 | 1026.55
0.19 | 0.21 | 0.15 | 0.2 | 0.25 | 73.75573 | 0.289598 | 0.1498335 | 1020.479
0.19 | 0.24 | 0.2 | 0.16 | 0.21 | 76.41191 | 0.2864491 | 0.1443739 | 993.2245
0.18 | 0.26 | 0.26 | 0.12 | 0.17 | 78.79374 | 0.2842456 | 0.1371218 | 942.8074
0.17 | 0.28 | 0.34 | 0.09 | 0.13 | 81.21154 | 0.2828937 | 0.1284263 | 876.7979
0.12 | 0.28 | 0.43 | 0.06 | 0.11 | 81.88884 | 0.2837187 | 0.1239707 | 837.8582
0.09 | 0.08 | 0.03 | 0.45 | 0.35 | 65.7035 | 0.3040694 | 0.1592326 | 1028.348
0.14 | 0.1 | 0.05 | 0.39 | 0.31 | 67.88965 | 0.3009089 | 0.1565807 | 1028.484
0.19 | 0.12 | 0.08 | 0.33 | 0.27 | 70.24063 | 0.2978576 | 0.1532891 | 1023.484
0.22 | 0.14 | 0.12 | 0.28 | 0.24 | 72.20645 | 0.2954494 | 0.1503578 | 1016.481
0.24 | 0.16 | 0.17 | 0.23 | 0.2 | 74.56423 | 0.2929973 | 0.1442512 | 980.7583
0.25 | 0.18 | 0.22 | 0.18 | 0.17 | 76.50033 | 0.2908502 | 0.1383151 | 939.6894
0.24 | 0.2 | 0.3 | 0.13 | 0.13 | 78.86897 | 0.2890438 | 0.1283177 | 860.7011
0.22 | 0.2 | 0.38 | 0.09 | 0.11 | 79.59123 | 0.2896228 | 0.1233523 | 817.2412
0.16 | 0.2 | 0.5 | 0.06 | 0.08 | 80.66182 | 0.2908984
0.14 | 0.07 | 0.03 | 0.5 | 0.25 | 69.6589 | 0.3025589 | 0.151827 | 1012.711
0.21 | 0.08 | 0.06 | 0.42 | 0.23 | 70.99036 | 0.3006089 | 0.1495191 | 1003.168
0.26 | 0.09 | 0.09 | 0.36 | 0.2 | 72.67933 | 0.2987165 | 0.1444143 | 970.0716
0.28 | 0.11 | 0.13 | 0.29 | 0.18 | 74.10548 | 0.2964344 | 0.1400334 | 938.9561
0.3 | 0.12 | 0.18 | 0.24 | 0.16 | 75.30667 | 0.295383 | 0.135989 | 910.1084
0.31 | 0.14 | 0.25 | 0.18 | 0.13 | 77.24288 | 0.2935367 | 0.127921 | 846.8523
0.3 | 0.15 | 0.32 | 0.13 | 0.1 | 78.82758 | 0.2926467 | 0.1173582 | 755.489
0.26 | 0.15 | 0.42 | 0.08 | 0.08 | 79.45091 | 0.2935284 | 0.1092849 | 682.7459
0.19 | 0.15 | 0.55 | 0.05 | 0.06 | 79.93968 | 0.2953256 | 0.09894196 | 590.4708
0.21 | 0.07 | 0.03 | 0.52 | 0.17 | 73.59381 | 0.3002696 | 0.1374622 | 916.9853
0.28 | 0.07 | 0.06 | 0.43 | 0.16 | 74.10144 | 0.2994014 | 0.1349488 | 894.9874
0.33 | 0.07 | 0.09 | 0.36 | 0.15 | 74.57454 | 0.2988024 | 0.1323747 | 872.6247
0.36 | 0.08 | 0.14 | 0.3 | 0.13 | 75.80023 | 0.2976086 | 0.1265635 | 825.7782
0.38 | 0.09 | 0.19 | 0.24 | 0.11 | 76.98253 | 0.2964706 | 0.1194578 | 765.4868
0.38 | 0.1 | 0.25 | 0.18 | 0.09 | 78.10086 | 0.2955701 | 0.1111759 | 693.606
0.37 | 0.11 | 0.33 | 0.12 | 0.07 | 79.1807 | 0.2950672 | 0.1014016 | 608.8002
0.32 | 0.12 | 0.44 | 0.07 | 0.05 | 80.10801 | 0.2953478 | 0.08947644 | 506.5045
0.23 | 0.12 | 0.57 | 0.04 | 0.04 | 80.02111 | 0.2974561 | 0.08342797 | 453.4727
0.37 | 0.05 | 0.06 | 0.42 | 0.1 | 76.62112 | 0.2990452 | 0.1143221 | 716.9602
0.41 | 0.05 | 0.09 | 0.35 | 0.1 | 76.58163 | 0.2987537 | 0.1142516 | 715.1104
0.44 | 0.06 | 0.13 | 0.28 | 0.09 | 77.33145 | 0.2975636 | 0.1096673 | 676.0951
0.45 | 0.07 | 0.18 | 0.22 | 0.08 | 78.01614 | 0.2967223 | 0.1049824 | 636.0807
0.45 | 0.08 | 0.25 | 0.16 | 0.06 | 79.1519 | 0.2960058 | 0.09382218 | 540.704
0.43 | 0.09 | 0.32 | 0.11 | 0.05 | 79.73268 | 0.2957286 | 0.08762783 | 488.6996
0.38 | 0.11 | 0.43 | 0.06 | 0.03 | 81.0058 | 0.2951762 | 0.07202462 | 362.4983
0.5 | 0.03 | 0.09 | 0.32 | 0.06 | 78.17036 | 0.2987428 | 0.09247075 | 524.8569
0.52 | 0.04 | 0.13 | 0.25 | 0.06 | 78.38738 | 0.2978605 | 0.09251661 | 525.959
0.53 | 0.05 | 0.18 | 0.19 | 0.05 | 79.08625 | 0.2970209 | 0.08591869 | 471.3468
0.53 | 0.06 | 0.23 | 0.13 | 0.04 | 79.7742 | 0.2962112 | 0.07860413 | 411.9188
0.5 | 0.08 | 0.3 | 0.08 | 0.04 | 80.13454 | 0.295399 | 0.07927885 | 418.7518
0.05 | 0.03 | 0.33 | 0.12 | 0.47 | 58.66034 | 0.3139846 | 0.1740896 | 1054.314
0.05 | 0.05 | 0.39 | 0.11 | 0.4 | 61.58586 | 0.3113498 | 0.1766703 | 1126.352
0.04 | 0.07 | 0.44 | 0.1 | 0.34 | 64.19127 | 0.308971 | 0.1761028 | 1162.771
0.04 | 0.11 | 0.49 | 0.09 | 0.27 | 68.29452 | 0.3043272 | 0.1697331 | 1161.717
0.03 | 0.14 | 0.53 | 0.07 | 0.22 | 71.23966 | 0.3010063 | 0.1628818 | 1131.46
0.06 | 0.03 | 0.21 | 0.19 | 0.51 | 57.68226 | 0.3135445 | 0.1659013 | 966.645
0.07 | 0.05 | 0.27 | 0.17 | 0.44 | 60.53946 | 0.3107749 | 0.1708893 | 1054.848
0.08 | 0.07 | 0.32 | 0.16 | 0.38 | 63.36597 | 0.3080834 | 0.171792 | 1107.976
0.08 | 0.1 | 0.36 | 0.14 | 0.32 | 66.39327 | 0.3045272 | 0.1699954 | 1134.366
0.09 | 0.14 | 0.4 | 0.11 | 0.26 | 70.07462 | 0.2998654 | 0.1644179 | 1128.54
0.08 | 0.18 | 0.44 | 0.09 | 0.21 | 73.46428 | 0.2956447 | 0.1562469 | 1087.547
0.07 | 0.23 | 0.46 | 0.07 | 0.16 | 77.40781 | 0.2901294 | 0.1437877 | 1001.028
0.04 | 0.03 | 0.12 | 0.29 | 0.52 | 57.58161 | 0.3132345 | 0.1604391 | 921.2129
0.08 | 0.04 | 0.16 | 0.27 | 0.46 | 60.06665 | 0.3109699 | 0.1648661 | 996.9681
0.1 | 0.06 | 0.21 | 0.24 | 0.39 | 62.96143 | 0.3080314 | 0.167368 | 1061.752
0.12 | 0.09 | 0.25 | 0.21 | 0.34 | 65.84565 | 0.3043892 | 0.165789 | 1087.556
0.13 | 0.13 | 0.28 | 0.17 | 0.29 | 68.94671 | 0.2998037 | 0.1622443 | 1091.922
0.14 | 0.17 | 0.31 | 0.14 | 0.24 | 72.32192 | 0.2952346 | 0.1558477 | 1068.956
0.13 | 0.23 | 0.34 | 0.11 | 0.19 | 76.46795 | 0.289017 | 0.1458029 | 1010.863
0.12 | 0.29 | 0.36 | 0.08 | 0.15 | 80.343 | 0.2828718 | 0.1348737 | 933.6631
0.09 | 0.36 | 0.37 | 0.06 | 0.12 | 84.16889 | 0.2761021 | 0.123666 | 847.8149
0.06 | 0.03 | 0.1 | 0.38 | 0.43 | 60.86561 | 0.3112 | 0.1642755 | 1008.055
0.1 | 0.04 | 0.13 | 0.34 | 0.38 | 62.89066 | 0.3091073 | 0.1654746 | 1047.162
0.14 | 0.07 | 0.16 | 0.29 | 0.33 | 65.76963 | 0.3050558 | 0.1633743 | 1065.577
0.17 | 0.1 | 0.19 | 0.25 | 0.29 | 68.42485 | 0.301369 | 0.1598495 | 1065.631
0.19 | 0.15 | 0.21 | 0.2 | 0.25 | 71.6901 | 0.2958147 | 0.1541136 | 1045.557
0.19 | 0.2 | 0.24 | 0.16 | 0.21 | 75.0086 | 0.2906017 | 0.1470545 | 1009.32
0.18 | 0.26 | 0.26 | 0.12 | 0.17 | 78.79374 | 0.2842456 | 0.1377526 | 948.9143
0.17 | 0.34 | 0.28 | 0.09 | 0.13 | 83.38014 | 0.2766994 | 0.1244206 | 849.9149
0.12 | 0.43 | 0.28 | 0.06 | 0.11 | 87.4298 | 0.2680307 | 0.1153739 | 782.4388
0.09 | 0.03 | 0.08 | 0.45 | 0.35 | 64.0568 | 0.3092162 | 0.1632064 | 1048.727
0.14 | 0.05 | 0.1 | 0.39 | 0.31 | 66.20144 | 0.306111 | 0.1610215 | 1054.259
0.19 | 0.08 | 0.12 | 0.33 | 0.27 | 68.86739 | 0.3020229 | 0.1566888 | 1043.845
0.22 | 0.12 | 0.14 | 0.28 | 0.24 | 71.5169 | 0.2975139 | 0.1516317 | 1023.166
0.24 | 0.17 | 0.16 | 0.23 | 0.2 | 74.91529 | 0.2919634 | 0.1436739 | 977.7305
0.25 | 0.22 | 0.18 | 0.18 | 0.17 | 77.92449 | 0.2867071 | 0.13616 | 928.2454
0.24 | 0.3 | 0.2 | 0.13 | 0.13 | 82.50076 | 0.2786586 | 0.123443 | 834.5426
0.22 | 0.38 | 0.2 | 0.09 | 0.11 | 86.20139 | 0.2708845 | 0.1147304 | 769.1312
0.16 | 0.5 | 0.2 | 0.06 | 0.08 | 91.87709 | 0.2595543 | 0.1027693 | 676.6869
0.14 | 0.03 | 0.07 | 0.5 | 0.25 | 68.27363 | 0.3067079 | 0.1548829 | 1029.194
0.21 | 0.06 | 0.08 | 0.42 | 0.23 | 70.29901 | 0.3026644 | 0.1506594 | 1008.255
0.26 | 0.09 | 0.09 | 0.36 | 0.2 | 72.67933 | 0.2987165 | 0.1444143 | 970.0716
0.28 | 0.13 | 0.11 | 0.29 | 0.18 | 74.81823 | 0.294353 | 0.1395441 | 939.3307
0.3 | 0.18 | 0.12 | 0.24 | 0.16 | 77.44493 | 0.2891916 | 0.1332434 | 898.0006
0.31 | 0.25 | 0.14 | 0.18 | 0.13 | 81.18347 | 0.282272 | 0.1229897 | 823.0133
0.3 | 0.32 | 0.15 | 0.13 | 0.1 | 85.06861 | 0.2750225 | 0.1111685 | 729.1711
0.26 | 0.42 | 0.15 | 0.08 | 0.08 | 89.58292 | 0.2651599 | 0.1023827 | 663.2011
0.19 | 0.55 | 0.15 | 0.05 | 0.06 | 95.01487 | 0.2535521 | 0.08977623 | 563.2597
0.21 | 0.03 | 0.07 | 0.52 | 0.17 | 72.17468 | 0.3043697 | 0.1394025 | 924.306
0.28 | 0.06 | 0.07 | 0.43 | 0.16 | 73.74579 | 0.3004272 | 0.1354426 | 897.0017
0.33 | 0.09 | 0.07 | 0.36 | 0.15 | 75.2881 | 0.2967491 | 0.1315953 | 870.1244
0.36 | 0.14 | 0.08 | 0.3 | 0.13 | 77.93995 | 0.2915004 | 0.1241769 | 816.6153
0.38 | 0.19 | 0.09 | 0.24 | 0.11 | 80.58146 | 0.2862736 | 0.1161756 | 755.0008
0.38 | 0.25 | 0.1 | 0.18 | 0.09 | 83.60563 | 0.2800886 | 0.1072332 | 684.6116
0.37 | 0.33 | 0.11 | 0.12 | 0.07 | 87.34288 | 0.2722991 | 0.09662991 | 600.5894
0.32 | 0.44 | 0.12 | 0.07 | 0.05 | 92.13523 | 0.2621038 | 0.08456033 | 505.5372
0.23 | 0.57 | 0.12 | 0.04 | 0.04 | 97.10875 | 0.2504988 | 0.07639031 | 445.7999
0.37 | 0.06 | 0.05 | 0.42 | 0.1 | 76.98525 | 0.2980214 | 0.1137476 | 714.4074
0.41 | 0.09 | 0.05 | 0.35 | 0.1 | 78.03665 | 0.2946546 | 0.113097 | 713.0353
0.44 | 0.13 | 0.06 | 0.28 | 0.09 | 79.8884 | 0.2903793 | 0.1081117 | 675.2749
0.45 | 0.18 | 0.07 | 0.22 | 0.08 | 82.05466 | 0.2854117 | 0.1028065 | 635.7657
0.45 | 0.25 | 0.08 | 0.16 | 0.06 | 85.45801 | 0.2784845 | 0.09134412 | 544.4061
0.43 | 0.32 | 0.09 | 0.11 | 0.05 | 88.32074 | 0.2719617 | 0.08472876 | 494.6507
0.38 | 0.43 | 0.11 | 0.06 | 0.03 | 92.99446 | 0.2623063 | 0.06964872 | 376.5097
0.5 | 0.09 | 0.03 | 0.32 | 0.06 | 80.38513 | 0.292604 | 0.09167836 | 528.1493
0.52 | 0.13 | 0.04 | 0.25 | 0.06 | 81.70938 | 0.2886364 | 0.09152129 | 531.2826
0.53 | 0.18 | 0.05 | 0.19 | 0.05 | 83.90909 | 0.2836724 | 0.084885 | 480.4455
0.53 | 0.23 | 0.06 | 0.13 | 0.04 | 86.17747 | 0.2785442 | 0.07778255 | 425.8351
0.5 | 0.3 | 0.08 | 0.08 | 0.04 | 88.36169 | 0.2726953 | 0.0778168 | 432.7321
0.33 | 0.03 | 0.12 | 0.05 | 0.47 | 59.95796 | 0.3084045 | 0.1679155 | 1009.031
0.39 | 0.05 | 0.11 | 0.05 | 0.4 | 63.24395 | 0.3043855 | 0.1681715 | 1059.867
0.44 | 0.07 | 0.1 | 0.04 | 0.34 | 66.19512 | 0.3006272 | 0.1655558 | 1076.079
0.49 | 0.11 | 0.09 | 0.04 | 0.27 | 70.5719 | 0.2949259 | 0.1575414 | 1055.511
0.53 | 0.14 | 0.07 | 0.03 | 0.22 | 73.83221 | 0.2903549 | 0.1485347 | 1002.552
0.21 | 0.03 | 0.19 | 0.06 | 0.51 | 58.08459 | 0.3113305 | 0.1673745 | 978.0384
0.27 | 0.05 | 0.17 | 0.07 | 0.44 | 61.30392 | 0.3072143 | 0.1688223 | 1039.253
0.32 | 0.07 | 0.16 | 0.08 | 0.38 | 64.3995 | 0.3035337 | 0.1675903 | 1074.233
0.36 | 0.1 | 0.14 | 0.08 | 0.32 | 67.71466 | 0.2989049 | 0.1630939 | 1075.655
0.4 | 0.14 | 0.11 | 0.09 | 0.26 | 71.68333 | 0.2932808 | 0.1547663 | 1042.993
0.44 | 0.18 | 0.09 | 0.08 | 0.21 | 75.36204 | 0.2879145 | 0.1451013 | 985.9391
0.46 | 0.23 | 0.07 | 0.07 | 0.16 | 79.4956 | 0.2816125 | 0.1318716 | 890.3282
0.12 | 0.03 | 0.29 | 0.04 | 0.52 | 57.22855 | 0.31358 | 0.170947 | 997.3415
0.16 | 0.04 | 0.27 | 0.08 | 0.46 | 59.89235 | 0.3108074 | 0.1720732 | 1051.815
0.21 | 0.06 | 0.24 | 0.1 | 0.39 | 63.10049 | 0.3067872 | 0.1704361 | 1085.721
0.25 | 0.09 | 0.21 | 0.12 | 0.34 | 66.24782 | 0.3023134 | 0.1662612 | 1091.321
0.28 | 0.13 | 0.17 | 0.13 | 0.29 | 69.62309 | 0.2968631 | 0.1595177 | 1068.097
0.31 | 0.17 | 0.14 | 0.14 | 0.24 | 73.23681 | 0.291541 | 0.1507395 | 1023.428
0.34 | 0.23 | 0.11 | 0.13 | 0.19 | 77.65388 | 0.2843106 | 0.1390612 | 949.1452
0.36 | 0.29 | 0.08 | 0.12 | 0.15 | 81.74116 | 0.2773764 | 0.1269986 | 860.543
0.37 | 0.36 | 0.06 | 0.09 | 0.12 | 85.71383 | 0.2698485 | 0.1157103 | 772.6879
0.1 | 0.03 | 0.38 | 0.06 | 0.43 | 60.04234 | 0.3130137 | 0.1779891 | 1111.676
0.13 | 0.04 | 0.34 | 0.1 | 0.38 | 62.25399 | 0.3104743 | 0.174698 | 1117.777
0.16 | 0.07 | 0.29 | 0.14 | 0.33 | 65.36918 | 0.3058756 | 0.1689278 | 1109.305
0.19 | 0.1 | 0.25 | 0.17 | 0.29 | 68.25986 | 0.3015947 | 0.1626783 | 1088.614
0.21 | 0.15 | 0.2 | 0.19 | 0.25 | 71.76344 | 0.2954619 | 0.1539206 | 1043.691
0.24 | 0.2 | 0.16 | 0.19 | 0.21 | 75.38165 | 0.2892736 | 0.1446623 | 988.3515
0.26 | 0.26 | 0.12 | 0.18 | 0.17 | 79.43568 | 0.2820115 | 0.1334738 | 910.5683
0.28 | 0.34 | 0.09 | 0.17 | 0.13 | 84.22907 | 0.2737253 | 0.11972 | 807.5151
0.28 | 0.43 | 0.06 | 0.12 | 0.11 | 88.45437 | 0.264131 | 0.1100921 | 733.0047
0.08 | 0.03 | 0.45 | 0.09 | 0.35 | 62.79065 | 0.3124574 | 0.178046 | 1163.631
0.1 | 0.05 | 0.39 | 0.14 | 0.31 | 65.11811 | 0.3091048 | 0.1715026 | 1136.409
0.12 | 0.08 | 0.33 | 0.19 | 0.27 | 67.99066 | 0.3047402 | 0.163564 | 1099.166
0.14 | 0.12 | 0.28 | 0.22 | 0.24 | 70.87174 | 0.29975 | 0.155817 | 1058.21
0.16 | 0.17 | 0.23 | 0.24 | 0.2 | 74.52026 | 0.2936168 | 0.1454711 | 993.9652
0.18 | 0.22 | 0.18 | 0.25 | 0.17 | 77.80325 | 0.2876525 | 0.1360024 | 928.5311
0.2 | 0.3 | 0.13 | 0.24 | 0.13 | 82.69205 | 0.2786368 | 0.1216774 | 820.9456
0.2 | 0.38 | 0.09 | 0.22 | 0.11 | 86.57426 | 0.2702807 | 0.1121694 | 748.2852
0.2 | 0.5 | 0.06 | 0.16 | 0.08 | 92.44246 | 0.2579189 | 0.09690507 | 624.347
0.07 | 0.03 | 0.5 | 0.14 | 0.25 | 66.60807 | 0.3112932 | 0.1676192 | 1127.769
0.08 | 0.06 | 0.42 | 0.21 | 0.23 | 68.84125 | 0.3072459 | 0.1607951 | 1089.886
0.09 | 0.09 | 0.36 | 0.26 | 0.2 | 71.39149 | 0.3032421 | 0.1516834 | 1030.31
0.11 | 0.13 | 0.29 | 0.28 | 0.18 | 73.85049 | 0.2981632 | 0.1438482 | 976.4331
0.12 | 0.18 | 0.24 | 0.3 | 0.16 | 76.69661 | 0.2925982 | 0.1360998 | 924.9486
0.14 | 0.25 | 0.18 | 0.31 | 0.13 | 80.76646 | 0.2848614 | 0.1241622 | 837.1381
0.15 | 0.32 | 0.13 | 0.3 | 0.1 | 84.9202 | 0.2768846 | 0.1117053 | 737.9052
0.15 | 0.42 | 0.08 | 0.26 | 0.08 | 89.69759 | 0.2661001 | 0.09974029 | 643.3658
0.15 | 0.55 | 0.05 | 0.19 | 0.06 | 95.34109 | 0.2533147 | 0.08621929 | 534.2422
0.07 | 0.03 | 0.52 | 0.21 | 0.17 | 70.27325 | 0.3100015 | 0.1492014 | 998.9321
0.07 | 0.06 | 0.43 | 0.28 | 0.16 | 72.04287 | 0.3062378 | 0.1437836 | 963.8314
0.07 | 0.09 | 0.36 | 0.33 | 0.15 | 73.75635 | 0.3026415 | 0.138359 | 926.9026
0.08 | 0.14 | 0.3 | 0.36 | 0.13 | 76.66024 | 0.2970159 | 0.1293482 | 862.9303
0.09 | 0.19 | 0.24 | 0.38 | 0.11 | 79.56276 | 0.2913456 | 0.1197843 | 790.0781
0.1 | 0.25 | 0.18 | 0.38 | 0.09 | 82.88071 | 0.2845021 | 0.110029 | 713.6913
0.11 | 0.33 | 0.12 | 0.37 | 0.07 | 86.94357 | 0.2758786 | 0.09812868 | 619.1396
0.12 | 0.44 | 0.07 | 0.32 | 0.05 | 92.07891 | 0.2644039 | 0.08410935 | 506.8997
0.12 | 0.57 | 0.04 | 0.23 | 0.04 | 97.29347 | 0.2513622 | 0.0744032 | 432.5491
0.05 | 0.06 | 0.42 | 0.37 | 0.1 | 75.03936 | 0.3053767 | 0.1212133 | 773.3177
0.05 | 0.09 | 0.35 | 0.41 | 0.1 | 76.29641 | 0.3019597 | 0.1198964 | 769.9198
0.06 | 0.13 | 0.28 | 0.44 | 0.09 | 78.43555 | 0.2972849 | 0.1132288 | 720.9317
0.07 | 0.18 | 0.22 | 0.45 | 0.08 | 80.8923 | 0.2917374 | 0.1066375 | 672.8354
0.08 | 0.25 | 0.16 | 0.45 | 0.06 | 84.61865 | 0.2841012 | 0.09413133 | 573.7825
0.09 | 0.32 | 0.11 | 0.43 | 0.05 | 87.78631 | 0.2766927 | 0.08664987 | 517.3468
0.11 | 0.43 | 0.06 | 0.38 | 0.03 | 92.86712 | 0.2655131 | 0.07082342 | 391.6094
0.03 | 0.09 | 0.32 | 0.5 | 0.06 | 78.51398 | 0.3012882 | 0.09766361 | 576.3095
0.04 | 0.13 | 0.25 | 0.52 | 0.06 | 80.15038 | 0.2967914 | 0.09659061 | 575.5739
0.05 | 0.18 | 0.19 | 0.53 | 0.05 | 82.65378 | 0.2912493 | 0.0889215 | 518.1548
0.06 | 0.23 | 0.13 | 0.53 | 0.04 | 85.23281 | 0.2854859 | 0.08085443 | 456.8854
0.08 | 0.3 | 0.08 | 0.5 | 0.04 | 87.79639 | 0.2783373 | 0.07997956 | 457.9869
0.03 | 0.33 | 0.12 | 0.05 | 0.47 | 67.79557 | 0.2837569 | 0.1441645 | 874.2902
0.05 | 0.39 | 0.11 | 0.05 | 0.4 | 72.44622 | 0.2763883 | 0.1437724 | 918.4415
0.07 | 0.44 | 0.1 | 0.04 | 0.34 | 76.61247 | 0.2697819 | 0.1406849 | 928.54
0.11 | 0.49 | 0.09 | 0.04 | 0.27 | 81.57957 | 0.263489 | 0.1373039 | 940.8491
0.14 | 0.53 | 0.07 | 0.03 | 0.22 | 85.54609 | 0.2576869 | 0.1295357 | 894.1005
0.03 | 0.21 | 0.19 | 0.06 | 0.51 | 62.68276 | 0.296602 | 0.1537902 | 908.642
0.05 | 0.27 | 0.17 | 0.07 | 0.44 | 67.12435 | 0.2891734 | 0.1538842 | 961.9939
0.07 | 0.32 | 0.16 | 0.08 | 0.38 | 71.16328 | 0.2832002 | 0.1530146 | 1001.062
0.1 | 0.36 | 0.14 | 0.08 | 0.32 | 75.03187 | 0.2775008 | 0.1489759 | 1003.383
0.14 | 0.4 | 0.11 | 0.09 | 0.26 | 79.23869 | 0.2718288 | 0.1423151 | 979.6243
0.18 | 0.44 | 0.09 | 0.08 | 0.21 | 83.12777 | 0.2664091 | 0.1340456 | 930.015
0.23 | 0.46 | 0.07 | 0.07 | 0.16 | 86.62398 | 0.2623507
0.03 | 0.12 | 0.29 | 0.04 | 0.52 | 59.51013 | 0.3062379 | 0.1636416 | 960.9474
0.04 | 0.16 | 0.27 | 0.08 | 0.46 | 63.00092 | 0.3011066 | 0.165378 | 1025.8
0.06 | 0.21 | 0.24 | 0.1 | 0.39 | 67.15796 | 0.2945172 | 0.1615819 | 1045.532
0.09 | 0.25 | 0.21 | 0.12 | 0.34 | 70.65403 | 0.2893319 | 0.1575886 | 1051.413
0.13 | 0.28 | 0.17 | 0.13 | 0.29 | 73.90133 | 0.2845452 | 0.1513646 | 1027.163
0.17 | 0.31 | 0.14 | 0.14 | 0.24 | 77.33927 | 0.2800216 | 0.1441599 | 991.5664
0.23 | 0.34 | 0.11 | 0.13 | 0.19 | 80.96853 | 0.2752339 | 0.134626 | 928.2724
0.29 | 0.36 | 0.08 | 0.12 | 0.15 | 83.89919 | 0.2715855 | 0.1245573 | 849.4352
0.36 | 0.37 | 0.06 | 0.09 | 0.12 | 86.02765 | 0.2690189 | 0.1153969 | 771.2662
0.03 | 0.1 | 0.38 | 0.06 | 0.43 | 61.89204 | 0.3073127 | 0.1743848 | 1100.754
0.04 | 0.13 | 0.34 | 0.1 | 0.38 | 64.71331 | 0.3030646 | 0.1705589 | 1106.572
0.07 | 0.16 | 0.29 | 0.14 | 0.33 | 67.8945 | 0.2984554 | 0.1640278 | 1089.173
0.1 | 0.19 | 0.25 | 0.17 | 0.29 | 70.81853 | 0.2942381 | 0.1581376 | 1069.708
0.15 | 0.21 | 0.2 | 0.19 | 0.25 | 73.50726 | 0.2905477 | 0.1512778 | 1033.195
0.2 | 0.24 | 0.16 | 0.19 | 0.21 | 76.57066 | 0.2859892 | 0.1431076 | 982.3409
0.26 | 0.26 | 0.12 | 0.18 | 0.17 | 79.43568 | 0.2820115 | 0.1331333 | 907.3139
0.34 | 0.28 | 0.09 | 0.17 | 0.13 | 82.37868 | 0.2786306 | 0.1217065 | 816.1586
0.43 | 0.28 | 0.06 | 0.12 | 0.11 | 83.72427 | 0.2765621 | 0.1142621 | 749.4244
0.03 | 0.08 | 0.45 | 0.09 | 0.35 | 64.16353 | 0.3083919 | 0.1764717 | 1164.869
0.05 | 0.1 | 0.39 | 0.14 | 0.31 | 66.53222 | 0.3049952 | 0.1701652 | 1138.819
0.08 | 0.12 | 0.33 | 0.19 | 0.27 | 69.14685 | 0.3014491 | 0.1613946 | 1090.152
0.12 | 0.14 | 0.28 | 0.22 | 0.24 | 71.45456 | 0.2981184 | 0.1550534 | 1056.217
0.17 | 0.16 | 0.23 | 0.24 | 0.2 | 74.22225 | 0.2944342 | 0.1457955 | 994.676
0.22 | 0.18 | 0.18 | 0.25 | 0.17 | 76.59031 | 0.2909294 | 0.1371572 | 930.8999
0.3 | 0.2 | 0.13 | 0.24 | 0.13 | 79.5876 | 0.286856 | 0.1240719 | 825.0531
0.38 | 0.2 | 0.09 | 0.22 | 0.11 | 80.91561 | 0.2851173 | 0.1161741 | 756.0501
0.5 | 0.2 | 0.06 | 0.16 | 0.08 | 82.83056 | 0.2827581 | 0.1025569 | 635.2466
0.03 | 0.07 | 0.5 | 0.14 | 0.25 | 67.77345 | 0.3080132 | 0.1673479 | 1137.494
0.06 | 0.08 | 0.42 | 0.21 | 0.23 | 69.42548 | 0.3056212 | 0.1602738 | 1090.758
0.09 | 0.09 | 0.36 | 0.26 | 0.2 | 71.39149 | 0.3032421 | 0.1516834 | 1030.31
0.13 | 0.11 | 0.29 | 0.28 | 0.18 | 73.24382 | 0.2998086 | 0.1440962 | 973.8105
0.18 | 0.12 | 0.24 | 0.3 | 0.16 | 74.8715 | 0.2974937 | 0.1374657 | 924.2037
0.25 | 0.14 | 0.18 | 0.31 | 0.13 | 77.39137 | 0.2937719 | 0.1264961 | 837.2607
0.32 | 0.15 | 0.13 | 0.3 | 0.1 | 79.56004 | 0.290832 | 0.1136326 | 727.0995
0.42 | 0.15 | 0.08 | 0.26 | 0.08 | 80.98798 | 0.2885632 | 0.1032745 | 635.7976
0.55 | 0.15 | 0.05 | 0.19 | 0.06 | 82.3841 | 0.2864205 | 0.09155702 | 533.1419
0.03 | 0.07 | 0.52 | 0.21 | 0.17 | 71.47852 | 0.3067585 | 0.1495552 | 1013.264
0.06 | 0.07 | 0.43 | 0.28 | 0.16 | 72.34602 | 0.3054267 | 0.143713 | 965.785
0.09 | 0.07 | 0.36 | 0.33 | 0.15 | 73.14639 | 0.3042647 | 0.1386491 | 924.6285
0.14 | 0.08 | 0.3 | 0.36 | 0.13 | 74.8254 | 0.3018453 | 0.1305454 | 860.321
0.19 | 0.09 | 0.24 | 0.38 | 0.11 | 76.46793 | 0.2994088 | 0.1213874 | 784.2317
0.25 | 0.1 | 0.18 | 0.38 | 0.09 | 78.13656 | 0.2967472 | 0.1109821 | 695.7864
0.33 | 0.11 | 0.12 | 0.37 | 0.07 | 79.89602 | 0.2938941 | 0.09927517 | 596.2446
0.44 | 0.12 | 0.07 | 0.32 | 0.05 | 81.68866 | 0.2907265 | 0.08560329 | 480.7156
0.57 | 0.12 | 0.04 | 0.23 | 0.04 | 82.55874 | 0.2885747 | 0.07732403 | 410.889
0.06 | 0.05 | 0.42 | 0.37 | 0.1 | 74.72614 | 0.3061862 | 0.120957 | 768.8887
0.09 | 0.05 | 0.35 | 0.41 | 0.1 | 75.04292 | 0.3052002 | 0.1196436 | 759.1157
0.13 | 0.06 | 0.28 | 0.44 | 0.09 | 76.22784 | 0.302964 | 0.1134281 | 708.6705
0.18 | 0.07 | 0.22 | 0.45 | 0.08 | 77.40014 | 0.3006794 | 0.1071633 | 657.135
0.25 | 0.08 | 0.16 | 0.45 | 0.06 | 79.15355 | 0.2979577 | 0.09440228 | 549.3431
0.32 | 0.09 | 0.11 | 0.43 | 0.05 | 80.34018 | 0.2954946 | 0.08678414 | 486.6743
0.43 | 0.11 | 0.06 | 0.38 | 0.03 | 82.46828 | 0.291535 | 0.0694958 | 348.1945
0.09 | 0.03 | 0.32 | 0.5 | 0.06 | 76.59145 | 0.3061403 | 0.09681843 | 558.5497
0.13 | 0.04 | 0.25 | 0.52 | 0.06 | 77.26447 | 0.3040815 | 0.09592039 | 554.3731
0.18 | 0.05 | 0.19 | 0.53 | 0.05 | 78.45777 | 0.3018002 | 0.08800918 | 490.4065
0.23 | 0.06 | 0.13 | 0.53 | 0.04 | 79.65456 | 0.299452 | 0.07957916 | 423.1527
0.3 | 0.08 | 0.08 | 0.5 | 0.04 | 80.63759 | 0.2962909 | 0.07897296 | 421.3224
0.33 | 0.05 | 0.12 | 0.03 | 0.47 | 60.51628 | 0.3065085 | 0.1670331 | 1006.575
0.39 | 0.05 | 0.11 | 0.05 | 0.4 | 63.24395 | 0.3043855 | 0.1681715 | 1059.867
0.44 | 0.04 | 0.1 | 0.07 | 0.34 | 65.30593 | 0.3034965 | 0.166446 | 1076.547
0.49 | 0.04 | 0.09 | 0.11 | 0.27 | 68.4538 | 0.301554 | 0.1592471 | 1054.912
0.53 | 0.03 | 0.07 | 0.14 | 0.22 | 70.40341 | 0.3008736 | 0.1509091 | 1000.44
0.21 | 0.06 | 0.19 | 0.03 | 0.51 | 58.91156 | 0.3084819 | 0.1659539 | 973.8221
0.27 | 0.07 | 0.17 | 0.05 | 0.44 | 61.87069 | 0.3053159 | 0.1680242 | 1037.425
0.32 | 0.08 | 0.16 | 0.07 | 0.38 | 64.68741 | 0.302594 | 0.1672451 | 1073.626
0.36 | 0.08 | 0.14 | 0.1 | 0.32 | 67.11948 | 0.300803 | 0.1636833 | 1076.217
0.4 | 0.09 | 0.11 | 0.14 | 0.26 | 70.15696 | 0.2980286 | 0.1560808 | 1044.079
0.44 | 0.08 | 0.09 | 0.18 | 0.21 | 72.24443 | 0.2974104 | 0.1474023 | 986.9526
0.46 | 0.07 | 0.07 | 0.23 | 0.16 | 74.34853 | 0.2969677 | 0.1350134 | 890.1854
0.12 | 0.04 | 0.29 | 0.03 | 0.52 | 57.50367 | 0.3126303 | 0.1704926 | 996.2754
0.16 | 0.08 | 0.27 | 0.04 | 0.46 | 61.0112 | 0.3070445 | 0.1704906 | 1048.715
0.21 | 0.1 | 0.24 | 0.06 | 0.39 | 64.26106 | 0.3029862 | 0.169123 | 1084.412
0.25 | 0.12 | 0.21 | 0.09 | 0.34 | 67.12919 | 0.2994893 | 0.1653437 | 1090.285
0.28 | 0.13 | 0.17 | 0.13 | 0.29 | 69.62309 | 0.2968631 | 0.1595177 | 1068.097
0.31 | 0.14 | 0.14 | 0.17 | 0.24 | 72.30877 | 0.2943974 | 0.1515674 | 1024.859
0.34 | 0.13 | 0.11 | 0.23 | 0.19 | 74.49205 | 0.2938385 | 0.1417293 | 955.2605
0.36 | 0.12 | 0.08 | 0.29 | 0.15 | 76.26857 | 0.2935876 | 0.1310776 | 870.0624
0.37 | 0.09 | 0.06 | 0.36 | 0.12 | 76.90089 | 0.2956152 | 0.121412 | 784.6893
0.1 | 0.06 | 0.38 | 0.03 | 0.43 | 60.89994 | 0.310165 | 0.177027 | 1112.021
0.13 | 0.1 | 0.34 | 0.04 | 0.38 | 64.02077 | 0.304715 | 0.1730169 | 1119.625
0.16 | 0.14 | 0.29 | 0.07 | 0.33 | 67.47629 | 0.2991479 | 0.1671178 | 1111.02
0.19 | 0.17 | 0.25 | 0.1 | 0.29 | 70.38568 | 0.2949278 | 0.1608627 | 1088.486
0.21 | 0.19 | 0.2 | 0.15 | 0.25 | 73.00033 | 0.2916468 | 0.1527125 | 1040.992
0.24 | 0.19 | 0.16 | 0.2 | 0.21 | 75.06698 | 0.2902281 | 0.144978 | 989.3559
0.26 | 0.18 | 0.12 | 0.26 | 0.17 | 76.84896 | 0.2897322 | 0.1357683 | 917.9077
0.28 | 0.17 | 0.09 | 0.34 | 0.13 | 78.73347 | 0.2898255 | 0.1240348 | 822.0519
0.28 | 0.12 | 0.06 | 0.43 | 0.11 | 78.23887 | 0.2938156 | 0.1174545 | 757.8814
0.08 | 0.09 | 0.45 | 0.03 | 0.35 | 64.56762 | 0.3067588 | 0.1767354 | 1169.651
0.1 | 0.14 | 0.39 | 0.05 | 0.31 | 67.85558 | 0.3004575 | 0.1696809 | 1144.614
0.12 | 0.19 | 0.33 | 0.08 | 0.27 | 71.39871 | 0.2941531 | 0.1613916 | 1106.45
0.14 | 0.22 | 0.28 | 0.12 | 0.24 | 73.98515 | 0.2902081 | 0.1530462 | 1054.571
0.16 | 0.24 | 0.23 | 0.17 | 0.2 | 76.73974 | 0.286928 | 0.1432956 | 987.4272
0.18 | 0.25 | 0.18 | 0.22 | 0.17 | 78.76756 | 0.2847823 | 0.1351031 | 925.4279
0.2 | 0.24 | 0.13 | 0.3 | 0.13 | 80.72758 | 0.2843852 | 0.1232604 | 826.5108
0.2 | 0.22 | 0.09 | 0.38 | 0.11 | 81.28257 | 0.2856325 | 0.1161924 | 763.5596
0.2 | 0.16 | 0.06 | 0.5 | 0.08 | 81.02999 | 0.2905874 | 0.104226 | 650.3496
0.07 | 0.14 | 0.5 | 0.03 | 0.25 | 70.04721 | 0.3007342 | 0.1668357 | 1151.962
0.08 | 0.21 | 0.42 | 0.06 | 0.23 | 73.53677 | 0.2929559 | 0.1590145 | 1111.166
0.09 | 0.26 | 0.36 | 0.09 | 0.2 | 76.79009 | 0.2870163 | 0.1478175 | 1031.87
0.11 | 0.28 | 0.29 | 0.13 | 0.18 | 78.70277 | 0.2836806 | 0.139765 | 968.4097
0.12 | 0.3 | 0.24 | 0.18 | 0.16 | 80.58038 | 0.2811101 | 0.1326646 | 914.3363
0.14 | 0.31 | 0.18 | 0.25 | 0.13 | 82.71747 | 0.2791649 | 0.1225456 | 831.3254
0.15 | 0.3 | 0.13 | 0.32 | 0.1 | 84.25433 | 0.2788052 | 0.1120953 | 738.8024
0.15 | 0.26 | 0.08 | 0.42 | 0.08 | 84.26362 | 0.2816461 | 0.1030581 | 654.5023
0.15 | 0.19 | 0.05 | 0.55 | 0.06 | 83.10714 | 0.2879891 | 0.09327002 | 559.5497
0.07 | 0.21 | 0.52 | 0.03 | 0.17 | 76.06303 | 0.2928766 | 0.1505461 | 1056.78
0.07 | 0.28 | 0.43 | 0.06 | 0.16 | 79.16158 | 0.2852505 | 0.1408412 | 984.6208
0.07 | 0.33 | 0.36 | 0.09 | 0.15 | 81.56693 | 0.279697 | 0.1330961 | 924.883
0.08 | 0.36 | 0.3 | 0.14 | 0.13 | 83.82364 | 0.2761538 | 0.1241005 | 851.8458
0.09 | 0.38 | 0.24 | 0.19 | 0.11 | 85.80965 | 0.2732983 | 0.1154153 | 778.4398
0.1 | 0.38 | 0.18 | 0.25 | 0.09 | 87.23761 | 0.272011 | 0.1082496 | 714.8083
0.11 | 0.37 | 0.12 | 0.33 | 0.07 | 88.29743 | 0.2720288 | 0.09745516 | 617.6724
0.12 | 0.32 | 0.07 | 0.44 | 0.05 | 87.9774 | 0.2759697 | 0.08608301 | 512.5249
0.12 | 0.23 | 0.04 | 0.57 | 0.04 | 85.60859 | 0.2841662 | 0.07981114 | 449.1364
0.05 | 0.37 | 0.42 | 0.06 | 0.1 | 85.37302 | 0.2757414 | 0.1179226 | 798.9042
0.05 | 0.41 | 0.35 | 0.09 | 0.1 | 86.9736 | 0.2713082 | 0.1161398 | 789.0923
0.06 | 0.44 | 0.28 | 0.13 | 0.09 | 88.83317 | 0.2675383 | 0.1104486 | 741.772
0.07 | 0.45 | 0.22 | 0.18 | 0.08 | 89.99428 | 0.2657903 | 0.1042955 | 687.2768
0.08 | 0.45 | 0.16 | 0.25 | 0.06 | 91.42736 | 0.2648491 | 0.09220587 | 578.5279
0.09 | 0.43 | 0.11 | 0.32 | 0.05 | 91.54965 | 0.2660913 | 0.08536378 | 516.6056
0.11 | 0.38 | 0.06 | 0.43 | 0.03 | 91.15743 | 0.2702894 | 0.07147095 | 392.8567
0.03 | 0.5 | 0.32 | 0.09 | 0.06 | 92.4805 | 0.2619254 | 0.09621898 | 618.5105
0.04 | 0.52 | 0.25 | 0.13 | 0.06 | 93.44121 | 0.259289 | 0.09479795 | 608.1615
0.05 | 0.53 | 0.19 | 0.18 | 0.05 | 94.642 | 0.2575431 | 0.0865017 | 534.548
0.06 | 0.53 | 0.13 | 0.23 | 0.04 | 95.66263 | 0.2562615 | 0.07798128 | 460.1898
0.08 | 0.5 | 0.08 | 0.3 | 0.04 | 94.67903 | 0.2590352 | 0.07715362 | 451.4563
0.03 | 0.05 | 0.12 | 0.33 | 0.47 | 59.85301 | 0.3105885 | 0.1622473 | 970.9637
0.05 | 0.05 | 0.11 | 0.39 | 0.4 | 62.50991 | 0.3089975 | 0.1638505 | 1027.829
0.07 | 0.04 | 0.1 | 0.44 | 0.34 | 64.51508 | 0.3085547 | 0.1629091 | 1051.615
0.11 | 0.04 | 0.09 | 0.49 | 0.27 | 67.67977 | 0.3066829 | 0.1572725 | 1044.263
0.14 | 0.03 | 0.07 | 0.53 | 0.22 | 69.62232 | 0.3061794 | 0.149989 | 1000
0.03 | 0.06 | 0.19 | 0.21 | 0.51 | 58.50848 | 0.3109369 | 0.1626366 | 948.8683
0.05 | 0.07 | 0.17 | 0.27 | 0.44 | 61.3902 | 0.3083084 | 0.1643131 | 1009.051
0.07 | 0.08 | 0.16 | 0.32 | 0.38 | 64.16174 | 0.3059532 | 0.1639429 | 1048.621
0.1 | 0.08 | 0.14 | 0.36 | 0.32 | 66.58246 | 0.3043235 | 0.1611809 | 1058.567
0.14 | 0.09 | 0.11 | 0.4 | 0.26 | 69.6417 | 0.3015402 | 0.1545383 | 1035.483
0.18 | 0.08 | 0.09 | 0.44 | 0.21 | 71.74513 | 0.3009142 | 0.1467953 | 987.0899
0.23 | 0.07 | 0.07 | 0.46 | 0.16 | 73.91825 | 0.3000919 | 0.1354689 | 899.214
0.03 | 0.04 | 0.29 | 0.12 | 0.52 | 57.29886 | 0.3138602 | 0.168724 | 982.5559
0.04 | 0.08 | 0.27 | 0.16 | 0.46 | 60.74927 | 0.3086646 | 0.1686903 | 1034.586
0.06 | 0.1 | 0.24 | 0.21 | 0.39 | 63.9411 | 0.3050264 | 0.1664576 | 1063.231
0.09 | 0.12 | 0.21 | 0.25 | 0.34 | 66.80265 | 0.3016393 | 0.1627535 | 1069.82
0.13 | 0.13 | 0.17 | 0.28 | 0.29 | 69.32417 | 0.2988945 | 0.1577282 | 1054.939
0.17 | 0.14 | 0.14 | 0.31 | 0.24 | 72.04086 | 0.2962893 | 0.1507982 | 1020.969
0.23 | 0.13 | 0.11 | 0.34 | 0.19 | 74.28921 | 0.2953214 | 0.1415743 | 956.4113
0.29 | 0.12 | 0.08 | 0.36 | 0.15 | 76.14381 | 0.2945293 | 0.1311483 | 872.3358
0.36 | 0.09 | 0.06 | 0.37 | 0.12 | 76.88332 | 0.2957495 | 0.1214474 | 785.2143
0.03 | 0.06 | 0.38 | 0.1 | 0.43 | 60.74444 | 0.3111205 | 0.1758868 | 1102.705
0.04 | 0.1 | 0.34 | 0.13 | 0.38 | 63.82574 | 0.3059537 | 0.1719471 | 1111.236
0.07 | 0.14 | 0.29 | 0.16 | 0.33 | 67.28961 | 0.3003839 | 0.1650449 | 1093.825
0.1 | 0.17 | 0.25 | 0.19 | 0.29 | 70.20828 | 0.296149 | 0.1588461 | 1071.806
0.15 | 0.19 | 0.2 | 0.21 | 0.25 | 72.88686 | 0.2924593 | 0.1520283 | 1036.069
0.2 | 0.19 | 0.16 | 0.24 | 0.21 | 74.99399 | 0.2907686 | 0.1448155 | 988.8249
0.26 | 0.18 | 0.12 | 0.26 | 0.17 | 76.84896 | 0.2897322 | 0.1357601 | 917.9379
0.34 | 0.17 | 0.09 | 0.28 | 0.13 | 78.83409 | 0.2890263 | 0.1239274 | 819.5381
0.43 | 0.12 | 0.06 | 0.28 | 0.11 | 78.49462 | 0.2918012 | 0.1169575 | 750.2213
0.03 | 0.09 | 0.45 | 0.08 | 0.35 | 64.46045 | 0.3074405 | 0.1762048 | 1165.355
0.05 | 0.14 | 0.39 | 0.1 | 0.31 | 67.75205 | 0.301145 | 0.1695118 | 1143.835
0.08 | 0.19 | 0.33 | 0.12 | 0.27 | 71.32015 | 0.2947021 | 0.1598096 | 1092.531
0.12 | 0.22 | 0.28 | 0.14 | 0.24 | 73.94789 | 0.2904793 | 0.1525954 | 1050.809
0.17 | 0.24 | 0.23 | 0.16 | 0.2 | 76.75746 | 0.2867926 | 0.1433774 | 987.9426
0.22 | 0.25 | 0.18 | 0.18 | 0.17 | 78.83561 | 0.2842419 | 0.1352139 | 925.4249
0.3 | 0.24 | 0.13 | 0.2 | 0.13 | 80.89027 | 0.2830374 | 0.1231972 | 823.3909
0.38 | 0.22 | 0.09 | 0.2 | 0.11 | 81.5707 | 0.2832107 | 0.1158213 | 755.8168
0.5 | 0.16 | 0.06 | 0.2 | 0.08 | 81.50961 | 0.2865605 | 0.1029166 | 633.1024
0.03 | 0.14 | 0.5 | 0.07 | 0.25 | 69.9665 | 0.3012841 | 0.1668327 | 1152.591
0.06 | 0.21 | 0.42 | 0.08 | 0.23 | 73.4991 | 0.2932277 | 0.1581603 | 1103.358
0.09 | 0.26 | 0.36 | 0.09 | 0.2 | 76.79009 | 0.2870163 | 0.1478175 | 1031.87
0.13 | 0.28 | 0.29 | 0.11 | 0.18 | 78.73731 | 0.2834068 | 0.1399198 | 969.4479
0.18 | 0.3 | 0.24 | 0.12 | 0.16 | 80.67891 | 0.2802984 | 0.1330557 | 916.4218
0.25 | 0.31 | 0.18 | 0.14 | 0.13 | 82.88756 | 0.2776946 | 0.1226905 | 829.6642
0.32 | 0.3 | 0.13 | 0.15 | 0.1 | 84.50916 | 0.2765147 | 0.1111441 | 726.2961
0.42 | 0.26 | 0.08 | 0.15 | 0.08 | 84.66953 | 0.2779789 | 0.1021078 | 640.0835
0.55 | 0.19 | 0.05 | 0.15 | 0.06 | 83.71424 | 0.2826225 | 0.09141952 | 536.6777
0.03 | 0.21 | 0.52 | 0.07 | 0.17 | 75.99081 | 0.2934201 | 0.1490407 | 1042.902
0.06 | 0.28 | 0.43 | 0.07 | 0.16 | 79.14461 | 0.2853862 | 0.1404612 | 981.1846
0.09 | 0.33 | 0.36 | 0.07 | 0.15 | 81.59918 | 0.2794258 | 0.1336092 | 929.2731
0.14 | 0.36 | 0.3 | 0.08 | 0.13 | 83.91451 | 0.2753495 | 0.1248824 | 857.5425
0.19 | 0.38 | 0.24 | 0.09 | 0.11 | 85.95368 | 0.2719599 | 0.1157813 | 779.0838
0.25 | 0.38 | 0.18 | 0.1 | 0.09 | 87.44713 | 0.2699868 | 0.106462 | 695.238
0.33 | 0.37 | 0.12 | 0.11 | 0.07 | 88.5942 | 0.2690656 | 0.09617882 | 601.5917
0.44 | 0.32 | 0.07 | 0.12 | 0.05 | 88.40836 | 0.2716692 | 0.0845657 | 493.2838
0.57 | 0.23 | 0.04 | 0.12 | 0.04 | 86.24809 | 0.278131 | 0.07752542 | 423.2245
0.06 | 0.37 | 0.42 | 0.05 | 0.1 | 85.38774 | 0.2756058 | 0.1172265 | 792.1498
0.09 | 0.41 | 0.35 | 0.05 | 0.1 | 87.03025 | 0.2707663 | 0.1141554 | 769.5618
0.13 | 0.44 | 0.28 | 0.06 | 0.09 | 88.9275 | 0.2665912 | 0.1109116 | 744.5174
0.18 | 0.45 | 0.22 | 0.07 | 0.08 | 90.13747 | 0.264304 | 0.1046053 | 687.6327
0.25 | 0.45 | 0.16 | 0.08 | 0.06 | 91.63815 | 0.2625561 | 0.09193275 | 572.4048
0.32 | 0.43 | 0.11 | 0.09 | 0.05 | 91.83202 | 0.2629937 | 0.08418915 | 501.7255
0.43 | 0.38 | 0.06 | 0.11 | 0.03 | 91.54578 | 0.2660324 | 0.0695304 | 371.629
0.09 | 0.5 | 0.32 | 0.03 | 0.06 | 92.55304 | 0.2611132 | 0.09668708 | 621.5611
0.13 | 0.52 | 0.25 | 0.04 | 0.06 | 93.54701 | 0.258072 | 0.09539548 | 611.7548
0.18 | 0.53 | 0.19 | 0.05 | 0.05 | 94.78854 | 0.2557876 | 0.08657371 | 532.4942
0.23 | 0.53 | 0.13 | 0.06 | 0.04 | 95.84889 | 0.2539457 | 0.07751248 | 452.7588
0.3 | 0.5 | 0.08 | 0.08 | 0.04 | 94.92451 | 0.2560725 | 0.07604376 | 437.4136
0.05 | 0.33 | 0.12 | 0.03 | 0.47 | 67.83573 | 0.2834839 | 0.144356 | 875.4332
0.05 | 0.39 | 0.11 | 0.05 | 0.4 | 72.44622 | 0.2763883 | 0.1437724 | 918.4415
0.04 | 0.44 | 0.1 | 0.07 | 0.34 | 76.55848 | 0.2701941 | 0.1404444 | 927.2938
0.04 | 0.49 | 0.09 | 0.11 | 0.27 | 81.46522 | 0.2644393 | 0.1367269 | 937.662
0.03 | 0.53 | 0.07 | 0.14 | 0.22 | 85.37873 | 0.2591931 | 0.1289729 | 892.4824
0.06 | 0.21 | 0.19 | 0.03 | 0.51 | 62.74678 | 0.296192 | 0.1543276 | 912.5829
0.07 | 0.27 | 0.17 | 0.05 | 0.44 | 67.16501 | 0.2889006 | 0.1542304 | 964.5817
0.08 | 0.32 | 0.16 | 0.07 | 0.38 | 71.1824 | 0.2830654 | 0.1531779 | 1002.297
0.08 | 0.36 | 0.14 | 0.1 | 0.32 | 74.99536 | 0.2777726 | 0.1487022 | 1001.385
0.09 | 0.4 | 0.11 | 0.14 | 0.26 | 79.15373 | 0.2725068 | 0.1418299 | 976.5227
0.08 | 0.44 | 0.09 | 0.18 | 0.21 | 82.97038 | 0.2677629 | 0.1334748 | 927.6924
0.07 | 0.46 | 0.07 | 0.23 | 0.16 | 86.38933 | 0.264535 | 0.1228294 | 848.5213
0.04 | 0.12 | 0.29 | 0.03 | 0.52 | 59.53232 | 0.3061011 | 0.163841 | 962.4728
0.08 | 0.16 | 0.27 | 0.04 | 0.46 | 63.08586 | 0.300566 | 0.164913 | 1021.412
0.1 | 0.21 | 0.24 | 0.06 | 0.39 | 67.23974 | 0.2939723 | 0.1617935 | 1046.738
0.12 | 0.25 | 0.21 | 0.09 | 0.34 | 70.71201 | 0.2889281 | 0.1583149 | 1057.348
0.13 | 0.28 | 0.17 | 0.13 | 0.29 | 73.90133 | 0.2845452 | 0.1513646 | 1027.163
0.14 | 0.31 | 0.14 | 0.17 | 0.24 | 77.28664 | 0.2804279 | 0.143857 | 989.597
0.13 | 0.34 | 0.11 | 0.23 | 0.19 | 80.80494 | 0.2765857 | 0.1342322 | 927.5366
0.12 | 0.36 | 0.08 | 0.29 | 0.15 | 83.63844 | 0.2738796 | 0.1244309 | 853.2749
0.09 | 0.37 | 0.06 | 0.36 | 0.12 | 85.63438 | 0.2726578 | 0.1157881 | 782.4455
0.06 | 0.1 | 0.38 | 0.03 | 0.43 | 61.95774 | 0.306903 | 0.1749878 | 1105.727
0.1 | 0.13 | 0.34 | 0.04 | 0.38 | 64.84181 | 0.3022385 | 0.1712371 | 1111.879
0.14 | 0.16 | 0.29 | 0.07 | 0.33 | 68.03847 | 0.2974938 | 0.1659941 | 1105.829
0.17 | 0.19 | 0.25 | 0.1 | 0.29 | 70.95525 | 0.2932879 | 0.1597781 | 1083.336
0.19 | 0.21 | 0.2 | 0.15 | 0.25 | 73.58216 | 0.2900059 | 0.1517856 | 1036.933
0.19 | 0.24 | 0.16 | 0.2 | 0.21 | 76.5529 | 0.2861244 | 0.1430565 | 982.1238
0.18 | 0.26 | 0.12 | 0.26 | 0.17 | 79.29982 | 0.2831022 | 0.132984 | 908.1012
0.17 | 0.28 | 0.09 | 0.34 | 0.13 | 82.11314 | 0.2808983 | 0.1218179 | 821.7259
0.12 | 0.28 | 0.06 | 0.43 | 0.11 | 83.24985 | 0.2807339 | 0.1148178 | 762.4506
0.09 | 0.08 | 0.45 | 0.03 | 0.35 | 64.29266 | 0.307574 | 0.1770679 | 1169.665
0.14 | 0.1 | 0.39 | 0.05 | 0.31 | 66.72188 | 0.3037584 | 0.1704903 | 1140.623
0.19 | 0.12 | 0.33 | 0.08 | 0.27 | 69.37018 | 0.2999409 | 0.1632491 | 1105.336
0.22 | 0.14 | 0.28 | 0.12 | 0.24 | 71.64852 | 0.2967635 | 0.1565634 | 1068.177
0.24 | 0.16 | 0.23 | 0.17 | 0.2 | 74.35188 | 0.2934878 | 0.1461238 | 996.1543
0.25 | 0.18 | 0.18 | 0.22 | 0.17 | 76.6435 | 0.2905244 | 0.1371997 | 930.5799
0.24 | 0.2 | 0.13 | 0.3 | 0.13 | 79.48742 | 0.2876642 | 0.124137 | 827.1061
0.22 | 0.2 | 0.09 | 0.38 | 0.11 | 80.656 | 0.2872695 | 0.11653 | 763.0796
0.16 | 0.2 | 0.06 | 0.5 | 0.08 | 82.30243 | 0.2873243 | 0.1037734 | 653.1718
0.14 | 0.07 | 0.5 | 0.03 | 0.25 | 68.00306 | 0.3065022 | 0.1672571 | 1135.248
0.21 | 0.08 | 0.42 | 0.06 | 0.23 | 69.72723 | 0.303586 | 0.160494 | 1090.528
0.26 | 0.09 | 0.36 | 0.09 | 0.2 | 71.72261 | 0.3009401 | 0.1519404 | 1029.751
0.28 | 0.11 | 0.29 | 0.13 | 0.18 | 73.52946 | 0.2977602 | 0.1448223 | 977.5018
0.3 | 0.12 | 0.24 | 0.18 | 0.16 | 75.09111 | 0.295874 | 0.137507 | 922.0918
0.31 | 0.14 | 0.18 | 0.25 | 0.13 | 77.49489 | 0.2929716 | 0.1263884 | 834.9915
0.3 | 0.15 | 0.13 | 0.32 | 0.1 | 79.52674 | 0.2911009 | 0.1136951 | 728.08
0.26 | 0.15 | 0.08 | 0.42 | 0.08 | 80.72713 | 0.2907332 | 0.1039372 | 644.7807
0.19 | 0.15 | 0.05 | 0.55 | 0.06 | 81.82095 | 0.2912479 | 0.0934434 | 554.7477
0.21 | 0.07 | 0.52 | 0.03 | 0.17 | 71.83054 | 0.304317 | 0.1484248 | 1000.227
0.28 | 0.07 | 0.43 | 0.06 | 0.16 | 72.76873 | 0.3024487 | 0.1425844 | 952.076
0.33 | 0.07 | 0.36 | 0.09 | 0.15 | 73.60021 | 0.3010213 | 0.1375418 | 910.6982
0.36 | 0.08 | 0.3 | 0.14 | 0.13 | 75.22433 | 0.2989068 | 0.1292233 | 844.8851
0.38 | 0.09 | 0.24 | 0.19 | 0.11 | 76.80129 | 0.2968752 | 0.1202363 | 770.9796
0.38 | 0.1 | 0.18 | 0.25 | 0.09 | 78.35903 | 0.2949991 | 0.1101666 | 686.6855
0.37 | 0.11 | 0.12 | 0.33 | 0.07 | 79.96188 | 0.2933571 | 0.09898909 | 593.3147
0.32 | 0.12 | 0.07 | 0.44 | 0.05 | 81.49896 | 0.2923351 | 0.08642289 | 488.5731
0.23 | 0.12 | 0.04 | 0.57 | 0.04 | 82.03106 | 0.2931283 | 0.07927953 | 430.0564
0.37 | 0.05 | 0.42 | 0.06 | 0.1 | 75.29581 | 0.3020005 | 0.1175345 | 735.8843
0.41 | 0.05 | 0.35 | 0.09 | 0.1 | 75.62629 | 0.300885 | 0.1165696 | 728.825
0.44 | 0.06 | 0.28 | 0.13 | 0.09 | 76.77896 | 0.29879 | 0.1108759 | 683.1135
0.45 | 0.07 | 0.22 | 0.18 | 0.08 | 77.86832 | 0.2970487 | 0.1050913 | 636.4225
0.45 | 0.08 | 0.16 | 0.25 | 0.06 | 79.48722 | 0.2952728 | 0.09291875 | 535.4581
0.43 | 0.09 | 0.11 | 0.32 | 0.05 | 80.51887 | 0.2940196 | 0.08596044 | 479.4779
0.38 | 0.11 | 0.06 | 0.43 | 0.03 | 82.3918 | 0.2921979 | 0.06976692 | 350.589
0.5 | 0.03 | 0.32 | 0.09 | 0.06 | 77.31377 | 0.3006236 | 0.09379001 | 531.696
0.52 | 0.04 | 0.25 | 0.13 | 0.06 | 77.94108 | 0.2988399 | 0.09325308 | 529.8903
0.53 | 0.05 | 0.19 | 0.18 | 0.05 | 79.04894 | 0.2971024 | 0.08592492 | 471.4685
0.53 | 0.06 | 0.13 | 0.23 | 0.04 | 80.15243 | 0.2953898 | 0.07792772 | 408.5243
0.5 | 0.08 | 0.08 | 0.3 | 0.04 | 80.95921 | 0.2936117 | 0.07781131 | 411.0292
0.05 | 0.03 | 0.12 | 0.33 | 0.47 | 59.33475 | 0.3122116 | 0.1636072 | 976.9493
0.05 | 0.05 | 0.11 | 0.39 | 0.4 | 62.50991 | 0.3089975 | 0.1638505 | 1027.829
0.04 | 0.07 | 0.1 | 0.44 | 0.34 | 65.35061 | 0.3060978 | 0.1614216 | 1046.671
0.04 | 0.11 | 0.09 | 0.49 | 0.27 | 69.68441 | 0.3010052 | 0.1544761 | 1037.121
0.03 | 0.14 | 0.07 | 0.53 | 0.22 | 72.88548 | 0.2971671 | 0.1465213 | 995.7921
0.06 | 0.03 | 0.19 | 0.21 | 0.51 | 57.74548 | 0.3133754 | 0.1648805 | 959.2956
0.07 | 0.05 | 0.17 | 0.27 | 0.44 | 60.86405 | 0.3099341 | 0.1656564 | 1015.106
0.08 | 0.07 | 0.16 | 0.32 | 0.38 | 63.89292 | 0.3067581 | 0.1645268 | 1051.098
0.08 | 0.1 | 0.14 | 0.36 | 0.32 | 67.14123 | 0.3026972 | 0.1601983 | 1054.984
0.09 | 0.14 | 0.11 | 0.4 | 0.26 | 71.0834 | 0.2974705 | 0.1525186 | 1029.387
0.08 | 0.18 | 0.09 | 0.44 | 0.21 | 74.70608 | 0.2927723 | 0.1435415 | 980.4404
0.07 | 0.23 | 0.07 | 0.46 | 0.16 | 78.8319 | 0.2869211 | 0.1314911 | 897.0433
0.04 | 0.03 | 0.29 | 0.12 | 0.52 | 57.04593 | 0.3146731 | 0.1694216 | 985.5084
0.08 | 0.04 | 0.27 | 0.16 | 0.46 | 59.71534 | 0.3118869 | 0.1710267 | 1043.605
0.1 | 0.06 | 0.24 | 0.21 | 0.39 | 62.86226 | 0.3082826 | 0.1689945 | 1074.542
0.12 | 0.09 | 0.21 | 0.25 | 0.34 | 65.97922 | 0.3040596 | 0.1644063 | 1076.837
0.13 | 0.13 | 0.17 | 0.28 | 0.29 | 69.32417 | 0.2988945 | 0.1577282 | 1054.939
0.14 | 0.17 | 0.14 | 0.31 | 0.24 | 72.91632 | 0.2938392 | 0.149609 | 1017.031
0.13 | 0.23 | 0.11 | 0.34 | 0.19 | 77.28764 | 0.2871453 | 0.1383868 | 948.4167
0.12 | 0.29 | 0.08 | 0.36 | 0.15 | 81.35589 | 0.2806122 | 0.1268183 | 865.5416
0.09 | 0.36 | 0.06 | 0.37 | 0.12 | 85.30306 | 0.2736217 | 0.1160979 | 784.0561
0.06 | 0.03 | 0.38 | 0.1 | 0.43 | 59.95253 | 0.3135595 | 0.1774313 | 1107.143
0.1 | 0.04 | 0.34 | 0.13 | 0.38 | 62.18745 | 0.3108869 | 0.1743359 | 1114.967
0.14 | 0.07 | 0.29 | 0.16 | 0.33 | 65.32645 | 0.30615 | 0.1687576 | 1108.128
0.17 | 0.1 | 0.25 | 0.19 | 0.29 | 68.21916 | 0.3018659 | 0.1622904 | 1085.458
0.19 | 0.15 | 0.2 | 0.21 | 0.25 | 71.72486 | 0.2957326 | 0.1537523 | 1042.58
0.19 | 0.2 | 0.16 | 0.24 | 0.21 | 75.29089 | 0.2899493 | 0.1444472 | 987.5899
0.18 | 0.26 | 0.12 | 0.26 | 0.17 | 79.29982 | 0.2831022 | 0.1333133 | 911.3598
0.17 | 0.34 | 0.09 | 0.28 | 0.13 | 84.06405 | 0.2751937 | 0.1197667 | 810.9345
0.12 | 0.43 | 0.06 | 0.28 | 0.11 | 88.23503 | 0.2662882 | 0.1105303 | 741.6101
0.09 | 0.03 | 0.45 | 0.08 | 0.35 | 62.81261 | 0.3123211 | 0.1781151 | 1164.168
0.14 | 0.05 | 0.39 | 0.1 | 0.31 | 65.20424 | 0.3085555 | 0.1715948 | 1136.856
0.19 | 0.08 | 0.33 | 0.12 | 0.27 | 68.13546 | 0.303781 | 0.1640068 | 1102.206
0.22 | 0.12 | 0.28 | 0.14 | 0.24 | 71.02845 | 0.2986664 | 0.1568866 | 1066.509
0.24 | 0.17 | 0.23 | 0.16 | 0.2 | 74.66761 | 0.292535 | 0.1458909 | 996.0458
0.25 | 0.22 | 0.18 | 0.18 | 0.17 | 77.92449 | 0.2867071 | 0.13616 | 928.2454
0.24 | 0.3 | 0.13 | 0.2 | 0.13 | 82.75458 | 0.2780973 | 0.1216714 | 819.8111
0.22 | 0.38 | 0.09 | 0.2 | 0.11 | 86.60283 | 0.2700111 | 0.1121308 | 747.372
0.16 | 0.5 | 0.06 | 0.2 | 0.08 | 92.39357 | 0.2584581 | 0.09706079 | 626.8435
0.14 | 0.03 | 0.5 | 0.07 | 0.25 | 66.757 | 0.3103322 | 0.1674587 | 1125.557
0.21 | 0.06 | 0.42 | 0.08 | 0.23 | 69.10537 | 0.3054825 | 0.1605561 | 1085.827
0.26 | 0.09 | 0.36 | 0.09 | 0.2 | 71.72261 | 0.3009401 | 0.1519404 | 1029.751
0.28 | 0.13 | 0.29 | 0.11 | 0.18 | 74.17062 | 0.295841 | 0.1447607 | 981.4429
0.3 | 0.18 | 0.24 | 0.12 | 0.16 | 77.01464 | 0.2901667 | 0.1366824 | 926.2344
0.31 | 0.25 | 0.18 | 0.14 | 0.13 | 81.03998 | 0.2825908 | 0.124257 | 833.6972
0.3 | 0.32 | 0.13 | 0.15 | 0.1 | 85.14177 | 0.274863 | 0.1107201 | 725.5107
0.26 | 0.42 | 0.08 | 0.15 | 0.08 | 89.84311 | 0.2646031 | 0.09920059 | 635.8578
0.19 | 0.55 | 0.05 | 0.15 | 0.06 | 95.38559 | 0.2527756 | 0.08604544 | 531.6671
0.21 | 0.03 | 0.52 | 0.07 | 0.17 | 70.55313 | 0.3081036 | 0.1480376 | 986.5434
0.28 | 0.06 | 0.43 | 0.07 | 0.16 | 72.44866 | 0.3033956 | 0.1425115 | 949.0976
0.33 | 0.09 | 0.36 | 0.07 | 0.15 | 74.2423 | 0.2991269 | 0.137633 | 915.8119
0.36 | 0.14 | 0.3 | 0.08 | 0.13 | 77.14973 | 0.2932732 | 0.1293794 | 857.6395
0.38 | 0.19 | 0.24 | 0.09 | 0.11 | 80.03966 | 0.2874736 | 0.1199236 | 785.0265
0.38 | 0.25 | 0.18 | 0.1 | 0.09 | 83.31219 | 0.2807297 | 0.1089127 | 697.853
0.37 | 0.33 | 0.12 | 0.11 | 0.07 | 87.30598 | 0.2723784 | 0.09682229 | 602.1046
0.32 | 0.44 | 0.07 | 0.12 | 0.05 | 92.32091 | 0.2617121 | 0.08312102 | 493.9732
0.23 | 0.57 | 0.04 | 0.12 | 0.04 | 97.40692 | 0.2498807 | 0.07376649 | 424.6285
0.37 | 0.06 | 0.42 | 0.05 | 0.1 | 75.62365 | 0.3010554 | 0.1174786 | 737.2839
0.41 | 0.09 | 0.35 | 0.05 | 0.1 | 76.93601 | 0.2971026 | 0.1163725 | 734.2541
0.44 | 0.13 | 0.28 | 0.06 | 0.09 | 79.08022 | 0.2921636 | 0.1106379 | 692.3595
0.45 | 0.18 | 0.22 | 0.07 | 0.08 | 81.50261 | 0.2866202 | 0.1047291 | 649.4138
0.45 | 0.25 | 0.16 | 0.08 | 0.06 | 85.1619 | 0.2791232 | 0.09241494 | 552.1773
0.43 | 0.32 | 0.11 | 0.09 | 0.05 | 88.24653 | 0.2721201 | 0.0850198 | 496.8167
0.38 | 0.43 | 0.06 | 0.11 | 0.03 | 93.17941 | 0.261919 | 0.06903563 | 372.0836
0.5 | 0.09 | 0.32 | 0.03 | 0.06 | 79.30771 | 0.2949591 | 0.09388073 | 540.9735
0.52 | 0.13 | 0.25 | 0.04 | 0.06 | 80.93116 | 0.2903327 | 0.09343456 | 543.409
0.53 | 0.18 | 0.19 | 0.05 | 0.05 | 83.38936 | 0.2847958 | 0.08633271 | 490.0824
0.53 | 0.23 | 0.13 | 0.06 | 0.04 | 85.91453 | 0.2791077 | 0.07845633 | 430.2863
0.5 | 0.3 | 0.08 | 0.08 | 0.04 | 88.36169 | 0.2726953 | 0.0778168 | 432.7321
0.33 | 0.12 | 0.03 | 0.05 | 0.47 | 62.7604 | 0.299105 | 0.1582901 | 952.4811
0.39 | 0.11 | 0.05 | 0.05 | 0.4 | 65.16331 | 0.2981932 | 0.1626429 | 1027.995
0.44 | 0.1 | 0.07 | 0.04 | 0.34 | 67.18608 | 0.2975024 | 0.1631934 | 1063.146
0.49 | 0.09 | 0.11 | 0.04 | 0.27 | 69.89789 | 0.296987 | 0.1588001 | 1061.889
0.53 | 0.07 | 0.14 | 0.03 | 0.22 | 71.40307 | 0.2976372 | 0.1521269 | 1018.396
0.21 | 0.19 | 0.03 | 0.06 | 0.51 | 63.01208 | 0.2947418 | 0.1486167 | 865.3443
0.27 | 0.17 | 0.05 | 0.07 | 0.44 | 65.09874 | 0.294792 | 0.1564489 | 965.0697
0.32 | 0.16 | 0.07 | 0.08 | 0.38 | 67.28862 | 0.2943195 | 0.1594531 | 1025.851
0.36 | 0.14 | 0.1 | 0.08 | 0.32 | 69.04093 | 0.2947721 | 0.1600261 | 1058.338
0.4 | 0.11 | 0.14 | 0.09 | 0.26 | 70.66408 | 0.2963775 | 0.1566492 | 1052.775
0.44 | 0.09 | 0.18 | 0.08 | 0.21 | 72.24056 | 0.2972007 | 0.1497543 | 1007.771
0.46 | 0.07 | 0.23 | 0.07 | 0.16 | 73.77174 | 0.2982899 | 0.1381903 | 914.0455
0.12 | 0.29 | 0.03 | 0.04 | 0.52 | 65.24362 | 0.2865207 | 0.1389479 | 799.6216
0.16 | 0.27 | 0.04 | 0.08 | 0.46 | 67.08652 | 0.2871517 | 0.1465929 | 892.9331
0.21 | 0.24 | 0.06 | 0.1 | 0.39 | 68.93139 | 0.2881204 | 0.1529745 | 978.5128
0.25 | 0.21 | 0.09 | 0.12 | 0.34 | 70.17817 | 0.2900078 | 0.155608 | 1025.863
0.28 | 0.17 | 0.13 | 0.13 | 0.29 | 70.9713 | 0.292724 | 0.1562754 | 1048.551
0.31 | 0.14 | 0.17 | 0.14 | 0.24 | 72.20457 | 0.294643 | 0.1527949 | 1035.157
0.34 | 0.11 | 0.23 | 0.13 | 0.19 | 73.43605 | 0.2967183 | 0.145774 | 984.4409
0.36 | 0.08 | 0.29 | 0.12 | 0.15 | 74.22966 | 0.2990937 | 0.1360564 | 900.9852
0.37 | 0.06 | 0.36 | 0.09 | 0.12 | 74.83252 | 0.3009077 | 0.1261786 | 812.8029
0.1 | 0.38 | 0.03 | 0.06 | 0.43 | 71.26182 | 0.2765417 | 0.1401332 | 870.0029
0.13 | 0.34 | 0.04 | 0.1 | 0.38 | 72.13806 | 0.278958 | 0.1457257 | 937.394
0.16 | 0.29 | 0.07 | 0.14 | 0.33 | 72.76101 | 0.2828057 | 0.1494217 | 989.1258
0.19 | 0.25 | 0.1 | 0.17 | 0.29 | 73.3354 | 0.2860449 | 0.1505041 | 1014.464
0.21 | 0.2 | 0.15 | 0.19 | 0.25 | 73.48335 | 0.2902831 | 0.150369 | 1022.974
0.24 | 0.16 | 0.2 | 0.19 | 0.21 | 73.98278 | 0.2934144 | 0.1471392 | 1002.105
0.26 | 0.12 | 0.26 | 0.18 | 0.17 | 74.40801 | 0.2966508 | 0.1408118 | 948.0274
0.28 | 0.09 | 0.34 | 0.17 | 0.13 | 75.25674 | 0.2993632 | 0.1304107 | 857.6694
0.28 | 0.06 | 0.43 | 0.12 | 0.11 | 74.91381 | 0.3025259 | 0.1235746 | 790.357
0.08 | 0.45 | 0.03 | 0.09 | 0.35 | 76.73792 | 0.2686573 | 0.1383177 | 906.5041
0.1 | 0.39 | 0.05 | 0.14 | 0.31 | 76.68272 | 0.2733635 | 0.1420922 | 951.5344
0.12 | 0.33 | 0.08 | 0.19 | 0.27 | 76.62946 | 0.2785112 | 0.1440169 | 980.0367
0.14 | 0.28 | 0.12 | 0.22 | 0.24 | 76.41754 | 0.2831516 | 0.1445145 | 991.2593
0.16 | 0.23 | 0.17 | 0.24 | 0.2 | 76.63496 | 0.2873978 | 0.141787 | 973.2991
0.18 | 0.18 | 0.22 | 0.25 | 0.17 | 76.3757 | 0.2917957 | 0.1381574 | 939.85
0.2 | 0.13 | 0.3 | 0.24 | 0.13 | 76.51685 | 0.2962489 | 0.1291568 | 856.1061
0.2 | 0.09 | 0.38 | 0.22 | 0.11 | 75.93673 | 0.3003545 | 0.1234088 | 797.4087
0.2 | 0.06 | 0.5 | 0.16 | 0.08 | 76.05397 | 0.3036637 | 0.1101549 | 673.4639
0.07 | 0.5 | 0.03 | 0.14 | 0.25 | 83.06369 | 0.2617904 | 0.1321259 | 905.2259
0.08 | 0.42 | 0.06 | 0.21 | 0.23 | 81.4207 | 0.2698 | 0.1351447 | 933.0957
0.09 | 0.36 | 0.09 | 0.26 | 0.2 | 80.94036 | 0.2752058 | 0.1346232 | 931.8719
0.11 | 0.29 | 0.13 | 0.28 | 0.18 | 79.60467 | 0.2814033 | 0.1346904 | 927.0266
0.12 | 0.24 | 0.18 | 0.3 | 0.16 | 78.85265 | 0.28638 | 0.1329648 | 908.7213
0.14 | 0.18 | 0.25 | 0.31 | 0.13 | 78.24237 | 0.2920406 | 0.1272666 | 851.7715
0.15 | 0.13 | 0.32 | 0.3 | 0.1 | 77.91011 | 0.2965707 | 0.1176857 | 757.6252
0.15 | 0.08 | 0.42 | 0.26 | 0.08 | 76.90268 | 0.3017381 | 0.1095996 | 674.5494
0.15 | 0.05 | 0.55 | 0.19 | 0.06 | 76.49968 | 0.3053505 | 0.09821251 | 568.0299
0.07 | 0.52 | 0.03 | 0.21 | 0.17 | 87.88451 | 0.2589724 | 0.1212709 | 838.7526
0.07 | 0.43 | 0.06 | 0.28 | 0.16 | 85.38204 | 0.2677957 | 0.1241056 | 857.9844
0.07 | 0.36 | 0.09 | 0.33 | 0.15 | 83.52535 | 0.2746348 | 0.1253714 | 862.9795
0.08 | 0.3 | 0.14 | 0.36 | 0.13 | 82.44292 | 0.2805997 | 0.1231571 | 837.6277
0.09 | 0.24 | 0.19 | 0.38 | 0.11 | 81.38501 | 0.2862195 | 0.1186059 | 788.516
0.1 | 0.18 | 0.25 | 0.38 | 0.09 | 80.28268 | 0.2917485 | 0.1117044 | 716.3512
0.11 | 0.12 | 0.33 | 0.37 | 0.07 | 79.07779 | 0.2976236 | 0.102752 | 625.3955
0.12 | 0.07 | 0.44 | 0.32 | 0.05 | 78.08176 | 0.3027809 | 0.09037008 | 507.741
0.12 | 0.04 | 0.57 | 0.23 | 0.04 | 77.11219 | 0.3065173 | 0.08251903 | 435.1548
0.05 | 0.42 | 0.06 | 0.37 | 0.1 | 88.37873 | 0.2680343 | 0.1078183 | 718.8122
0.05 | 0.35 | 0.09 | 0.41 | 0.1 | 85.92282 | 0.2750282 | 0.110486 | 734.1937
0.06 | 0.28 | 0.13 | 0.44 | 0.09 | 84.00937 | 0.2817673 | 0.1088304 | 709.2731
0.07 | 0.22 | 0.18 | 0.45 | 0.08 | 82.38462 | 0.2876017 | 0.1058182 | 672.5298
0.08 | 0.16 | 0.25 | 0.45 | 0.06 | 81.23067 | 0.2934056 | 0.0959586 | 574.6751
0.09 | 0.11 | 0.32 | 0.43 | 0.05 | 79.84449 | 0.2984135 | 0.08987616 | 512.6838
0.11 | 0.06 | 0.43 | 0.38 | 0.03 | 78.87813 | 0.3034609 | 0.07261401 | 361.5344
0.03 | 0.32 | 0.09 | 0.5 | 0.06 | 87.18922 | 0.2775092 | 0.092912 | 573.8617
0.04 | 0.25 | 0.13 | 0.52 | 0.06 | 84.67258 | 0.2843981 | 0.09429042 | 576.1142
0.05 | 0.19 | 0.18 | 0.53 | 0.05 | 83.03218 | 0.2902171 | 0.08886565 | 519.1546
0.06 | 0.13 | 0.23 | 0.53 | 0.04 | 81.39538 | 0.2959074 | 0.08169604 | 448.4617
0.08 | 0.08 | 0.3 | 0.5 | 0.04 | 79.44042 | 0.3010481 | 0.08166596 | 439.7749
0.03 | 0.12 | 0.33 | 0.05 | 0.47 | 61.15373 | 0.3056908 | 0.1698344 | 1042.396
0.05 | 0.11 | 0.39 | 0.05 | 0.4 | 63.32815 | 0.3056407 | 0.1746848 | 1125.7
0.07 | 0.1 | 0.44 | 0.04 | 0.34 | 65.15776 | 0.3056749 | 0.1756274 | 1166.907
0.11 | 0.09 | 0.49 | 0.04 | 0.27 | 67.82397 | 0.3052776 | 0.1700262 | 1157.865
0.14 | 0.07 | 0.53 | 0.03 | 0.22 | 69.24245 | 0.3062231 | 0.1626666 | 1108.387
0.03 | 0.19 | 0.21 | 0.06 | 0.51 | 62.0611 | 0.298689 | 0.1562984 | 924.6425
0.05 | 0.17 | 0.27 | 0.07 | 0.44 | 63.92573 | 0.2996074 | 0.1653069 | 1036.8
0.07 | 0.16 | 0.32 | 0.08 | 0.38 | 65.96031 | 0.2997271 | 0.1685619 | 1102.242
0.1 | 0.14 | 0.36 | 0.08 | 0.32 | 67.63711 | 0.3004443 | 0.1690818 | 1136.236
0.14 | 0.11 | 0.4 | 0.09 | 0.26 | 69.24951 | 0.3020433 | 0.164719 | 1122.781
0.18 | 0.09 | 0.44 | 0.08 | 0.21 | 70.81944 | 0.3028605 | 0.1568835 | 1069.474
0.23 | 0.07 | 0.46 | 0.07 | 0.16 | 72.49716 | 0.3033419 | 0.1438077 | 961.8188
0.03 | 0.29 | 0.12 | 0.04 | 0.52 | 64.77492 | 0.2884879 | 0.1425551 | 827.6871
0.04 | 0.27 | 0.16 | 0.08 | 0.46 | 66.46265 | 0.2897446 | 0.1506866 | 926.0456
0.06 | 0.24 | 0.21 | 0.1 | 0.39 | 68.13733 | 0.2913892 | 0.1582117 | 1022.902
0.09 | 0.21 | 0.25 | 0.12 | 0.34 | 69.3331 | 0.2934572 | 0.1606063 | 1068.99
0.13 | 0.17 | 0.28 | 0.13 | 0.29 | 70.1646 | 0.295989 | 0.1611492 | 1091.262
0.17 | 0.14 | 0.31 | 0.14 | 0.24 | 71.44676 | 0.2976881 | 0.1571131 | 1073.231
0.23 | 0.11 | 0.34 | 0.13 | 0.19 | 72.83713 | 0.2991091 | 0.1489293 | 1012.104
0.29 | 0.08 | 0.36 | 0.12 | 0.15 | 73.8464 | 0.3006146 | 0.137722 | 915.1516
0.36 | 0.06 | 0.37 | 0.09 | 0.12 | 74.77759 | 0.3011249 | 0.12638 | 814.4534
0.03 | 0.38 | 0.1 | 0.06 | 0.43 | 70.89979 | 0.2780616 | 0.1423384 | 888.7918
0.04 | 0.34 | 0.13 | 0.1 | 0.38 | 71.66447 | 0.2809312 | 0.1485941 | 962.6308
0.07 | 0.29 | 0.16 | 0.14 | 0.33 | 72.28288 | 0.2847787 | 0.1523909 | 1015.638
0.1 | 0.25 | 0.19 | 0.17 | 0.29 | 72.85821 | 0.287998 | 0.1530199 | 1036.97
0.15 | 0.2 | 0.21 | 0.19 | 0.25 | 73.16221 | 0.2915857 | 0.1520189 | 1037.703
0.2 | 0.16 | 0.24 | 0.19 | 0.21 | 73.76708 | 0.2942828 | 0.1482353 | 1011.844
0.26 | 0.12 | 0.26 | 0.18 | 0.17 | 74.40801 | 0.2966508 | 0.1410782 | 950.5567
0.34 | 0.09 | 0.28 | 0.17 | 0.13 | 75.58117 | 0.2980741 | 0.1287584 | 843.4679
0.43 | 0.06 | 0.28 | 0.12 | 0.11 | 75.73757 | 0.2992693 | 0.120603 | 766.218
0.03 | 0.45 | 0.08 | 0.09 | 0.35 | 76.4818 | 0.2697368 | 0.1395569 | 917.9535
0.05 | 0.39 | 0.1 | 0.14 | 0.31 | 76.42166 | 0.2744547 | 0.1437341 | 966.8183
0.08 | 0.33 | 0.12 | 0.19 | 0.27 | 76.41847 | 0.2793848 | 0.1452906 | 991.9787
0.12 | 0.28 | 0.14 | 0.22 | 0.24 | 76.31213 | 0.2835843 | 0.1450229 | 995.9449
0.17 | 0.23 | 0.16 | 0.24 | 0.2 | 76.68812 | 0.2871813 | 0.1415339 | 970.989
0.22 | 0.18 | 0.18 | 0.25 | 0.17 | 76.59031 | 0.2909294 | 0.1371572 | 930.8999
0.3 | 0.13 | 0.2 | 0.24 | 0.13 | 77.05816 | 0.2940822 | 0.1267999 | 835.7545
0.38 | 0.09 | 0.2 | 0.22 | 0.11 | 76.91886 | 0.2964515 | 0.119529 | 765.1667
0.5 | 0.06 | 0.2 | 0.16 | 0.08 | 77.69899 | 0.2971579 | 0.1049978 | 633.4123
0.03 | 0.5 | 0.07 | 0.14 | 0.25 | 82.85958 | 0.2626577 | 0.1343157 | 925.9483
0.06 | 0.42 | 0.08 | 0.21 | 0.23 | 81.31818 | 0.2702304 | 0.1364232 | 944.8981
0.09 | 0.36 | 0.09 | 0.26 | 0.2 | 80.94036 | 0.2752058 | 0.1346232 | 931.8719
0.13 | 0.29 | 0.11 | 0.28 | 0.18 | 79.71057 | 0.2809674 | 0.1344533 | 924.9293
0.18 | 0.24 | 0.12 | 0.3 | 0.16 | 79.17029 | 0.2850839 | 0.1315574 | 895.8311
0.25 | 0.18 | 0.14 | 0.31 | 0.13 | 78.8256 | 0.2896854 | 0.1245631 | 827.7434
0.32 | 0.13 | 0.15 | 0.3 | 0.1 | 78.82865 | 0.2928917 | 0.1141984 | 728.3653
0.42 | 0.08 | 0.15 | 0.26 | 0.08 | 78.39132 | 0.2958293 | 0.1048534 | 637.3344
0.55 | 0.05 | 0.15 | 0.19 | 0.06 | 78.69543 | 0.2966799 | 0.09251988 | 526.5663
0.03 | 0.52 | 0.07 | 0.21 | 0.17 | 87.68495 | 0.2598279 | 0.1227339 | 852.8602
0.06 | 0.43 | 0.07 | 0.28 | 0.16 | 85.33124 | 0.2680102 | 0.1244785 | 861.5119
0.09 | 0.36 | 0.07 | 0.33 | 0.15 | 83.62838 | 0.2742049 | 0.1246402 | 856.1812
0.14 | 0.3 | 0.08 | 0.36 | 0.13 | 82.75257 | 0.2793207 | 0.1207517 | 815.6568
0.19 | 0.24 | 0.09 | 0.38 | 0.11 | 81.90709 | 0.2840848 | 0.1156439 | 762.1698
0.25 | 0.18 | 0.1 | 0.38 | 0.09 | 81.08292 | 0.2885098 | 0.1086518 | 690.4384
0.33 | 0.12 | 0.11 | 0.37 | 0.07 | 80.26633 | 0.2928667 | 0.09903465 | 596.0115
0.44 | 0.07 | 0.12 | 0.32 | 0.05 | 79.82866 | 0.2958538 | 0.08610591 | 477.2438
0.57 | 0.04 | 0.12 | 0.23 | 0.04 | 79.58465 | 0.2967673 | 0.07751532 | 402.5779
0.06 | 0.42 | 0.05 | 0.37 | 0.1 | 88.42915 | 0.2678202 | 0.1075353 | 716.1976
0.09 | 0.35 | 0.05 | 0.41 | 0.1 | 86.12793 | 0.2741697 | 0.1093693 | 724.0885
0.13 | 0.28 | 0.06 | 0.44 | 0.09 | 84.37388 | 0.2802616 | 0.1070158 | 693.3833
0.18 | 0.22 | 0.07 | 0.45 | 0.08 | 82.96511 | 0.2852314 | 0.1034386 | 652.3821
0.25 | 0.16 | 0.08 | 0.45 | 0.06 | 82.139 | 0.289737 | 0.09311765 | 552.1937
0.32 | 0.11 | 0.09 | 0.43 | 0.05 | 81.08762 | 0.2934428 | 0.08660798 | 488.359
0.43 | 0.06 | 0.11 | 0.38 | 0.03 | 80.60891 | 0.2966056 | 0.0693101 | 340.8064
0.09 | 0.32 | 0.03 | 0.5 | 0.06 | 87.49697 | 0.2762221 | 0.09166865 | 563.3197
0.13 | 0.25 | 0.04 | 0.52 | 0.06 | 85.14257 | 0.2824625 | 0.09253217 | 561.7065
0.18 | 0.19 | 0.05 | 0.53 | 0.05 | 83.72054 | 0.2874162 | 0.08677677 | 502.795
0.23 | 0.13 | 0.06 | 0.53 | 0.04 | 82.31741 | 0.2922012 | 0.07953658 | 432.878
0.3 | 0.08 | 0.08 | 0.5 | 0.04 | 80.63759 | 0.2962909 | 0.07897296 | 421.3224
0.33 | 0.12 | 0.05 | 0.03 | 0.47 | 62.69693 | 0.2992705 | 0.159457 | 961.5335
0.39 | 0.11 | 0.05 | 0.05 | 0.4 | 65.16331 | 0.2981932 | 0.1626429 | 1027.995
0.44 | 0.1 | 0.04 | 0.07 | 0.34 | 67.28662 | 0.2972534 | 0.161811 | 1051.816
0.49 | 0.09 | 0.04 | 0.11 | 0.27 | 70.13656 | 0.2964137 | 0.1562621 | 1040.994
0.53 | 0.07 | 0.03 | 0.14 | 0.22 | 71.78868 | 0.2967283 | 0.1490504 | 993.7788
0.21 | 0.19 | 0.06 | 0.03 | 0.51 | 62.91793 | 0.2949894 | 0.1503472 | 878.3643
0.27 | 0.17 | 0.07 | 0.05 | 0.44 | 65.03443 | 0.2949566 | 0.157616 | 974.3338
0.32 | 0.16 | 0.08 | 0.07 | 0.38 | 67.25605 | 0.2944008 | 0.1599863 | 1030.231
0.36 | 0.14 | 0.08 | 0.1 | 0.32 | 69.10808 | 0.2946081 | 0.1591155 | 1050.767
0.4 | 0.11 | 0.09 | 0.14 | 0.26 | 70.83582 | 0.2959677 | 0.1548436 | 1037.885
0.44 | 0.09 | 0.08 | 0.18 | 0.21 | 72.59062 | 0.2963821 | 0.1468896 | 984.7144
0.46 | 0.07 | 0.07 | 0.23 | 0.16 | 74.34853 | 0.2969677 | 0.1350134 | 890.1854
0.12 | 0.29 | 0.04 | 0.03 | 0.52 | 65.21227 | 0.2866026 | 0.1397084 | 805.317
0.16 | 0.27 | 0.08 | 0.04 | 0.46 | 66.9595 | 0.2874756 | 0.1490924 | 912.6348
0.21 | 0.24 | 0.1 | 0.06 | 0.39 | 68.80012 | 0.2884471 | 0.155174 | 996.5456
0.25 | 0.21 | 0.12 | 0.09 | 0.34 | 70.07876 | 0.2902505 | 0.1571463 | 1038.762
0.28 | 0.17 | 0.13 | 0.13 | 0.29 | 70.9713 | 0.292724 | 0.1562754 | 1048.551
0.31 | 0.14 | 0.14 | 0.17 | 0.24 | 72.30877 | 0.2943974 | 0.1515674 | 1024.859
0.34 | 0.11 | 0.13 | 0.23 | 0.19 | 73.79035 | 0.2958992 | 0.1427344 | 959.8077
0.36 | 0.08 | 0.12 | 0.29 | 0.15 | 74.84206 | 0.2976998 | 0.132625 | 875.2641
0.37 | 0.06 | 0.09 | 0.36 | 0.12 | 75.81774 | 0.298692 | 0.1223759 | 786.9268
0.1 | 0.38 | 0.06 | 0.03 | 0.43 | 71.16458 | 0.276784 | 0.1411797 | 878.1643
0.13 | 0.34 | 0.1 | 0.04 | 0.38 | 71.93835 | 0.2794482 | 0.1482175 | 957.6835
0.16 | 0.29 | 0.14 | 0.07 | 0.33 | 72.52359 | 0.2833794 | 0.1527396 | 1016.996
0.19 | 0.25 | 0.17 | 0.1 | 0.29 | 73.09644 | 0.2866141 | 0.1536675 | 1041.342
0.21 | 0.2 | 0.19 | 0.15 | 0.25 | 73.34458 | 0.2906096 | 0.1519624 | 1036.409
0.24 | 0.16 | 0.19 | 0.2 | 0.21 | 74.01803 | 0.2933326 | 0.146817 | 999.4497
0.26 | 0.12 | 0.18 | 0.26 | 0.17 | 74.6974 | 0.2959884 | 0.1386846 | 931.1607
0.28 | 0.09 | 0.17 | 0.34 | 0.13 | 75.8707 | 0.2979815 | 0.1270047 | 832.2819
0.28 | 0.06 | 0.12 | 0.43 | 0.11 | 76.05468 | 0.2999747 | 0.1196116 | 764.1687
0.08 | 0.45 | 0.09 | 0.03 | 0.35 | 76.53755 | 0.2691365 | 0.1403006 | 922.8014
0.1 | 0.39 | 0.14 | 0.05 | 0.31 | 76.37487 | 0.274093 | 0.1458505 | 983.3816
0.12 | 0.33 | 0.19 | 0.08 | 0.27 | 76.24715 | 0.2794075 | 0.1484945 | 1018.363
0.14 | 0.28 | 0.22 | 0.12 | 0.24 | 76.06886 | 0.2839618 | 0.1482297 | 1022.939
0.16 | 0.23 | 0.24 | 0.17 | 0.2 | 76.38683 | 0.287967 | 0.1439532 | 991.3964
0.18 | 0.18 | 0.25 | 0.22 | 0.17 | 76.26798 | 0.2920407 | 0.1389826 | 946.5611
0.2 | 0.13 | 0.24 | 0.3 | 0.13 | 76.73606 | 0.2957573 | 0.127812 | 845.7667
0.2 | 0.09 | 0.22 | 0.38 | 0.11 | 76.52715 | 0.2990385 | 0.1208138 | 779.0057
0.2 | 0.06 | 0.16 | 0.5 | 0.08 | 77.32644 | 0.3008608 | 0.1065522 | 651.3771
0.07 | 0.5 | 0.14 | 0.03 | 0.25 | 82.67892 | 0.2626686 | 0.1377839 | 955.5111
0.08 | 0.42 | 0.21 | 0.06 | 0.23 | 80.896 | 0.2709969 | 0.1430338 | 1003.768
0.09 | 0.36 | 0.26 | 0.09 | 0.2 | 80.33803 | 0.2765703 | 0.1424899 | 1001.858
0.11 | 0.29 | 0.28 | 0.13 | 0.18 | 79.06342 | 0.2826275 | 0.1407294 | 979.52
0.12 | 0.24 | 0.3 | 0.18 | 0.16 | 78.41964 | 0.2873546 | 0.1371404 | 944.1135
0.14 | 0.18 | 0.31 | 0.25 | 0.13 | 78.02495 | 0.2925257 | 0.1281715 | 858.467
0.15 | 0.13 | 0.3 | 0.32 | 0.1 | 77.9843 | 0.2964067 | 0.1169246 | 751.697
0.15 | 0.08 | 0.26 | 0.42 | 0.08 | 77.50825 | 0.3004066 | 0.10755 | 661.245
0.15 | 0.05 | 0.19 | 0.55 | 0.06 | 77.86277 | 0.3023764 | 0.09527453 | 552.0366
0.07 | 0.52 | 0.21 | 0.03 | 0.17 | 87.24128 | 0.260388 | 0.1252932 | 873.3776
0.07 | 0.43 | 0.28 | 0.06 | 0.16 | 84.59089 | 0.2695449 | 0.1284968 | 894.8878
0.07 | 0.36 | 0.33 | 0.09 | 0.15 | 82.65707 | 0.2765588 | 0.129861 | 899.8595
0.08 | 0.3 | 0.36 | 0.14 | 0.13 | 81.64678 | 0.2823572 | 0.1265906 | 864.6907
0.09 | 0.24 | 0.38 | 0.19 | 0.11 | 80.69067 | 0.2877464 | 0.1212641 | 808.4564
0.1 | 0.18 | 0.38 | 0.25 | 0.09 | 79.79822 | 0.2928096 | 0.1134568 | 728.7648
0.11 | 0.12 | 0.37 | 0.33 | 0.07 | 78.92715 | 0.297952 | 0.1033774 | 629.6597
0.12 | 0.07 | 0.32 | 0.44 | 0.05 | 78.5384 | 0.3017912 | 0.08962052 | 503.9787
0.12 | 0.04 | 0.23 | 0.57 | 0.04 | 78.41352 | 0.3037044 | 0.08049779 | 425.8482
0.05 | 0.42 | 0.37 | 0.06 | 0.1 | 87.23552 | 0.2704981 | 0.1131716 | 762.4582
0.05 | 0.35 | 0.41 | 0.09 | 0.1 | 84.73992 | 0.2775935 | 0.1157878 | 776.415
0.06 | 0.28 | 0.44 | 0.13 | 0.09 | 82.85633 | 0.2842716 | 0.1136235 | 745.9946
0.07 | 0.22 | 0.45 | 0.18 | 0.08 | 81.3743 | 0.2897969 | 0.1098883 | 702.4893
0.08 | 0.16 | 0.45 | 0.25 | 0.06 | 80.47439 | 0.2950412 | 0.09877718 | 593.978
0.09 | 0.11 | 0.43 | 0.32 | 0.05 | 79.42603 | 0.2993177 | 0.09140879 | 522.5989
0.11 | 0.06 | 0.38 | 0.43 | 0.03 | 79.06841 | 0.3030522 | 0.07254218 | 361.5083
0.03 | 0.32 | 0.5 | 0.09 | 0.06 | 85.64522 | 0.2808052 | 0.09970806 | 625.7095
0.04 | 0.25 | 0.52 | 0.13 | 0.06 | 83.20048 | 0.2875587 | 0.1007211 | 623.8783
0.05 | 0.19 | 0.53 | 0.18 | 0.05 | 81.70272 | 0.2930715 | 0.09419347 | 556.5076
0.06 | 0.13 | 0.53 | 0.23 | 0.04 | 80.23715 | 0.2983938 | 0.08515976 | 470.1402
0.08 | 0.08 | 0.5 | 0.3 | 0.04 | 78.6748 | 0.3026976 | 0.08387888 | 452.9001
0.03 | 0.12 | 0.05 | 0.33 | 0.47 | 62.05259 | 0.303349 | 0.1551751 | 931.5404
0.05 | 0.11 | 0.05 | 0.39 | 0.4 | 64.44903 | 0.3028037 | 0.1584767 | 998.5313
0.07 | 0.1 | 0.04 | 0.44 | 0.34 | 66.51907 | 0.30231 | 0.1581848 | 1027.349
0.11 | 0.09 | 0.04 | 0.49 | 0.27 | 69.38362 | 0.3015413 | 0.1539817 | 1028.575
0.14 | 0.07 | 0.03 | 0.53 | 0.22 | 71.0262 | 0.302033 | 0.1478793 | 991.8308
0.03 | 0.19 | 0.06 | 0.21 | 0.51 | 62.53502 | 0.2974426 | 0.147759 | 861.1642
0.05 | 0.17 | 0.07 | 0.27 | 0.44 | 64.57431 | 0.2979475 | 0.154315 | 950.9047
0.07 | 0.16 | 0.08 | 0.32 | 0.38 | 66.74976 | 0.2977585 | 0.1567599 | 1007.056
0.1 | 0.14 | 0.08 | 0.36 | 0.32 | 68.58742 | 0.2981274 | 0.1564855 | 1032.816
0.14 | 0.11 | 0.09 | 0.4 | 0.26 | 70.32636 | 0.299479 | 0.1532226 | 1028.839
0.18 | 0.09 | 0.08 | 0.44 | 0.21 | 72.09439 | 0.2998858 | 0.1462536 | 984.7171
0.23 | 0.07 | 0.07 | 0.46 | 0.16 | 73.91825 | 0.3000919 | 0.1354689 | 899.214
0.03 | 0.29 | 0.04 | 0.12 | 0.52 | 65.02656 | 0.2878307 | 0.1386189 | 798.904
0.04 | 0.27 | 0.08 | 0.16 | 0.46 | 66.71782 | 0.289094 | 0.147119 | 898.7782
0.06 | 0.24 | 0.1 | 0.21 | 0.39 | 68.50049 | 0.2904858 | 0.1527157 | 978.5692
0.09 | 0.21 | 0.12 | 0.25 | 0.34 | 69.76668 | 0.2923994 | 0.1548931 | 1022.122
0.13 | 0.17 | 0.13 | 0.28 | 0.29 | 70.67884 | 0.294755 | 0.1546807 | 1037.462
0.17 | 0.14 | 0.14 | 0.31 | 0.24 | 72.04086 | 0.2962893 | 0.1507982 | 1020.969
0.23 | 0.11 | 0.13 | 0.34 | 0.19 | 73.58488 | 0.2973823 | 0.1426028 | 961.0652
0.29 | 0.08 | 0.12 | 0.36 | 0.15 | 74.71379 | 0.2986417 | 0.1327636 | 877.9844
0.36 | 0.06 | 0.09 | 0.37 | 0.12 | 75.79978 | 0.2988263 | 0.1224427 | 787.6838
0.03 | 0.38 | 0.06 | 0.1 | 0.43 | 71.02979 | 0.2777377 | 0.1406042 | 875.2234
0.04 | 0.34 | 0.1 | 0.13 | 0.38 | 71.76468 | 0.2806852 | 0.1468084 | 947.8787
0.07 | 0.29 | 0.14 | 0.16 | 0.33 | 72.35096 | 0.2846143 | 0.1510608 | 1004.281
0.1 | 0.25 | 0.17 | 0.19 | 0.29 | 72.92674 | 0.2878348 | 0.1521907 | 1030.02
0.15 | 0.2 | 0.19 | 0.21 | 0.25 | 73.23178 | 0.2914221 | 0.1513013 | 1031.728
0.2 | 0.16 | 0.19 | 0.24 | 0.21 | 73.94364 | 0.2938732 | 0.1466531 | 998.8492
0.26 | 0.12 | 0.18 | 0.26 | 0.17 | 74.6974 | 0.2959884 | 0.1386818 | 931.2281
0.34 | 0.09 | 0.17 | 0.28 | 0.13 | 75.97733 | 0.2971819 | 0.1267883 | 829.0824
0.43 | 0.06 | 0.12 | 0.28 | 0.11 | 76.32221 | 0.2979596 | 0.118563 | 752.6545
0.03 | 0.45 | 0.09 | 0.08 | 0.35 | 76.44834 | 0.2698168 | 0.139937 | 921.0791
0.05 | 0.39 | 0.14 | 0.1 | 0.31 | 76.28455 | 0.2747795 | 0.1449195 | 976.4755
0.08 | 0.33 | 0.19 | 0.12 | 0.27 | 76.17478 | 0.279956 | 0.1475871 | 1011.144
0.12 | 0.28 | 0.22 | 0.14 | 0.24 | 76.03295 | 0.2842329 | 0.1478764 | 1020.154
0.17 | 0.23 | 0.24 | 0.16 | 0.2 | 76.40467 | 0.2878317 | 0.1440379 | 991.9439
0.22 | 0.18 | 0.25 | 0.18 | 0.17 | 76.33942 | 0.2915001 | 0.1391035 | 946.774
0.3 | 0.13 | 0.24 | 0.2 | 0.13 | 76.9127 | 0.2944088 | 0.127673 | 842.4631
0.38 | 0.09 | 0.22 | 0.2 | 0.11 | 76.84569 | 0.2966149 | 0.1198619 | 767.5431
0.5 | 0.06 | 0.16 | 0.2 | 0.08 | 77.84652 | 0.2968317 | 0.104626 | 631.1597
0.03 | 0.5 | 0.14 | 0.07 | 0.25 | 82.61432 | 0.2632174 | 0.1372665 | 951.9263
0.06 | 0.42 | 0.21 | 0.08 | 0.23 | 80.86306 | 0.2712685 | 0.142808 | 1002.132
0.09 | 0.36 | 0.26 | 0.09 | 0.2 | 80.33803 | 0.2765703 | 0.1424899 | 1001.858
0.13 | 0.29 | 0.28 | 0.11 | 0.18 | 79.09771 | 0.2823538 | 0.1407743 | 979.5376
0.18 | 0.24 | 0.3 | 0.12 | 0.16 | 78.52255 | 0.2865426 | 0.137261 | 943.9014
0.25 | 0.18 | 0.31 | 0.14 | 0.13 | 78.21271 | 0.2910543 | 0.1286934 | 860.7349
0.32 | 0.13 | 0.3 | 0.15 | 0.1 | 78.2768 | 0.294114 | 0.1158255 | 739.1669
0.42 | 0.08 | 0.26 | 0.15 | 0.08 | 77.98049 | 0.2967358 | 0.1055083 | 640.7275
0.55 | 0.05 | 0.19 | 0.15 | 0.06 | 78.54695 | 0.2970056 | 0.09271189 | 527.5963
0.03 | 0.52 | 0.21 | 0.07 | 0.17 | 87.1838 | 0.2609305 | 0.1250927 | 872.793
0.06 | 0.43 | 0.28 | 0.07 | 0.16 | 84.57573 | 0.2696805 | 0.1284588 | 894.8227
0.09 | 0.36 | 0.33 | 0.07 | 0.15 | 82.68859 | 0.2762876 | 0.1298996 | 899.6913
0.14 | 0.3 | 0.36 | 0.08 | 0.13 | 81.74206 | 0.2815526 | 0.1263921 | 861.3655
0.19 | 0.24 | 0.38 | 0.09 | 0.11 | 80.85222 | 0.2864069 | 0.1204554 | 799.0334
0.25 | 0.18 | 0.38 | 0.1 | 0.09 | 80.04695 | 0.290783 | 0.1120664 | 714.1036
0.33 | 0.12 | 0.37 | 0.11 | 0.07 | 79.29767 | 0.2949846 | 0.1012187 | 609.1731
0.44 | 0.07 | 0.32 | 0.12 | 0.05 | 79.07964 | 0.2974846 | 0.08726198 | 483.5427
0.57 | 0.04 | 0.23 | 0.12 | 0.04 | 79.17304 | 0.2976628 | 0.0781596 | 406.1407
0.06 | 0.42 | 0.37 | 0.05 | 0.1 | 87.2496 | 0.2703626 | 0.1131423 | 761.9355
0.09 | 0.35 | 0.41 | 0.05 | 0.1 | 84.79963 | 0.2770514 | 0.1154692 | 772.5807
0.13 | 0.28 | 0.44 | 0.06 | 0.09 | 82.96515 | 0.2833236 | 0.1126358 | 735.7736
0.18 | 0.22 | 0.45 | 0.07 | 0.08 | 81.55068 | 0.2883085 | 0.1081098 | 685.2084
0.25 | 0.16 | 0.45 | 0.08 | 0.06 | 80.75151 | 0.2927444 | 0.09633822 | 572.0641
0.32 | 0.11 | 0.43 | 0.09 | 0.05 | 79.80891 | 0.2962144 | 0.0888019 | 500.5677
0.43 | 0.06 | 0.38 | 0.11 | 0.03 | 79.5978 | 0.2987875 | 0.07089614 | 349.775
0.09 | 0.32 | 0.5 | 0.03 | 0.06 | 85.73209 | 0.2799922 | 0.09845869 | 613.7537
0.13 | 0.25 | 0.52 | 0.04 | 0.06 | 83.33864 | 0.2863397 | 0.09854475 | 603.8456
0.18 | 0.19 | 0.53 | 0.05 | 0.05 | 81.90894 | 0.2913124 | 0.09118476 | 530.5083
0.23 | 0.13 | 0.53 | 0.06 | 0.04 | 80.51841 | 0.2960725 | 0.08252714 | 449.1046
0.3 | 0.08 | 0.5 | 0.08 | 0.04 | 79.04755 | 0.2997276 | 0.08140272 | 433.698
0.05 | 0.12 | 0.33 | 0.03 | 0.47 | 61.19762 | 0.3054174 | 0.1703117 | 1046.251
0.05 | 0.11 | 0.39 | 0.05 | 0.4 | 63.32815 | 0.3056407 | 0.1746848 | 1125.7
0.04 | 0.1 | 0.44 | 0.07 | 0.34 | 65.09332 | 0.306088 | 0.1753591 | 1164.795
0.04 | 0.09 | 0.49 | 0.11 | 0.27 | 67.67935 | 0.3062301 | 0.1699745 | 1158.294
0.03 | 0.07 | 0.53 | 0.14 | 0.22 | 69.0165 | 0.3077334 | 0.1630286 | 1113.233
0.06 | 0.19 | 0.21 | 0.03 | 0.51 | 62.12563 | 0.298279 | 0.1569141 | 929.2651
0.07 | 0.17 | 0.27 | 0.05 | 0.44 | 63.96822 | 0.2993345 | 0.1656838 | 1039.788
0.08 | 0.16 | 0.32 | 0.07 | 0.38 | 65.98096 | 0.2995922 | 0.1686375 | 1102.782
0.08 | 0.14 | 0.36 | 0.1 | 0.32 | 67.59606 | 0.3007164 | 0.1690308 | 1136.057
0.09 | 0.11 | 0.4 | 0.14 | 0.26 | 69.14865 | 0.3027224 | 0.1647987 | 1124.279
0.08 | 0.09 | 0.44 | 0.18 | 0.21 | 70.62164 | 0.304217 | 0.1569446 | 1071.6
0.07 | 0.07 | 0.46 | 0.23 | 0.16 | 72.1852 | 0.3055311 | 0.1448413 | 973.676
0.04 | 0.29 | 0.12 | 0.03 | 0.52 | 64.79568 | 0.2883513 | 0.1426387 | 828.16
0.08 | 0.27 | 0.16 | 0.04 | 0.46 | 66.5437 | 0.2892043 | 0.1516083 | 932.9745
0.1 | 0.24 | 0.21 | 0.06 | 0.39 | 68.21796 | 0.2908445 | 0.159313 | 1031.837
0.12 | 0.21 | 0.25 | 0.09 | 0.34 | 69.39227 | 0.2930533 | 0.1614244 | 1075.818
0.13 | 0.17 | 0.28 | 0.13 | 0.29 | 70.1646 | 0.295989 | 0.1611492 | 1091.262
0.14 | 0.14 | 0.31 | 0.17 | 0.24 | 71.3884 | 0.2980947 | 0.1564932 | 1068.073
0.13 | 0.11 | 0.34 | 0.23 | 0.19 | 72.6463 | 0.3004626 | 0.1482824 | 1008.005
0.12 | 0.08 | 0.36 | 0.29 | 0.15 | 73.52681 | 0.3029123 | 0.1383461 | 923.67
0.09 | 0.06 | 0.37 | 0.36 | 0.12 | 74.27746 | 0.3047701 | 0.1285674 | 837.653
0.06 | 0.38 | 0.1 | 0.03 | 0.43 | 70.95774 | 0.2776526 | 0.1425756 | 890.0382
0.1 | 0.34 | 0.13 | 0.04 | 0.38 | 71.78054 | 0.280106 | 0.1497072 | 970.9072
0.14 | 0.29 | 0.16 | 0.07 | 0.33 | 72.41738 | 0.2838179 | 0.1537677 | 1026.373
0.17 | 0.25 | 0.19 | 0.1 | 0.29 | 72.99044 | 0.2870482 | 0.1543163 | 1047.186
0.19 | 0.2 | 0.21 | 0.15 | 0.25 | 73.23756 | 0.2910438 | 0.1525462 | 1041.642
0.19 | 0.16 | 0.24 | 0.2 | 0.21 | 73.74839 | 0.294418 | 0.148176 | 1011.515
0.18 | 0.12 | 0.26 | 0.26 | 0.17 | 74.2583 | 0.2977424 | 0.1409578 | 951.0879
0.17 | 0.09 | 0.28 | 0.34 | 0.13 | 75.27543 | 0.3003442 | 0.1292423 | 850.8999
0.12 | 0.06 | 0.28 | 0.43 | 0.11 | 75.17468 | 0.3034462 | 0.1227507 | 789.5651
0.09 | 0.45 | 0.08 | 0.03 | 0.35 | 76.58877 | 0.2689206 | 0.1399876 | 919.9456
0.14 | 0.39 | 0.1 | 0.05 | 0.31 | 76.58365 | 0.2732199 | 0.1448743 | 974.5211
0.19 | 0.33 | 0.12 | 0.08 | 0.27 | 76.61621 | 0.2778784 | 0.146642 | 1001.324
0.22 | 0.28 | 0.14 | 0.12 | 0.24 | 76.49032 | 0.2822305 | 0.1459319 | 1001.671
0.24 | 0.23 | 0.16 | 0.17 | 0.2 | 76.81199 | 0.2862352 | 0.1418312 | 971.9588
0.25 | 0.18 | 0.18 | 0.22 | 0.17 | 76.6435 | 0.2905244 | 0.1371997 | 930.5799
0.24 | 0.13 | 0.2 | 0.3 | 0.13 | 76.95264 | 0.2948908 | 0.1269023 | 837.9448
0.22 | 0.09 | 0.2 | 0.38 | 0.11 | 76.63635 | 0.298605 | 0.1203943 | 775.5463
0.16 | 0.06 | 0.2 | 0.5 | 0.08 | 77.10681 | 0.3017276 | 0.1071927 | 656.3195
0.14 | 0.5 | 0.07 | 0.03 | 0.25 | 83.03603 | 0.2611505 | 0.1350808 | 929.5661
0.21 | 0.42 | 0.08 | 0.06 | 0.23 | 81.56217 | 0.268199 | 0.1374398 | 949.8697
0.26 | 0.36 | 0.09 | 0.09 | 0.2 | 81.21769 | 0.2729073 | 0.1353942 | 933.949
0.28 | 0.29 | 0.11 | 0.13 | 0.18 | 79.96322 | 0.2789211 | 0.1349256 | 925.123
0.3 | 0.24 | 0.12 | 0.18 | 0.16 | 79.37221 | 0.2834652 | 0.1316812 | 893.8208
0.31 | 0.18 | 0.14 | 0.25 | 0.13 | 78.92613 | 0.2888853 | 0.124485 | 825.6167
0.3 | 0.13 | 0.15 | 0.32 | 0.1 | 78.79482 | 0.2931607 | 0.1142675 | 729.3803
0.26 | 0.08 | 0.15 | 0.42 | 0.08 | 78.11508 | 0.2980002 | 0.1059691 | 648.9543
0.19 | 0.05 | 0.15 | 0.55 | 0.06 | 78.08263 | 0.30151 | 0.09473343 | 548.1134
0.21 | 0.52 | 0.07 | 0.03 | 0.17 | 87.93978 | 0.2573928 | 0.1232888 | 852.2782
0.28 | 0.43 | 0.07 | 0.06 | 0.16 | 85.65742 | 0.2650383
0.33 | 0.36 | 0.07 | 0.09 | 0.15 | 83.99611 | 0.2709668 | 0.1245607 | 848.5456
0.36 | 0.3 | 0.08 | 0.14 | 0.13 | 83.09129 | 0.2763858 | 0.1206069 | 808.3254
0.38 | 0.24 | 0.09 | 0.19 | 0.11 | 82.20415 | 0.2815533 | 0.1152655 | 754.0275
0.38 | 0.18 | 0.1 | 0.25 | 0.09 | 81.29156 | 0.2867625 | 0.1082156 | 683.7502
0.37 | 0.12 | 0.11 | 0.33 | 0.07 | 80.33164 | 0.2923297 | 0.09880924 | 593.4611
0.32 | 0.07 | 0.12 | 0.44 | 0.05 | 79.63059 | 0.2974628 | 0.08683681 | 484.1287
0.23 | 0.04 | 0.12 | 0.57 | 0.04 | 79.01854 | 0.3013228 | 0.07924544 | 417.8139
0.37 | 0.42 | 0.05 | 0.06 | 0.1 | 88.84958 | 0.2636433 | 0.1068525 | 701.3002
0.41 | 0.35 | 0.05 | 0.09 | 0.1 | 86.58588 | 0.2698618 | 0.1086829 | 709.3283
0.44 | 0.28 | 0.06 | 0.13 | 0.09 | 84.83464 | 0.2760927 | 0.1061076 | 677.7522
0.45 | 0.22 | 0.07 | 0.18 | 0.08 | 83.3789 | 0.2816037 | 0.1023783 | 637.2082
0.45 | 0.16 | 0.08 | 0.25 | 0.06 | 82.45064 | 0.2870532 | 0.09195059 | 539.1775
0.43 | 0.11 | 0.09 | 0.32 | 0.05 | 81.26325 | 0.291968 | 0.08577975 | 480.9162
0.38 | 0.06 | 0.11 | 0.43 | 0.03 | 80.52894 | 0.2972687 | 0.06954356 | 342.8954
0.5 | 0.32 | 0.03 | 0.09 | 0.06 | 88.05669 | 0.2707143 | 0.0900803 | 540.5242
0.52 | 0.25 | 0.04 | 0.13 | 0.06 | 85.70678 | 0.2772271 | 0.09085939 | 539.4298
0.53 | 0.19 | 0.05 | 0.18 | 0.05 | 84.24355 | 0.2827221 | 0.08485983 | 481.3052
0.53 | 0.13 | 0.06 | 0.23 | 0.04 | 82.78508 | 0.2881406 | 0.07770241 | 415.3173
0.5 | 0.08 | 0.08 | 0.3 | 0.04 | 80.95921 | 0.2936117 | 0.07781131 | 411.0292
0.05 | 0.12 | 0.03 | 0.33 | 0.47 | 62.15994 | 0.3029102 | 0.1545514 | 926.8351
0.05 | 0.11 | 0.05 | 0.39 | 0.4 | 64.44903 | 0.3028037 | 0.1584767 | 998.5313
0.04 | 0.1 | 0.07 | 0.44 | 0.34 | 66.35413 | 0.3029721 | 0.1590313 | 1034.161
0.04 | 0.09 | 0.11 | 0.49 | 0.27 | 69.00045 | 0.303067 | 0.1558402 | 1044.008
0.03 | 0.07 | 0.14 | 0.53 | 0.22 | 70.41486 | 0.304452 | 0.150684 | 1015.095
0.06 | 0.19 | 0.03 | 0.21 | 0.51 | 62.69369 | 0.296785 | 0.1467682 | 853.6664
0.07 | 0.17 | 0.05 | 0.27 | 0.44 | 64.6811 | 0.2975099 | 0.1537187 | 946.2014
0.08 | 0.16 | 0.07 | 0.32 | 0.38 | 66.80298 | 0.2975423 | 0.1564747 | 1004.72
0.08 | 0.14 | 0.1 | 0.36 | 0.32 | 68.47923 | 0.2985635 | 0.1570379 | 1037.434
0.09 | 0.11 | 0.14 | 0.4 | 0.26 | 70.05379 | 0.3005679 | 0.1545546 | 1040.109
0.08 | 0.09 | 0.18 | 0.44 | 0.21 | 71.54663 | 0.302061 | 0.148768 | 1006.01
0.07 | 0.07 | 0.23 | 0.46 | 0.16 | 73.02966 | 0.3036033 | 0.1390228 | 928.8302
0.04 | 0.29 | 0.03 | 0.12 | 0.52 | 65.07866 | 0.2876122 | 0.1382608 | 796.1355
0.08 | 0.27 | 0.04 | 0.16 | 0.46 | 66.92588 | 0.2882299 | 0.1457988 | 888.0798
0.1 | 0.24 | 0.06 | 0.21 | 0.39 | 68.71239 | 0.2896144 | 0.1515563 | 968.8389
0.12 | 0.21 | 0.09 | 0.25 | 0.34 | 69.92525 | 0.2917528 | 0.1540678 | 1015.041
0.13 | 0.17 | 0.13 | 0.28 | 0.29 | 70.67884 | 0.294755 | 0.1546807 | 1037.462
0.14 | 0.14 | 0.17 | 0.31 | 0.24 | 71.87831 | 0.2969416 | 0.1515948 | 1027.882
0.13 | 0.11 | 0.23 | 0.34 | 0.19 | 73.03977 | 0.2995548 | 0.1451155 | 982.7206
0.12 | 0.08 | 0.29 | 0.36 | 0.15 | 73.78182 | 0.3023334 | 0.1367255 | 911.3339
0.09 | 0.06 | 0.36 | 0.37 | 0.12 | 74.31444 | 0.3046872 | 0.1283872 | 836.3603
0.06 | 0.38 | 0.03 | 0.1 | 0.43 | 71.18498 | 0.2770864 | 0.1396175 | 866.8565
0.1 | 0.34 | 0.04 | 0.13 | 0.38 | 72.08046 | 0.2793699 | 0.1450024 | 932.1755
0.14 | 0.29 | 0.07 | 0.16 | 0.33 | 72.72288 | 0.2830798 | 0.1490857 | 986.8095
0.17 | 0.25 | 0.1 | 0.19 | 0.29 | 73.29793 | 0.2863158 | 0.1502897 | 1013.033
0.19 | 0.2 | 0.15 | 0.21 | 0.25 | 73.44589 | 0.2905537 | 0.1502185 | 1022.074
0.19 | 0.16 | 0.2 | 0.24 | 0.21 | 73.8897 | 0.2940903 | 0.1469179 | 1001.194
0.18 | 0.12 | 0.26 | 0.26 | 0.17 | 74.2583 | 0.2977424 | 0.1406918 | 948.6526
0.17 | 0.09 | 0.34 | 0.28 | 0.13 | 75.05762 | 0.3008337 | 0.1306811 | 861.9488
0.12 | 0.06 | 0.43 | 0.28 | 0.11 | 74.61835 | 0.3046877 | 0.1251658 | 806.4031
0.09 | 0.45 | 0.03 | 0.08 | 0.35 | 76.75567 | 0.2685214 | 0.1383838 | 906.7743
0.14 | 0.39 | 0.05 | 0.1 | 0.31 | 76.7544 | 0.2728152 | 0.1428235 | 956.986
0.19 | 0.33 | 0.08 | 0.12 | 0.27 | 76.75482 | 0.2775533 | 0.1445408 | 982.9393
0.22 | 0.28 | 0.12 | 0.14 | 0.24 | 76.55982 | 0.2820689 | 0.1451276 | 994.7453
0.24 | 0.23 | 0.17 | 0.16 | 0.2 | 76.77667 | 0.2863163 | 0.142161 | 974.7398
0.25 | 0.18 | 0.22 | 0.18 | 0.17 | 76.50033 | 0.2908502 | 0.1383151 | 939.6894
0.24 | 0.13 | 0.3 | 0.2 | 0.13 | 76.58797 | 0.2957089 | 0.1291267 | 855.0499
0.22 | 0.09 | 0.38 | 0.2 | 0.11 | 75.97276 | 0.3000844 | 0.1233164 | 796.2748
0.16 | 0.06 | 0.5 | 0.2 | 0.08 | 75.98182 | 0.3042042 | 0.1105359 | 677.0944
0.14 | 0.5 | 0.03 | 0.07 | 0.25 | 83.17554 | 0.2608319 | 0.1325872 | 907.1761
0.21 | 0.42 | 0.06 | 0.08 | 0.23 | 81.63175 | 0.2680402 | 0.1360979 | 937.757
0.26 | 0.36 | 0.09 | 0.09 | 0.2 | 81.21769 | 0.2729073 | 0.1353942 | 933.949
0.28 | 0.29 | 0.13 | 0.11 | 0.18 | 79.8916 | 0.2790833 | 0.1352623 | 927.7309
0.3 | 0.24 | 0.18 | 0.12 | 0.16 | 79.15746 | 0.2839493 | 0.1334593 | 908.7359
0.31 | 0.18 | 0.25 | 0.14 | 0.13 | 78.53064 | 0.2897692 | 0.1273789 | 849.0025
0.3 | 0.13 | 0.32 | 0.15 | 0.1 | 78.16879 | 0.2945469 | 0.1173601 | 752.0452
0.26 | 0.08 | 0.42 | 0.15 | 0.08 | 77.09875 | 0.3002381 | 0.1087145 | 665.7822
0.19 | 0.05 | 0.55 | 0.15 | 0.06 | 76.57112 | 0.3048098 | 0.09787599 | 565.0352
0.21 | 0.52 | 0.03 | 0.07 | 0.17 | 88.08186 | 0.2570798 | 0.1213741 | 834.9719
0.28 | 0.43 | 0.06 | 0.07 | 0.16 | 85.69305 | 0.2649594 | 0.1240303 | 850.8537
0.33 | 0.36 | 0.09 | 0.07 | 0.15 | 83.92459 | 0.2711256 | 0.1251509 | 853.6521
0.36 | 0.3 | 0.14 | 0.08 | 0.13 | 82.87688 | 0.2768603 | 0.1225695 | 825.1836
0.38 | 0.24 | 0.19 | 0.09 | 0.11 | 81.84356 | 0.2823486 | 0.1179553 | 776.1305
0.38 | 0.18 | 0.25 | 0.1 | 0.09 | 80.73998 | 0.2879746 | 0.1111051 | 705.6032
0.37 | 0.12 | 0.33 | 0.11 | 0.07 | 79.51359 | 0.2941192 | 0.1014745 | 610.9015
0.32 | 0.07 | 0.44 | 0.12 | 0.05 | 78.42504 | 0.3000834 | 0.08899669 | 495.5422
0.23 | 0.04 | 0.57 | 0.12 | 0.04 | 77.30582 | 0.3050312 | 0.08177136 | 429.3148
0.37 | 0.42 | 0.06 | 0.05 | 0.1 | 88.81323 | 0.2637218 | 0.10713 | 703.6744
0.41 | 0.35 | 0.09 | 0.05 | 0.1 | 86.44043 | 0.2701782 | 0.1095634 | 716.6425
0.44 | 0.28 | 0.13 | 0.06 | 0.09 | 84.57885 | 0.2766504 | 0.1076603 | 690.275
0.45 | 0.22 | 0.18 | 0.07 | 0.08 | 82.97464 | 0.2824858 | 0.1046037 | 654.3512
0.45 | 0.16 | 0.25 | 0.08 | 0.06 | 81.81927 | 0.2884251 | 0.09426629 | 554.9365
0.43 | 0.11 | 0.32 | 0.09 | 0.05 | 80.40289 | 0.2938355 | 0.08780571 | 492.6612
0.38 | 0.06 | 0.43 | 0.11 | 0.03 | 79.3276 | 0.2998592 | 0.07131594 | 351.8248
0.5 | 0.32 | 0.09 | 0.03 | 0.06 | 87.83568 | 0.2711884 | 0.09105774 | 548.082
0.52 | 0.25 | 0.13 | 0.04 | 0.06 | 85.37476 | 0.2779438 | 0.09224137 | 549.721
0.53 | 0.19 | 0.18 | 0.05 | 0.05 | 83.76112 | 0.283764 | 0.08656425 | 493.0566
0.53 | 0.13 | 0.23 | 0.06 | 0.04 | 82.14398 | 0.2895257 | 0.07916553 | 423.8997
0.5 | 0.08 | 0.3 | 0.08 | 0.04 | 80.13454 | 0.295399 | 0.07927885 | 418.7518
0.12 | 0.33 | 0.03 | 0.05 | 0.47 | 68.26344 | 0.2817962 | 0.1409957 | 848.3974
0.11 | 0.39 | 0.05 | 0.05 | 0.4 | 72.75633 | 0.2750875 | 0.1421318 | 904.0528
0.1 | 0.44 | 0.07 | 0.04 | 0.34 | 76.7678 | 0.2691275 | 0.1405074 | 926.6403
0.09 | 0.49 | 0.11 | 0.04 | 0.27 | 81.47814 | 0.2639189 | 0.1381894 | 949.2809
0.07 | 0.53 | 0.14 | 0.03 | 0.22 | 85.19205 | 0.2592016 | 0.1326343 | 924.2442
0.19 | 0.21 | 0.03 | 0.06 | 0.51 | 63.5258 | 0.2930958 | 0.1470423 | 856.3508
0.17 | 0.27 | 0.05 | 0.07 | 0.44 | 67.7548 | 0.2865563 | 0.1488446 | 920.2339
0.16 | 0.32 | 0.07 | 0.08 | 0.38 | 71.62949 | 0.2812647 | 0.1492958 | 968.475
0.14 | 0.36 | 0.1 | 0.08 | 0.32 | 75.23981 | 0.2766352 | 0.1473285 | 988.3428
0.11 | 0.4 | 0.14 | 0.09 | 0.26 | 79.08409 | 0.2724756 | 0.1435851 | 991.6384
0.09 | 0.44 | 0.18 | 0.08 | 0.21 | 82.66912 | 0.2683431 | 0.1380168 | 968.4574
0.07 | 0.46 | 0.23 | 0.07 | 0.16 | 85.80908 | 0.2658145 | 0.1302225 | 915.5607
0.29 | 0.12 | 0.03 | 0.04 | 0.52 | 60.89516 | 0.3005198 | 0.1542956 | 891.2974
0.27 | 0.16 | 0.04 | 0.08 | 0.46 | 64.21567 | 0.2961173 | 0.1562168 | 952.6461
0.24 | 0.21 | 0.06 | 0.1 | 0.39 | 68.11535 | 0.2905903 | 0.1551247 | 991.1823
0.21 | 0.25 | 0.09 | 0.12 | 0.34 | 71.28361 | 0.2867486 | 0.153694 | 1017.203
0.17 | 0.28 | 0.13 | 0.13 | 0.29 | 74.11223 | 0.283678 | 0.1501826 | 1016.46
0.14 | 0.31 | 0.17 | 0.14 | 0.24 | 77.18211 | 0.28067 | 0.1449676 | 999.1024
0.11 | 0.34 | 0.23 | 0.13 | 0.19 | 80.34547 | 0.2778203 | 0.1376755 | 957.3747
0.08 | 0.36 | 0.29 | 0.12 | 0.15 | 82.81762 | 0.2761018 | 0.1296334 | 898.239
0.06 | 0.37 | 0.36 | 0.09 | 0.12 | 84.49194 | 0.2754618 | 0.1225014 | 839.287
0.38 | 0.1 | 0.03 | 0.06 | 0.43 | 63.77936 | 0.2996352 | 0.1617788 | 1000.914
0.34 | 0.13 | 0.04 | 0.1 | 0.38 | 66.34603 | 0.2964366 | 0.1594211 | 1014.718
0.29 | 0.16 | 0.07 | 0.14 | 0.33 | 69.08967 | 0.2936094 | 0.156828 | 1027.901
0.25 | 0.19 | 0.1 | 0.17 | 0.29 | 71.62252 | 0.2909757 | 0.1537501 | 1031.247
0.2 | 0.21 | 0.15 | 0.19 | 0.25 | 73.77437 | 0.2894626 | 0.1499122 | 1020.958
0.16 | 0.24 | 0.2 | 0.19 | 0.21 | 76.35842 | 0.2868551 | 0.1441526 | 991.9201
0.12 | 0.26 | 0.26 | 0.18 | 0.17 | 78.69033 | 0.2850658 | 0.1366234 | 939.6568
0.09 | 0.28 | 0.34 | 0.17 | 0.13 | 81.08309 | 0.2839658 | 0.1276409 | 871.3259
0.06 | 0.28 | 0.43 | 0.12 | 0.11 | 81.79304 | 0.2845317 | 0.122947 | 829.577
0.45 | 0.08 | 0.03 | 0.09 | 0.35 | 66.45087 | 0.2991998 | 0.1627476 | 1052.251
0.39 | 0.1 | 0.05 | 0.14 | 0.31 | 68.40065 | 0.2974951 | 0.1586596 | 1041.751
0.33 | 0.12 | 0.08 | 0.19 | 0.27 | 70.5183 | 0.295947 | 0.1541508 | 1028.147
0.28 | 0.14 | 0.12 | 0.22 | 0.24 | 72.32105 | 0.2946389 | 0.150633 | 1017.625
0.23 | 0.16 | 0.17 | 0.24 | 0.2 | 74.54583 | 0.2931323 | 0.1442222 | 980.7237
0.18 | 0.18 | 0.22 | 0.25 | 0.17 | 76.3757 | 0.2917957 | 0.1381574 | 939.85
0.13 | 0.2 | 0.3 | 0.24 | 0.13 | 78.68183 | 0.2905302 | 0.1280464 | 860.6177
0.09 | 0.2 | 0.38 | 0.22 | 0.11 | 79.37324 | 0.2913808 | 0.1227022 | 813.9089
0.06 | 0.2 | 0.5 | 0.16 | 0.08 | 80.49815 | 0.2922523 | 0.1118302 | 715.3091
0.5 | 0.07 | 0.03 | 0.14 | 0.25 | 70.37733 | 0.2976572 | 0.1535172 | 1020.197
0.42 | 0.08 | 0.06 | 0.21 | 0.23 | 71.39832 | 0.2977784 | 0.1501992 | 1004.704
0.36 | 0.09 | 0.09 | 0.26 | 0.2 | 72.8689 | 0.2973691 | 0.144557 | 969.1329
0.29 | 0.11 | 0.13 | 0.28 | 0.18 | 74.12421 | 0.2962983 | 0.1400402 | 938.7925
0.24 | 0.12 | 0.18 | 0.3 | 0.16 | 75.19755 | 0.2961919 | 0.1360067 | 911.5753
0.18 | 0.14 | 0.25 | 0.31 | 0.13 | 77.01686 | 0.2952728 | 0.1280792 | 850.9514
0.13 | 0.15 | 0.32 | 0.3 | 0.1 | 78.5383 | 0.2949409 | 0.1175585 | 760.4569
0.08 | 0.15 | 0.42 | 0.26 | 0.08 | 79.14533 | 0.2959852 | 0.1099222 | 691.13
0.05 | 0.15 | 0.55 | 0.19 | 0.06 | 79.70693 | 0.2972204 | 0.1014129 | 612.8132
0.52 | 0.07 | 0.03 | 0.21 | 0.17 | 74.16995 | 0.2961028 | 0.1372725 | 908.4651
0.43 | 0.07 | 0.06 | 0.28 | 0.16 | 74.37865 | 0.2973847 | 0.1347432 | 889.8664
0.36 | 0.07 | 0.09 | 0.33 | 0.15 | 74.62966 | 0.2983989 | 0.1323145 | 871.446
0.3 | 0.08 | 0.14 | 0.36 | 0.13 | 75.6933 | 0.2984076 | 0.1267026 | 828.2574
0.24 | 0.09 | 0.19 | 0.38 | 0.11 | 76.73826 | 0.2983357 | 0.1201055 | 773.6982
0.18 | 0.1 | 0.25 | 0.38 | 0.09 | 77.75582 | 0.2982629 | 0.1120556 | 704.5435
0.12 | 0.11 | 0.33 | 0.37 | 0.07 | 78.75867 | 0.2984364 | 0.1029462 | 625.0691
0.07 | 0.12 | 0.44 | 0.32 | 0.05 | 79.6944 | 0.2987219 | 0.09180127 | 527.34
0.04 | 0.12 | 0.57 | 0.23 | 0.04 | 79.706 | 0.3000257 | 0.08594324 | 474.3268
0.42 | 0.05 | 0.06 | 0.37 | 0.1 | 76.70932 | 0.2983745 | 0.1137078 | 711.2328
0.35 | 0.05 | 0.09 | 0.41 | 0.1 | 76.47542 | 0.2995589 | 0.1146163 | 719.2066
0.28 | 0.06 | 0.13 | 0.44 | 0.09 | 77.05187 | 0.299712 | 0.1107296 | 687.4749
0.22 | 0.07 | 0.18 | 0.45 | 0.08 | 77.61918 | 0.2998128 | 0.1064099 | 651.3187
0.16 | 0.08 | 0.25 | 0.45 | 0.06 | 78.66281 | 0.2999054 | 0.09566172 | 558.7854
0.11 | 0.09 | 0.32 | 0.43 | 0.05 | 79.1993 | 0.3000363 | 0.08983366 | 508.8977
0.06 | 0.11 | 0.43 | 0.38 | 0.03 | 80.49303 | 0.2994476 | 0.07429414 | 380.283
0.32 | 0.03 | 0.09 | 0.5 | 0.06 | 77.86186 | 0.3011546 | 0.09350803 | 535.0758
0.25 | 0.04 | 0.13 | 0.52 | 0.06 | 77.92565 | 0.3014813 | 0.0941786 | 541.9597
0.19 | 0.05 | 0.18 | 0.53 | 0.05 | 78.51268 | 0.3015837 | 0.08787892 | 489.5108
0.13 | 0.06 | 0.23 | 0.53 | 0.04 | 79.10202 | 0.3016375 | 0.08079899 | 431.2519
0.08 | 0.08 | 0.3 | 0.5 | 0.04 | 79.44042 | 0.3010481 | 0.08184374 | 440.9465
0.12 | 0.03 | 0.33 | 0.05 | 0.47 | 58.81869 | 0.3130291 | 0.1752336 | 1063.442
0.11 | 0.05 | 0.39 | 0.05 | 0.4 | 61.7184 | 0.3105317 | 0.1774197 | 1132.432
0.1 | 0.07 | 0.44 | 0.04 | 0.34 | 64.32176 | 0.3081451 | 0.1765674 | 1166.375
0.09 | 0.11 | 0.49 | 0.04 | 0.27 | 68.39686 | 0.3036467 | 0.1697799 | 1161.47
0.07 | 0.14 | 0.53 | 0.03 | 0.22 | 71.31892 | 0.3004566 | 0.1628383 | 1130.413
0.19 | 0.03 | 0.21 | 0.06 | 0.51 | 57.9766 | 0.3117715 | 0.1680981 | 983.2755
0.17 | 0.05 | 0.27 | 0.07 | 0.44 | 60.76114 | 0.3094125 | 0.1722632 | 1065.58
0.16 | 0.07 | 0.32 | 0.08 | 0.38 | 63.53708 | 0.3070054 | 0.1725517 | 1113.792
0.14 | 0.1 | 0.36 | 0.08 | 0.32 | 66.51856 | 0.3037113 | 0.1702399 | 1135.799
0.11 | 0.14 | 0.4 | 0.09 | 0.26 | 70.11439 | 0.2995937 | 0.1643788 | 1127.851
0.09 | 0.18 | 0.44 | 0.08 | 0.21 | 73.48315 | 0.2955089 | 0.1566538 | 1091.257
0.07 | 0.23 | 0.46 | 0.07 | 0.16 | 77.40781 | 0.2901294 | 0.1437877 | 1001.028
0.29 | 0.03 | 0.12 | 0.04 | 0.52 | 58.14519 | 0.3098294 | 0.1647439 | 952.6876
0.27 | 0.04 | 0.16 | 0.08 | 0.46 | 60.48349 | 0.3084113 | 0.1678971 | 1019.858
0.24 | 0.06 | 0.21 | 0.1 | 0.39 | 63.26389 | 0.3061293 | 0.1694452 | 1077.88
0.21 | 0.09 | 0.25 | 0.12 | 0.34 | 66.03225 | 0.3031794 | 0.1672703 | 1099.37
0.17 | 0.13 | 0.28 | 0.13 | 0.29 | 69.02723 | 0.2992609 | 0.1632303 | 1100.216
0.14 | 0.17 | 0.31 | 0.14 | 0.24 | 72.32192 | 0.2952346 | 0.1558477 | 1068.956
0.11 | 0.23 | 0.34 | 0.13 | 0.19 | 76.43224 | 0.2892881 | 0.1453503 | 1007.043
0.08 | 0.29 | 0.36 | 0.12 | 0.15 | 80.27681 | 0.2834139 | 0.1340309 | 926.6391
0.06 | 0.36 | 0.37 | 0.09 | 0.12 | 84.1233 | 0.2765087 | 0.1230908 | 843.1353
0.38 | 0.03 | 0.1 | 0.06 | 0.43 | 61.56822 | 0.3068567 | 0.1686073 | 1040.211
0.34 | 0.04 | 0.13 | 0.1 | 0.38 | 63.41363 | 0.3058198 | 0.1682467 | 1067.657
0.29 | 0.07 | 0.16 | 0.14 | 0.33 | 66.08646 | 0.3030028 | 0.1650563 | 1077.964
0.25 | 0.1 | 0.19 | 0.17 | 0.29 | 68.58673 | 0.3002856 | 0.1607831 | 1072.535
0.2 | 0.15 | 0.21 | 0.19 | 0.25 | 71.70941 | 0.2956794 | 0.1542053 | 1046.184
0.16 | 0.2 | 0.24 | 0.19 | 0.21 | 74.95371 | 0.2910078 | 0.1468031 | 1007.682
0.12 | 0.26 | 0.26 | 0.18 | 0.17 | 78.69033 | 0.2850658 | 0.1372323 | 945.5409
0.09 | 0.34 | 0.28 | 0.17 | 0.13 | 83.25757 | 0.2777711 | 0.1238776 | 846.9257
0.06 | 0.43 | 0.28 | 0.12 | 0.11 | 87.34542 | 0.268843 | 0.1149694 | 780.3159
0.45 | 0.03 | 0.08 | 0.09 | 0.35 | 64.82259 | 0.3043454 | 0.166656 | 1073.071
0.39 | 0.05 | 0.1 | 0.14 | 0.31 | 66.72596 | 0.3026964 | 0.1629503 | 1066.955
0.33 | 0.08 | 0.12 | 0.19 | 0.27 | 69.15135 | 0.3001119 | 0.1575636 | 1048.947
0.28 | 0.12 | 0.14 | 0.22 | 0.24 | 71.63287 | 0.2967033 | 0.1519029 | 1024.332
0.23 | 0.17 | 0.16 | 0.24 | 0.2 | 74.897 | 0.2920984 | 0.1436446 | 977.6974
0.18 | 0.22 | 0.18 | 0.25 | 0.17 | 77.80325 | 0.2876525 | 0.1360024 | 928.5311
0.13 | 0.3 | 0.2 | 0.24 | 0.13 | 82.32745 | 0.2801442 | 0.1232664 | 835.7773
0.09 | 0.38 | 0.2 | 0.22 | 0.11 | 86.01331 | 0.2726407 | 0.1145543 | 771.0269
0.06 | 0.5 | 0.2 | 0.16 | 0.08 | 91.75272 | 0.2609059 | 0.1025314 | 676.8602
0.5 | 0.03 | 0.07 | 0.14 | 0.25 | 69.00871 | 0.3018052 | 0.156236 | 1034.492
0.42 | 0.06 | 0.08 | 0.21 | 0.23 | 70.71183 | 0.2998336 | 0.1512874 | 1009.531
0.36 | 0.09 | 0.09 | 0.26 | 0.2 | 72.8689 | 0.2973691 | 0.144557 | 969.1329
0.29 | 0.13 | 0.11 | 0.28 | 0.18 | 74.83672 | 0.2942168 | 0.139552 | 939.1688
0.24 | 0.18 | 0.12 | 0.3 | 0.16 | 77.34026 | 0.2900003 | 0.1332266 | 899.3236
0.18 | 0.25 | 0.14 | 0.31 | 0.13 | 80.97522 | 0.284007 | 0.1230526 | 826.9031
0.13 | 0.32 | 0.15 | 0.3 | 0.1 | 84.81691 | 0.2773144 | 0.1123596 | 743.8506
0.08 | 0.42 | 0.15 | 0.26 | 0.08 | 89.34273 | 0.2676129 | 0.1025423 | 668.9366
0.05 | 0.55 | 0.15 | 0.19 | 0.06 | 94.85706 | 0.2554424 | 0.08984788 | 567.1593
0.52 | 0.03 | 0.07 | 0.21 | 0.17 | 72.76613 | 0.3002019 | 0.1387213 | 912.2379
0.43 | 0.06 | 0.07 | 0.28 | 0.16 | 74.02487 | 0.2984104 | 0.1351027 | 890.8352
0.36 | 0.09 | 0.07 | 0.33 | 0.15 | 75.34246 | 0.2963457 | 0.1315497 | 869.0403
0.3 | 0.14 | 0.08 | 0.36 | 0.13 | 77.83754 | 0.2922992 | 0.1242878 | 819.0204
0.24 | 0.19 | 0.09 | 0.38 | 0.11 | 80.35507 | 0.2881377 | 0.1165056 | 761.2784
0.18 | 0.25 | 0.1 | 0.38 | 0.09 | 83.30032 | 0.2827792 | 0.1079158 | 695.285
0.12 | 0.33 | 0.11 | 0.37 | 0.07 | 86.99483 | 0.275664 | 0.09784614 | 616.6852
0.07 | 0.44 | 0.12 | 0.32 | 0.05 | 91.83075 | 0.2654717 | 0.08556538 | 519.4415
0.04 | 0.57 | 0.12 | 0.23 | 0.04 | 96.91061 | 0.2530617 | 0.07692928 | 454.4228
0.42 | 0.06 | 0.05 | 0.37 | 0.1 | 77.07279 | 0.2973508 | 0.1135451 | 711.6812
0.35 | 0.09 | 0.05 | 0.41 | 0.1 | 77.93363 | 0.2954596 | 0.1134507 | 717.1976
0.28 | 0.13 | 0.06 | 0.44 | 0.09 | 79.62379 | 0.2925269 | 0.108851 | 684.9008
0.22 | 0.18 | 0.07 | 0.45 | 0.08 | 81.69176 | 0.2885004 | 0.1037921 | 649.1114
0.16 | 0.25 | 0.08 | 0.45 | 0.06 | 85.0364 | 0.2823804 | 0.0927797 | 562.3431
0.11 | 0.32 | 0.09 | 0.43 | 0.05 | 87.88869 | 0.2762638 | 0.08643242 | 515.213
0.06 | 0.43 | 0.11 | 0.38 | 0.03 | 92.62184 | 0.2665699 | 0.07176096 | 399.066
0.32 | 0.09 | 0.03 | 0.5 | 0.06 | 80.0916 | 0.295015 | 0.09286246 | 540.0555
0.25 | 0.13 | 0.04 | 0.52 | 0.06 | 81.28124 | 0.2922554 | 0.09308443 | 548.409
0.19 | 0.18 | 0.05 | 0.53 | 0.05 | 83.39703 | 0.2882319 | 0.08673433 | 501.1857
0.13 | 0.23 | 0.06 | 0.53 | 0.04 | 85.60248 | 0.2839653 | 0.07995742 | 450.0155
0.08 | 0.3 | 0.08 | 0.5 | 0.04 | 87.79639 | 0.2783373 | 0.07997956 | 457.9869
0.12 | 0.33 | 0.05 | 0.03 | 0.47 | 68.19958 | 0.2819588 | 0.1416984 | 853.7136
0.11 | 0.39 | 0.05 | 0.05 | 0.4 | 72.75633 | 0.2750875 | 0.1416904 | 900.327
0.1 | 0.44 | 0.04 | 0.07 | 0.34 | 76.86916 | 0.2688856 | 0.1389989 | 913.9138
0.09 | 0.49 | 0.04 | 0.11 | 0.27 | 81.71882 | 0.2633646 | 0.1346427 | 918.0079
0.07 | 0.53 | 0.03 | 0.14 | 0.22 | 85.58106 | 0.2583278 | 0.1273414 | 876.8786
0.19 | 0.21 | 0.06 | 0.03 | 0.51 | 63.43159 | 0.2933431 | 0.1488052 | 869.64
0.17 | 0.27 | 0.07 | 0.05 | 0.44 | 67.69032 | 0.2867196 | 0.1499703 | 929.1914
0.16 | 0.32 | 0.08 | 0.07 | 0.38 | 71.5968 | 0.2813449 | 0.1498367 | 972.9824
0.14 | 0.36 | 0.08 | 0.1 | 0.32 | 75.30729 | 0.2764742 | 0.1462795 | 979.3212
0.11 | 0.4 | 0.09 | 0.14 | 0.26 | 79.25682 | 0.2720756 | 0.1399825 | 959.5038
0.09 | 0.44 | 0.08 | 0.18 | 0.21 | 83.02135 | 0.2675481 | 0.1322475 | 916.3821
0.07 | 0.46 | 0.07 | 0.23 | 0.16 | 86.38933 | 0.264535 | 0.1228294 | 848.5213
0.29 | 0.12 | 0.04 | 0.03 | 0.52 | 60.86396 | 0.3006028 | 0.1548882 | 895.7283
0.27 | 0.16 | 0.08 | 0.04 | 0.46 | 64.08904 | 0.296444 | 0.1583802 | 969.5696
0.24 | 0.21 | 0.1 | 0.06 | 0.39 | 67.98417 | 0.2909178 | 0.1570922 | 1007.168
0.21 | 0.25 | 0.12 | 0.09 | 0.34 | 71.18411 | 0.2869905 | 0.155197 | 1029.853
0.17 | 0.28 | 0.13 | 0.13 | 0.29 | 74.11223 | 0.283678 | 0.1501826 | 1016.46
0.14 | 0.31 | 0.14 | 0.17 | 0.24 | 77.28664 | 0.2804279 | 0.143857 | 989.597
0.11 | 0.34 | 0.13 | 0.23 | 0.19 | 80.70107 | 0.2770166 | 0.1347088 | 932.079
0.08 | 0.36 | 0.12 | 0.29 | 0.15 | 83.43238 | 0.2747395 | 0.1263322 | 870.8466
0.06 | 0.37 | 0.09 | 0.36 | 0.12 | 85.4808 | 0.2733017 | 0.1167419 | 791.2503
0.38 | 0.1 | 0.06 | 0.03 | 0.43 | 63.68285 | 0.2998832 | 0.163427 | 1013.976
0.34 | 0.13 | 0.1 | 0.04 | 0.38 | 66.14738 | 0.2969354 | 0.1625365 | 1039.973
0.29 | 0.16 | 0.14 | 0.07 | 0.33 | 68.85296 | 0.2941892 | 0.1603671 | 1057.326
0.25 | 0.19 | 0.17 | 0.1 | 0.29 | 71.38386 | 0.2915477 | 0.1570314 | 1058.989
0.2 | 0.21 | 0.19 | 0.15 | 0.25 | 73.63557 | 0.2897888 | 0.151496 | 1034.33
0.16 | 0.24 | 0.19 | 0.2 | 0.21 | 76.39371 | 0.2867738 | 0.1438347 | 989.2544
0.12 | 0.26 | 0.18 | 0.26 | 0.17 | 78.98031 | 0.284411 | 0.1344166 | 921.341
0.09 | 0.28 | 0.17 | 0.34 | 0.13 | 81.69841 | 0.282605 | 0.1235566 | 837.8055
0.06 | 0.28 | 0.12 | 0.43 | 0.11 | 82.93655 | 0.2820254 | 0.1165096 | 777.5421
0.45 | 0.08 | 0.09 | 0.03 | 0.35 | 66.25229 | 0.299694 | 0.1654645 | 1074.352
0.39 | 0.1 | 0.14 | 0.05 | 0.31 | 68.0948 | 0.2982426 | 0.1624389 | 1072.694
0.33 | 0.12 | 0.19 | 0.08 | 0.27 | 70.13762 | 0.296859 | 0.1586694 | 1065.596
0.28 | 0.14 | 0.22 | 0.12 | 0.24 | 71.97326 | 0.2954584 | 0.1546144 | 1050.925
0.23 | 0.16 | 0.24 | 0.17 | 0.2 | 74.29797 | 0.2937048 | 0.1464005 | 998.6206
0.18 | 0.18 | 0.25 | 0.22 | 0.17 | 76.26798 | 0.2920407 | 0.1389826 | 946.5611
0.13 | 0.2 | 0.24 | 0.3 | 0.13 | 78.90122 | 0.2900414 | 0.1266203 | 849.2562
0.09 | 0.2 | 0.22 | 0.38 | 0.11 | 79.96432 | 0.2900763 | 0.119192 | 786.4749
0.06 | 0.2 | 0.16 | 0.5 | 0.08 | 81.77204 | 0.2894805 | 0.1057941 | 670.0665
0.5 | 0.07 | 0.14 | 0.03 | 0.25 | 69.9959 | 0.2985681 | 0.1571083 | 1049.284
0.42 | 0.08 | 0.21 | 0.06 | 0.23 | 70.87689 | 0.2990096 | 0.1547012 | 1040.886
0.36 | 0.09 | 0.26 | 0.09 | 0.2 | 72.26923 | 0.2987642 | 0.1492554 | 1006.538
0.29 | 0.11 | 0.28 | 0.13 | 0.18 | 73.58444 | 0.2975407 | 0.144531 | 974.9509
0.24 | 0.12 | 0.3 | 0.18 | 0.16 | 74.76525 | 0.297176 | 0.1390778 | 935.8056
0.18 | 0.14 | 0.31 | 0.25 | 0.13 | 76.79954 | 0.2957595 | 0.1294325 | 861.4268
0.13 | 0.15 | 0.3 | 0.32 | 0.1 | 78.61249 | 0.2947771 | 0.1171637 | 757.5104
0.08 | 0.15 | 0.26 | 0.42 | 0.08 | 79.75123 | 0.2946612 | 0.1072422 | 671.9338
0.05 | 0.15 | 0.19 | 0.55 | 0.06 | 81.07086 | 0.2942696 | 0.09567751 | 572.3717
0.52 | 0.07 | 0.21 | 0.03 | 0.17 | 73.53136 | 0.2975731 | 0.1410531 | 937.4468
0.43 | 0.07 | 0.28 | 0.06 | 0.16 | 73.5917 | 0.2991869 | 0.1390891 | 922.4493
0.36 | 0.07 | 0.33 | 0.09 | 0.15 | 73.76479 | 0.3003692 | 0.1368579 | 904.9292
0.3 | 0.08 | 0.36 | 0.14 | 0.13 | 74.89922 | 0.3001965 | 0.130554 | 856.0665
0.24 | 0.09 | 0.38 | 0.19 | 0.11 | 76.04498 | 0.299881 | 0.1231885 | 795.5148
0.18 | 0.1 | 0.38 | 0.25 | 0.09 | 77.2717 | 0.2993309 | 0.1140483 | 718.2824
0.12 | 0.11 | 0.37 | 0.33 | 0.07 | 78.60804 | 0.2987651 | 0.1032733 | 626.9926
0.07 | 0.12 | 0.32 | 0.44 | 0.05 | 80.15116 | 0.297736 | 0.09002903 | 515.6494
0.04 | 0.12 | 0.23 | 0.57 | 0.04 | 81.0078 | 0.2972303 | 0.08177975 | 447.9588
0.42 | 0.05 | 0.37 | 0.06 | 0.1 | 75.57082 | 0.3009148 | 0.1171583 | 732.9563
0.35 | 0.05 | 0.41 | 0.09 | 0.1 | 75.29623 | 0.3021878 | 0.118077 | 740.7836
0.28 | 0.06 | 0.44 | 0.13 | 0.09 | 75.90119 | 0.3022612 | 0.114164 | 708.9885
0.22 | 0.07 | 0.45 | 0.18 | 0.08 | 76.61011 | 0.3020345 | 0.1094423 | 670.3067
0.16 | 0.08 | 0.45 | 0.25 | 0.06 | 77.90692 | 0.3015515 | 0.09741401 | 568.8601
0.11 | 0.09 | 0.43 | 0.32 | 0.05 | 78.78088 | 0.3009418 | 0.09052006 | 512.4369
0.06 | 0.11 | 0.38 | 0.43 | 0.03 | 80.68334 | 0.2990405 | 0.07340919 | 374.8403
0.32 | 0.03 | 0.5 | 0.09 | 0.06 | 76.32125 | 0.3045289 | 0.09616775 | 548.2914
0.25 | 0.04 | 0.52 | 0.13 | 0.06 | 76.45571 | 0.3046953 | 0.09699939 | 556.5452
0.19 | 0.05 | 0.53 | 0.18 | 0.05 | 77.18431 | 0.3044699 | 0.09030881 | 501.7964
0.13 | 0.06 | 0.53 | 0.23 | 0.04 | 77.94418 | 0.3041377 | 0.08278194 | 441.099
0.08 | 0.08 | 0.5 | 0.3 | 0.04 | 78.6748 | 0.3026976 | 0.08304661 | 446.8998
0.12 | 0.03 | 0.05 | 0.33 | 0.47 | 59.71544 | 0.310671 | 0.1612869 | 960.0639
0.11 | 0.05 | 0.05 | 0.39 | 0.4 | 62.83772 | 0.3076815 | 0.1620013 | 1013.675
0.1 | 0.07 | 0.04 | 0.44 | 0.34 | 65.6822 | 0.3047723 | 0.1596962 | 1032.979
0.09 | 0.11 | 0.04 | 0.49 | 0.27 | 69.95707 | 0.2999162 | 0.1531622 | 1026.104
0.07 | 0.14 | 0.03 | 0.53 | 0.22 | 73.10462 | 0.2962897 | 0.1455353 | 987.3149
0.19 | 0.03 | 0.06 | 0.21 | 0.51 | 58.44838 | 0.3105095 | 0.1601634 | 925.4613
0.17 | 0.05 | 0.07 | 0.27 | 0.44 | 61.40775 | 0.3077369 | 0.1624317 | 990.85
0.16 | 0.07 | 0.08 | 0.32 | 0.38 | 64.32493 | 0.3050231 | 0.1621053 | 1031.976
0.14 | 0.1 | 0.08 | 0.36 | 0.32 | 67.46809 | 0.3013871 | 0.1585011 | 1041.039
0.11 | 0.14 | 0.09 | 0.4 | 0.26 | 71.19181 | 0.2970355 | 0.1519937 | 1024.884
0.09 | 0.18 | 0.08 | 0.44 | 0.21 | 74.75986 | 0.2925555 | 0.1432985 | 978.2901
0.07 | 0.23 | 0.07 | 0.46 | 0.16 | 78.8319 | 0.2869211 | 0.1314911 | 897.0433
0.29 | 0.03 | 0.04 | 0.12 | 0.52 | 58.39492 | 0.3091585 | 0.1603052 | 920.1774
0.27 | 0.04 | 0.08 | 0.16 | 0.46 | 60.73711 | 0.3077488 | 0.1643624 | 993.414
0.24 | 0.06 | 0.1 | 0.21 | 0.39 | 63.62548 | 0.3052128 | 0.164369 | 1038.148
0.21 | 0.09 | 0.12 | 0.25 | 0.34 | 66.46472 | 0.3021116 | 0.1617139 | 1054.786
0.17 | 0.13 | 0.13 | 0.28 | 0.29 | 69.54107 | 0.2980229 | 0.1566119 | 1045.464
0.14 | 0.17 | 0.14 | 0.31 | 0.24 | 72.91632 | 0.2938392 | 0.149609 | 1017.031
0.11 | 0.23 | 0.13 | 0.34 | 0.19 | 77.18133 | 0.2875779 | 0.1388671 | 952.7928
0.08 | 0.29 | 0.12 | 0.36 | 0.15 | 81.14658 | 0.2814743 | 0.1277288 | 874.0251
0.06 | 0.36 | 0.09 | 0.37 | 0.12 | 85.14912 | 0.2742659 | 0.1170406 | 792.7327
0.38 | 0.03 | 0.06 | 0.1 | 0.43 | 61.69702 | 0.3065235 | 0.166668 | 1025.245
0.34 | 0.04 | 0.1 | 0.13 | 0.38 | 63.5131 | 0.3055678 | 0.1665121 | 1053.722
0.29 | 0.07 | 0.14 | 0.16 | 0.33 | 66.15422 | 0.3028354 | 0.1638457 | 1067.922
0.25 | 0.1 | 0.17 | 0.19 | 0.29 | 68.65506 | 0.3001204 | 0.1598614 | 1064.93
0.2 | 0.15 | 0.19 | 0.21 | 0.25 | 71.77891 | 0.2955151 | 0.1534726 | 1040.135
0.16 | 0.2 | 0.19 | 0.24 | 0.21 | 75.13038 | 0.2905996 | 0.1452249 | 994.5928
0.12 | 0.26 | 0.18 | 0.26 | 0.17 | 78.98031 | 0.284411 | 0.1347457 | 924.5911
0.09 | 0.34 | 0.17 | 0.28 | 0.13 | 83.65495 | 0.2768968 | 0.1215307 | 827.6698
0.06 | 0.43 | 0.12 | 0.28 | 0.11 | 87.93263 | 0.2675729 | 0.1126213 | 761.1632
0.45 | 0.03 | 0.09 | 0.08 | 0.35 | 64.78946 | 0.3044282 | 0.1670574 | 1076.249
0.39 | 0.05 | 0.14 | 0.1 | 0.31 | 66.58988 | 0.3030305 | 0.1640459 | 1075.255
0.33 | 0.08 | 0.19 | 0.12 | 0.27 | 68.90887 | 0.3006949 | 0.1597674 | 1066.392
0.28 | 0.12 | 0.22 | 0.14 | 0.24 | 71.35449 | 0.2973605 | 0.1550041 | 1050.038
0.23 | 0.17 | 0.24 | 0.16 | 0.2 | 74.61382 | 0.2927519 | 0.1461694 | 998.5406
0.18 | 0.22 | 0.25 | 0.18 | 0.17 | 77.55222 | 0.2882213 | 0.1379639 | 944.7245
0.13 | 0.3 | 0.24 | 0.2 | 0.13 | 82.18168 | 0.2804662 | 0.124228 | 843.6951
0.09 | 0.38 | 0.22 | 0.2 | 0.11 | 85.93989 | 0.2728003 | 0.1149671 | 774.4194
0.06 | 0.5 | 0.16 | 0.2 | 0.08 | 91.90095 | 0.2605915 | 0.1008006 | 661.5578
0.5 | 0.03 | 0.14 | 0.07 | 0.25 | 68.76573 | 0.3023875 | 0.1579003 | 1047.078
0.42 | 0.06 | 0.21 | 0.08 | 0.23 | 70.25968 | 0.300903 | 0.1549231 | 1038.234
0.36 | 0.09 | 0.26 | 0.09 | 0.2 | 72.26923 | 0.2987642 | 0.1492554 | 1006.538
0.29 | 0.13 | 0.28 | 0.11 | 0.18 | 74.22536 | 0.2956217 | 0.1444631 | 978.8075
0.24 | 0.18 | 0.3 | 0.12 | 0.16 | 76.69306 | 0.2914662 | 0.1383637 | 941.4191
0.18 | 0.25 | 0.31 | 0.14 | 0.13 | 80.36181 | 0.2853682 | 0.1275503 | 863.9953
0.13 | 0.32 | 0.3 | 0.15 | 0.1 | 84.26391 | 0.2785178 | 0.1145804 | 761.272989
0.08 | 0.42 | 0.26 | 0.15 | 0.08 | 88.93043 | 0.2684938 | 0.1058926 | 697.6879
0.05 | 0.55 | 0.19 | 0.15 | 0.06 | 94.70782 | 0.2557547 | 0.09158144 | 582.1665
0.52 | 0.03 | 0.21 | 0.07 | 0.17 | 72.26883 | 0.3013508 | 0.1411767 | 930.0178
0.43 | 0.06 | 0.28 | 0.07 | 0.16 | 73.27344 | 0.3001327 | 0.1390844 | 920.2847
0.36 | 0.09 | 0.33 | 0.07 | 0.15 | 74.40616 | 0.2984752 | 0.1369201 | 909.7024
0.3 | 0.14 | 0.36 | 0.08 | 0.13 | 76.82902 | 0.2945603 | 0.1309282 | 871.2836
0.24 | 0.19 | 0.38 | 0.09 | 0.11 | 79.30079 | 0.2904693 | 0.1235562 | 817.4331
0.18 | 0.25 | 0.38 | 0.1 | 0.09 | 82.26361 | 0.2850394 | 0.1135889 | 739.7048
0.12 | 0.33 | 0.37 | 0.11 | 0.07 | 86.0243 | 0.2777456 | 0.1021464 | 650.0392
0.07 | 0.44 | 0.32 | 0.12 | 0.05 | 91.07935 | 0.267053 | 0.08800402 | 538.1445
0.04 | 0.57 | 0.23 | 0.12 | 0.04 | 96.49705 | 0.2539178 | 0.07785526 | 461.6874
0.42 | 0.06 | 0.37 | 0.05 | 0.1 | 75.89801 | 0.2999701 | 0.116677 | 730.9071
0.35 | 0.09 | 0.41 | 0.05 | 0.1 | 76.60908 | 0.2984036 | 0.117319 | 741.9779
0.28 | 0.13 | 0.44 | 0.06 | 0.09 | 78.21717 | 0.2956267 | 0.113023 | 712.2285
0.22 | 0.18 | 0.45 | 0.07 | 0.08 | 80.27785 | 0.2915876 | 0.1080776 | 677.9882
0.16 | 0.25 | 0.45 | 0.08 | 0.06 | 83.64789 | 0.2853658 | 0.09700531 | 591.5728
0.11 | 0.32 | 0.43 | 0.09 | 0.05 | 86.60789 | 0.278988 | 0.09079485 | 546.7477
0.06 | 0.43 | 0.38 | 0.11 | 0.03 | 91.60811 | 0.2686865 | 0.07564714 | 427.6424
0.32 | 0.09 | 0.5 | 0.03 | 0.06 | 78.33004 | 0.2988567 | 0.096232 | 558.8004
0.25 | 0.13 | 0.52 | 0.04 | 0.06 | 79.47902 | 0.2961706 | 0.09701687 | 571.7417
0.19 | 0.18 | 0.53 | 0.05 | 0.05 | 81.58556 | 0.2921312 | 0.09097172 | 527.2913
0.13 | 0.23 | 0.53 | 0.06 | 0.04 | 83.8023 | 0.287805 | 0.08507756 | 483.2045
0.08 | 0.3 | 0.5 | 0.08 | 0.04 | 86.20403 | 0.2817131 | 0.08579058 | 498.9911
0.12 | 0.05 | 0.33 | 0.03 | 0.47 | 59.38048 | 0.31113 | 0.1744773 | 1062.613
0.11 | 0.05 | 0.39 | 0.05 | 0.4 | 61.7184 | 0.3105317 | 0.1774197 | 1132.432
0.1 | 0.04 | 0.44 | 0.07 | 0.34 | 63.42252 | 0.3110218 | 0.1771496 | 1162.618
0.09 | 0.04 | 0.49 | 0.11 | 0.27 | 66.24927 | 0.310295 | 0.1705065 | 1148.023
0.07 | 0.03 | 0.53 | 0.14 | 0.22 | 67.83254 | 0.3110125 | 0.1629289 | 1100.155
0.19 | 0.06 | 0.21 | 0.03 | 0.51 | 58.80404 | 0.3089226 | 0.1666977 | 979.3018
0.17 | 0.07 | 0.27 | 0.05 | 0.44 | 61.32961 | 0.3075126 | 0.1715299 | 1064.575
0.16 | 0.08 | 0.32 | 0.07 | 0.38 | 63.82644 | 0.3060646 | 0.1722585 | 1113.853
0.14 | 0.08 | 0.36 | 0.1 | 0.32 | 65.91904 | 0.3056126 | 0.1706727 | 1134.34
0.11 | 0.09 | 0.4 | 0.14 | 0.26 | 68.5727 | 0.3043519 | 0.1650021 | 1120.55
0.09 | 0.08 | 0.44 | 0.18 | 0.21 | 70.32627 | 0.3050303 | 0.1571732 | 1070.949
0.07 | 0.07 | 0.46 | 0.23 | 0.16 | 72.1852 | 0.3055311 | 0.1448413 | 973.676
0.29 | 0.04 | 0.12 | 0.03 | 0.52 | 58.41899 | 0.3088809 | 0.1642371 | 950.9735
0.27 | 0.08 | 0.16 | 0.04 | 0.46 | 61.59872 | 0.3046514 | 0.1661405 | 1014.688
0.24 | 0.1 | 0.21 | 0.06 | 0.39 | 64.42338 | 0.302329 | 0.168089 | 1076.031
0.21 | 0.12 | 0.25 | 0.09 | 0.34 | 66.91475 | 0.3003544 | 0.1664004 | 1098.903
0.17 | 0.13 | 0.28 | 0.13 | 0.29 | 69.02723 | 0.2992609 | 0.1632303 | 1100.216
0.14 | 0.14 | 0.31 | 0.17 | 0.24 | 71.3884 | 0.2980947 | 0.1564932 | 1068.073
0.11 | 0.13 | 0.34 | 0.23 | 0.19 | 73.24423 | 0.2988329 | 0.1477639 | 1008.193
0.08 | 0.12 | 0.36 | 0.29 | 0.15 | 74.74758 | 0.2996603 | 0.1377619 | 927.9372
0.06 | 0.09 | 0.37 | 0.36 | 0.12 | 75.20735 | 0.3023375 | 0.1280684 | 840.2248
0.38 | 0.06 | 0.1 | 0.03 | 0.43 | 62.41852 | 0.3040141 | 0.167394 | 1037.239
0.34 | 0.1 | 0.13 | 0.04 | 0.38 | 65.16866 | 0.3000698 | 0.1661529 | 1064.162
0.29 | 0.14 | 0.16 | 0.07 | 0.33 | 68.18461 | 0.2962818 | 0.1628662 | 1075.048
0.25 | 0.17 | 0.19 | 0.1 | 0.29 | 70.70829 | 0.2936217 | 0.1587618 | 1069.97
0.2 | 0.19 | 0.21 | 0.15 | 0.25 | 72.94672 | 0.291864 | 0.1530068 | 1043.621
0.16 | 0.19 | 0.24 | 0.2 | 0.21 | 74.63816 | 0.2919629 | 0.1471149 | 1008.563
0.12 | 0.18 | 0.26 | 0.26 | 0.17 | 76.09043 | 0.292795 | 0.1394839 | 951.2726
0.09 | 0.17 | 0.28 | 0.34 | 0.13 | 77.72368 | 0.2938949 | 0.1280243 | 856.9747
0.06 | 0.12 | 0.28 | 0.43 | 0.11 | 77.04584 | 0.2985788 | 0.121844 | 794.6728
0.45 | 0.09 | 0.08 | 0.03 | 0.35 | 66.57834 | 0.2986627 | 0.1646494 | 1069.78
0.39 | 0.14 | 0.1 | 0.05 | 0.31 | 69.43699 | 0.2940684 | 0.1602112 | 1063.274
0.33 | 0.19 | 0.12 | 0.08 | 0.27 | 72.53499 | 0.289542 | 0.1543519 | 1043.641
0.28 | 0.22 | 0.14 | 0.12 | 0.24 | 74.73127 | 0.2871717 | 0.1488164 | 1016.128
0.23 | 0.24 | 0.16 | 0.17 | 0.2 | 77.111 | 0.2854132 | 0.1414502 | 970.4612
0.18 | 0.25 | 0.18 | 0.22 | 0.17 | 78.76756 | 0.2847823 | 0.1351031 | 925.4279
0.13 | 0.24 | 0.2 | 0.3 | 0.13 | 80.35793 | 0.2858957 | 0.1248262 | 840.7392
0.09 | 0.22 | 0.2 | 0.38 | 0.11 | 80.70005 | 0.2880058 | 0.1184414 | 783.5369
0.06 | 0.16 | 0.2 | 0.5 | 0.08 | 80.28004 | 0.2936104 | 0.1067713 | 671.3658
0.5 | 0.14 | 0.07 | 0.03 | 0.25 | 72.39601 | 0.291281 | 0.1535298 | 1034.48
0.42 | 0.21 | 0.08 | 0.06 | 0.23 | 75.35161 | 0.2855808 | 0.1471926 | 1002.506
0.36 | 0.26 | 0.09 | 0.09 | 0.2 | 78.21587 | 0.281177 | 0.1398612 | 957.6459
0.29 | 0.28 | 0.11 | 0.13 | 0.18 | 79.65752 | 0.2797546 | 0.1353079 | 926.8239
0.24 | 0.3 | 0.12 | 0.18 | 0.16 | 81.20723 | 0.278523 | 0.1297455 | 886.8633
0.18 | 0.31 | 0.14 | 0.25 | 0.13 | 82.92339 | 0.2783124 | 0.1214206 | 820.7018
0.13 | 0.3 | 0.15 | 0.32 | 0.1 | 84.15055 | 0.2792353 | 0.1127198 | 744.4354
0.08 | 0.26 | 0.15 | 0.42 | 0.08 | 83.89436 | 0.2831675 | 0.1050382 | 671.6008
0.05 | 0.19 | 0.15 | 0.55 | 0.06 | 82.57682 | 0.2901443 | 0.09497473 | 573.2469
0.52 | 0.21 | 0.07 | 0.03 | 0.17 | 78.46015 | 0.2831359 | 0.1353277 | 915.2149
0.43 | 0.28 | 0.07 | 0.06 | 0.16 | 81.04978 | 0.2774812 | 0.1302459 | 884.65
0.36 | 0.33 | 0.07 | 0.09 | 0.15 | 83.0703 | 0.2734527 | 0.1256617 | 853.9834
0.3 | 0.36 | 0.08 | 0.14 | 0.13 | 84.94347 | 0.2714724 | 0.1187734 | 800.8023
0.24 | 0.38 | 0.09 | 0.19 | 0.11 | 86.56754 | 0.2701114 | 0.1119153 | 745.0173
0.18 | 0.38 | 0.1 | 0.25 | 0.09 | 87.64419 | 0.270296 | 0.1053793 | 688.4965
0.12 | 0.37 | 0.11 | 0.33 | 0.07 | 88.34818 | 0.2718145 | 0.097149 | 614.9724
0.07 | 0.32 | 0.12 | 0.44 | 0.05 | 87.72145 | 0.277042 | 0.08720486 | 521.7625
0.04 | 0.23 | 0.12 | 0.57 | 0.04 | 85.1901 | 0.2858866 | 0.08104007 | 458.5497
0.42 | 0.37 | 0.05 | 0.06 | 0.1 | 87.26136 | 0.2678004 | 0.1083142 | 707.9835
0.35 | 0.41 | 0.05 | 0.09 | 0.1 | 88.49031 | 0.2648798 | 0.1070559 | 702.6484
0.28 | 0.44 | 0.06 | 0.13 | 0.09 | 89.93538 | 0.2628316 | 0.1024747 | 666.6454
0.22 | 0.45 | 0.07 | 0.18 | 0.08 | 90.74235 | 0.2625839 | 0.09841638 | 632.8556
0.16 | 0.45 | 0.08 | 0.25 | 0.06 | 91.82445 | 0.2631405 | 0.08943872 | 553.9222
0.11 | 0.43 | 0.09 | 0.32 | 0.05 | 91.64918 | 0.265664 | 0.08476873 | 511.5044
0.06 | 0.38 | 0.11 | 0.43 | 0.03 | 90.9089 | 0.2713482 | 0.0722696 | 399.197
0.32 | 0.5 | 0.03 | 0.09 | 0.06 | 93.90264 | 0.2557417 | 0.08670484 | 530.8607
0.25 | 0.52 | 0.04 | 0.13 | 0.06 | 94.46569 | 0.254815 | 0.08647629 | 531.9385
0.19 | 0.53 | 0.05 | 0.18 | 0.05 | 95.32124 | 0.254563 | 0.08123117 | 487.6491
0.13 | 0.53 | 0.06 | 0.23 | 0.04 | 96.00415 | 0.2547574 | 0.07593035 | 442.5861
0.08 | 0.5 | 0.08 | 0.3 | 0.04 | 94.67903 | 0.2590352 | 0.07715362 | 451.4563
0.12 | 0.05 | 0.03 | 0.33 | 0.47 | 60.34103 | 0.3086092 | 0.1593082 | 949.3992
0.11 | 0.05 | 0.05 | 0.39 | 0.4 | 62.83772 | 0.3076815 | 0.1620013 | 1013.675
0.1 | 0.04 | 0.07 | 0.44 | 0.34 | 64.68175 | 0.3078913 | 0.1620289 | 1044.73
0.09 | 0.04 | 0.11 | 0.49 | 0.27 | 67.56924 | 0.3071196 | 0.1578206 | 1048.702
0.07 | 0.03 | 0.14 | 0.53 | 0.22 | 69.23009 | 0.307721 | 0.1518107 | 1014.762
0.19 | 0.06 | 0.03 | 0.21 | 0.51 | 59.37002 | 0.3074132 | 0.1568761 | 907.0594
0.17 | 0.07 | 0.05 | 0.27 | 0.44 | 62.04068 | 0.3056736 | 0.1605016 | 980.1459
0.16 | 0.08 | 0.07 | 0.32 | 0.38 | 64.64697 | 0.304002 | 0.1612381 | 1027.173
0.14 | 0.08 | 0.1 | 0.36 | 0.32 | 66.80114 | 0.3034495 | 0.1600353 | 1049.24
0.11 | 0.09 | 0.14 | 0.4 | 0.26 | 69.47753 | 0.302194 | 0.1553455 | 1042.248
0.09 | 0.08 | 0.18 | 0.44 | 0.21 | 71.25113 | 0.3028726 | 0.1490624 | 1006.185
0.07 | 0.07 | 0.23 | 0.46 | 0.16 | 73.02966 | 0.3036033 | 0.1390228 | 928.8302
0.29 | 0.04 | 0.03 | 0.12 | 0.52 | 58.69991 | 0.308127 | 0.1591779 | 913.7998
0.27 | 0.08 | 0.04 | 0.16 | 0.46 | 61.97896 | 0.3036622 | 0.1602836 | 969.977
0.24 | 0.1 | 0.06 | 0.21 | 0.39 | 64.91613 | 0.301085 | 0.1607123 | 1017.339
0.21 | 0.12 | 0.09 | 0.25 | 0.34 | 67.44669 | 0.2990447 | 0.1592432 | 1040.719
0.17 | 0.13 | 0.13 | 0.28 | 0.29 | 69.54107 | 0.2980229 | 0.1566119 | 1045.464
0.14 | 0.14 | 0.17 | 0.31 | 0.24 | 71.87831 | 0.2969416 | 0.1515948 | 1027.882
0.11 | 0.13 | 0.23 | 0.34 | 0.19 | 73.63781 | 0.2979266 | 0.1445701 | 982.4917
0.08 | 0.12 | 0.29 | 0.36 | 0.15 | 75.00271 | 0.2990832 | 0.1360053 | 914.1723
0.06 | 0.09 | 0.36 | 0.37 | 0.12 | 75.24435 | 0.3022548 | 0.1278715 | 838.7715
0.38 | 0.06 | 0.03 | 0.1 | 0.43 | 62.64382 | 0.3034329 | 0.1638 | 1009.145
0.34 | 0.1 | 0.04 | 0.13 | 0.38 | 65.46677 | 0.2993189 | 0.1613274 | 1025.106
0.29 | 0.14 | 0.07 | 0.16 | 0.33 | 68.48907 | 0.2955346 | 0.1580991 | 1035.358
0.25 | 0.17 | 0.1 | 0.19 | 0.29 | 71.01527 | 0.2928844 | 0.1545345 | 1034.368
0.2 | 0.19 | 0.15 | 0.21 | 0.25 | 73.15501 | 0.2913735 | 0.150666 | 1023.97
0.16 | 0.19 | 0.2 | 0.24 | 0.21 | 74.77954 | 0.2916359 | 0.1458581 | 998.174
0.12 | 0.18 | 0.26 | 0.26 | 0.17 | 76.09043 | 0.292795 | 0.1392106 | 948.74
0.09 | 0.17 | 0.34 | 0.28 | 0.13 | 77.50568 | 0.2943814 | 0.129675 | 870.2825
0.06 | 0.12 | 0.43 | 0.28 | 0.11 | 76.48922 | 0.2998145 | 0.124949 | 817.974
0.45 | 0.09 | 0.03 | 0.08 | 0.35 | 66.7438 | 0.2982513 | 0.1623428 | 1050.938
0.39 | 0.14 | 0.05 | 0.1 | 0.31 | 69.60677 | 0.2936551 | 0.1575134 | 1040.438
0.33 | 0.19 | 0.08 | 0.12 | 0.27 | 72.6732 | 0.2892131 | 0.15207 | 1023.865
0.28 | 0.22 | 0.12 | 0.14 | 0.24 | 74.80069 | 0.2870093 | 0.1479877 | 1009.038
0.23 | 0.24 | 0.17 | 0.16 | 0.2 | 77.07567 | 0.2854942 | 0.1417787 | 973.2368
0.18 | 0.25 | 0.22 | 0.18 | 0.17 | 78.62425 | 0.2851062 | 0.1362289 | 934.8051
0.13 | 0.24 | 0.3 | 0.2 | 0.13 | 79.99277 | 0.2867066 | 0.127233 | 860.2127
0.09 | 0.22 | 0.38 | 0.2 | 0.11 | 80.03558 | 0.2894698 | 0.1224163 | 814.8761
0.06 | 0.16 | 0.5 | 0.2 | 0.08 | 79.1542 | 0.2960676 | 0.1118603 | 708.4501
0.5 | 0.14 | 0.03 | 0.07 | 0.25 | 72.53448 | 0.2909524 | 0.1517505 | 1019.246
0.42 | 0.21 | 0.06 | 0.08 | 0.23 | 75.4209 | 0.2854191 | 0.1464161 | 995.8336
0.36 | 0.26 | 0.09 | 0.09 | 0.2 | 78.21587 | 0.281177 | 0.1398612 | 957.6459
0.29 | 0.28 | 0.13 | 0.11 | 0.18 | 79.58591 | 0.279917 | 0.1356462 | 929.4392
0.24 | 0.3 | 0.18 | 0.12 | 0.16 | 80.99229 | 0.2790046 | 0.1314976 | 901.7316
0.18 | 0.31 | 0.25 | 0.14 | 0.13 | 82.52725 | 0.2791869 | 0.1244143 | 845.8642
0.13 | 0.3 | 0.32 | 0.15 | 0.1 | 83.52337 | 0.2806024 | 0.1154839 | 766.1996
0.08 | 0.26 | 0.42 | 0.15 | 0.08 | 82.8764 | 0.2853728 | 0.1093647 | 704.4025
0.05 | 0.19 | 0.55 | 0.15 | 0.06 | 81.06394 | 0.2934077 | 0.1014764 | 620.141
0.52 | 0.21 | 0.03 | 0.07 | 0.17 | 78.60148 | 0.2828145 | 0.1343609 | 907.1937
0.43 | 0.28 | 0.06 | 0.07 | 0.16 | 81.08533 | 0.2774013 | 0.1298515 | 881.2089
0.36 | 0.33 | 0.09 | 0.07 | 0.15 | 82.99881 | 0.2736119 | 0.1260054 | 856.7959
0.3 | 0.36 | 0.14 | 0.08 | 0.13 | 84.72888 | 0.2719445 | 0.1203131 | 813.9615
0.24 | 0.38 | 0.19 | 0.09 | 0.11 | 86.2063 | 0.2708974 | 0.1141799 | 764.0014
0.18 | 0.38 | 0.25 | 0.1 | 0.09 | 87.09135 | 0.2714879 | 0.1075845 | 706.0137
0.12 | 0.37 | 0.33 | 0.11 | 0.07 | 87.52817 | 0.2735672 | 0.1000046 | 636.8622
0.07 | 0.32 | 0.44 | 0.12 | 0.05 | 86.51367 | 0.2796097 | 0.09163622 | 554.3273
0.04 | 0.23 | 0.57 | 0.12 | 0.04 | 83.47559 | 0.2895391 | 0.08797576 | 507.2475
0.42 | 0.37 | 0.06 | 0.05 | 0.1 | 87.22504 | 0.2678793 | 0.1085166 | 709.6665
0.35 | 0.41 | 0.09 | 0.05 | 0.1 | 88.34474 | 0.2651946 | 0.107869 | 709.4498
0.28 | 0.44 | 0.13 | 0.06 | 0.09 | 89.67906 | 0.2633816 | 0.1038242 | 677.8413
0.22 | 0.45 | 0.18 | 0.07 | 0.08 | 90.337 | 0.2634488 | 0.1003007 | 648.2292
0.16 | 0.45 | 0.25 | 0.08 | 0.06 | 91.19123 | 0.2644789 | 0.09186364 | 572.9988
0.11 | 0.43 | 0.32 | 0.09 | 0.05 | 90.78638 | 0.2674821 | 0.08785776 | 535.1309
0.06 | 0.38 | 0.43 | 0.11 | 0.03 | 89.70506 | 0.2738721 | 0.07686852 | 432.3299
0.32 | 0.5 | 0.09 | 0.03 | 0.06 | 93.68115 | 0.2562083 | 0.08774276 | 539.2986
0.25 | 0.52 | 0.13 | 0.04 | 0.06 | 94.13262 | 0.255515 | 0.08799612 | 544.2881
0.19 | 0.53 | 0.18 | 0.05 | 0.05 | 94.83708 | 0.2555747 | 0.08327926 | 503.9665
0.13 | 0.53 | 0.23 | 0.06 | 0.04 | 95.36059 | 0.2560952 | 0.07822942 | 460.3315
0.08 | 0.5 | 0.3 | 0.08 | 0.04 | 93.85137 | 0.2607602 | 0.08027928 | 475.5005
0.33 | 0.03 | 0.05 | 0.47 | 0.12 | 74.91754 | 0.3017268 | 0.1228426 | 787.0004
0.39 | 0.05 | 0.05 | 0.4 | 0.11 | 76.18133 | 0.298867 | 0.1179802 | 748.5134
0.44 | 0.07 | 0.04 | 0.34 | 0.1 | 77.44818 | 0.2959527 | 0.1131189 | 708.9844
0.49 | 0.11 | 0.04 | 0.27 | 0.09 | 79.38767 | 0.29144 | 0.1080128 | 670.8345
0.53 | 0.14 | 0.03 | 0.22 | 0.07 | 81.56415 | 0.2874531 | 0.09726273 | 581.3348
0.21 | 0.03 | 0.06 | 0.51 | 0.19 | 71.26687 | 0.3046343 | 0.143644 | 956.0807
0.27 | 0.05 | 0.07 | 0.44 | 0.17 | 72.92609 | 0.3016777 | 0.1382685 | 917.5583
0.32 | 0.07 | 0.08 | 0.38 | 0.16 | 74.15561 | 0.2991015 | 0.1351674 | 896.5961
0.36 | 0.1 | 0.08 | 0.32 | 0.14 | 76.12447 | 0.29531 | 0.1284469 | 845.1486
0.4 | 0.14 | 0.09 | 0.26 | 0.11 | 78.98693 | 0.2905518 | 0.1170894 | 754.5374
0.44 | 0.18 | 0.08 | 0.21 | 0.09 | 81.46081 | 0.2857956 | 0.1077778 | 679.0663
0.46 | 0.23 | 0.07 | 0.16 | 0.07 | 84.32214 | 0.2800811 | 0.09707722 | 591.6915
0.12 | 0.03 | 0.04 | 0.52 | 0.29 | 66.71453 | 0.3074254 | 0.1584198 | 1042.986
0.16 | 0.04 | 0.08 | 0.46 | 0.27 | 67.91991 | 0.3059298 | 0.1569071 | 1042.62
0.21 | 0.06 | 0.1 | 0.39 | 0.24 | 69.77995 | 0.3030032 | 0.1526407 | 1020.572
0.25 | 0.09 | 0.12 | 0.34 | 0.21 | 72.15566 | 0.2993426 | 0.1470716 | 990.7159
0.28 | 0.13 | 0.13 | 0.29 | 0.17 | 75.27865 | 0.294467 | 0.1373633 | 923.3621
0.31 | 0.17 | 0.14 | 0.24 | 0.14 | 78.07965 | 0.2898297 | 0.1281089 | 854.0283
0.34 | 0.23 | 0.13 | 0.19 | 0.11 | 81.68919 | 0.2831159 | 0.1162921 | 761.5883
0.36 | 0.29 | 0.12 | 0.15 | 0.08 | 85.38681 | 0.2765202 | 0.1022213 | 645.5582
0.37 | 0.36 | 0.09 | 0.12 | 0.06 | 89.00491 | 0.2690879 | 0.09032834 | 548.5753
0.1 | 0.03 | 0.06 | 0.43 | 0.38 | 62.96963 | 0.3094408 | 0.1633077 | 1031.976
0.13 | 0.04 | 0.1 | 0.38 | 0.34 | 64.64438 | 0.3077335 | 0.1629751 | 1051.004
0.16 | 0.07 | 0.14 | 0.33 | 0.29 | 67.56145 | 0.3039086 | 0.1593185 | 1053.574
0.19 | 0.1 | 0.17 | 0.29 | 0.25 | 70.28498 | 0.3002379 | 0.1542684 | 1037.323
0.21 | 0.15 | 0.19 | 0.25 | 0.2 | 74.12224 | 0.2945177 | 0.1448696 | 984.5211
0.24 | 0.2 | 0.19 | 0.21 | 0.16 | 77.73203 | 0.2886626 | 0.1342115 | 909.9673
0.26 | 0.26 | 0.18 | 0.17 | 0.12 | 81.84791 | 0.2816442 | 0.1203134 | 801.2951
0.28 | 0.34 | 0.17 | 0.13 | 0.09 | 86.131 | 0.2736927 | 0.1068288 | 693.5824
0.28 | 0.43 | 0.12 | 0.11 | 0.06 | 91.14479 | 0.2637758 | 0.08972915 | 551.4845
0.08 | 0.03 | 0.09 | 0.35 | 0.45 | 60.21349 | 0.3111974 | 0.1634153 | 988.6373
0.1 | 0.05 | 0.14 | 0.31 | 0.39 | 62.76325 | 0.3084131 | 0.1651146 | 1039.775
0.12 | 0.08 | 0.19 | 0.27 | 0.33 | 65.92584 | 0.304624 | 0.1634071 | 1067.419
0.14 | 0.12 | 0.22 | 0.24 | 0.28 | 69.30237 | 0.2999494 | 0.1584462 | 1062.865
0.16 | 0.17 | 0.24 | 0.2 | 0.23 | 73.06758 | 0.2942158 | 0.1506027 | 1027.413
0.18 | 0.22 | 0.25 | 0.17 | 0.18 | 77.05292 | 0.2883924 | 0.1398908 | 959.0714
0.2 | 0.3 | 0.24 | 0.13 | 0.13 | 82.29246 | 0.2795201 | 0.1239656 | 839.5608
0.2 | 0.38 | 0.22 | 0.11 | 0.09 | 87.23003 | 0.2709791 | 0.1069953 | 700.6964
0.2 | 0.5 | 0.16 | 0.08 | 0.06 | 93.28054 | 0.2583716 | 0.08908794 | 553.19
0.07 | 0.03 | 0.14 | 0.25 | 0.5 | 58.10079 | 0.3127026 | 0.1630613 | 949.469
0.08 | 0.06 | 0.21 | 0.23 | 0.42 | 61.78128 | 0.3088321 | 0.1671565 | 1041.141
0.09 | 0.09 | 0.26 | 0.2 | 0.36 | 64.82694 | 0.3052096 | 0.1667331 | 1081.049
0.11 | 0.13 | 0.28 | 0.18 | 0.29 | 68.8124 | 0.3000095 | 0.160872 | 1077.737
0.12 | 0.18 | 0.3 | 0.16 | 0.24 | 72.6302 | 0.2944688 | 0.1532431 | 1047.897
0.14 | 0.25 | 0.31 | 0.13 | 0.18 | 77.74773 | 0.2867494 | 0.1403522 | 969.2946
0.15 | 0.32 | 0.3 | 0.1 | 0.13 | 82.65211 | 0.2787546 | 0.1247146 | 849.4691
0.15 | 0.42 | 0.26 | 0.08 | 0.08 | 89.02512 | 0.2675379 | 0.1025645 | 665.9886
0.15 | 0.55 | 0.19 | 0.06 | 0.05 | 95.44284 | 0.2542396 | 0.0830855 | 504.5639
0.07 | 0.03 | 0.21 | 0.17 | 0.52 | 57.3664 | 0.3135858 | 0.1650633 | 953.7322
0.07 | 0.06 | 0.28 | 0.16 | 0.43 | 61.15942 | 0.3097327 | 0.1701388 | 1057.325
0.07 | 0.09 | 0.33 | 0.15 | 0.36 | 64.54999 | 0.3060665 | 0.1694346 | 1102.477
0.08 | 0.14 | 0.36 | 0.13 | 0.3 | 68.54065 | 0.3004288 | 0.1638988 | 1103.933
0.09 | 0.19 | 0.38 | 0.11 | 0.24 | 72.66723 | 0.2946982 | 0.155045 | 1066.55
0.1 | 0.25 | 0.38 | 0.09 | 0.18 | 77.40863 | 0.2876608 | 0.1419507 | 982.3299
0.11 | 0.33 | 0.37 | 0.07 | 0.12 | 83.20586 | 0.2787267 | 0.1225544 | 832.4945
0.12 | 0.44 | 0.32 | 0.05 | 0.07 | 89.94099 | 0.2667101 | 0.09860169 | 632.3131
0.12 | 0.57 | 0.23 | 0.04 | 0.04 | 96.58176 | 0.2528365 | 0.07740838 | 456.1269
0.05 | 0.06 | 0.37 | 0.1 | 0.42 | 61.19148 | 0.3105859 | 0.1743475 | 1096.483
0.05 | 0.09 | 0.41 | 0.1 | 0.35 | 64.63809 | 0.3068325 | 0.1721711 | 1130.472
0.06 | 0.13 | 0.44 | 0.09 | 0.28 | 68.68718 | 0.3019081 | 0.164991 | 1118.624
0.07 | 0.18 | 0.45 | 0.08 | 0.22 | 72.93778 | 0.2960365 | 0.1540884 | 1062.079
0.08 | 0.25 | 0.45 | 0.06 | 0.16 | 78.13242 | 0.2881601 | 0.1384101 | 955.044
0.09 | 0.32 | 0.43 | 0.05 | 0.11 | 83.17022 | 0.2802759 | 0.1203385 | 811.3629
0.11 | 0.43 | 0.38 | 0.03 | 0.06 | 89.86221 | 0.268513 | 0.0947114 | 595.3806
0.03 | 0.09 | 0.5 | 0.06 | 0.32 | 65.51005 | 0.3073307 | 0.1735121 | 1158.913
0.04 | 0.13 | 0.52 | 0.06 | 0.25 | 69.69213 | 0.302321 | 0.1632704 | 1117.613
0.05 | 0.18 | 0.53 | 0.05 | 0.19 | 74.04472 | 0.2964479 | 0.1498785 | 1034.56
0.06 | 0.23 | 0.53 | 0.04 | 0.13 | 78.69287 | 0.2903236 | 0.1317266 | 895.0913
0.08 | 0.3 | 0.5 | 0.04 | 0.08 | 83.89594 | 0.2823934 | 0.109461 | 710.0869
0.03 | 0.33 | 0.05 | 0.47 | 0.12 | 84.25619 | 0.2772385 | 0.1170439 | 790.9729
0.05 | 0.39 | 0.05 | 0.4 | 0.11 | 86.83994 | 0.271021 | 0.1118096 | 751.3385
0.07 | 0.44 | 0.04 | 0.34 | 0.1 | 89.24048 | 0.26525 | 0.1061832 | 705.8081
0.11 | 0.49 | 0.04 | 0.27 | 0.09 | 91.47131 | 0.2601131 | 0.1010003 | 663.1448
0.14 | 0.53 | 0.03 | 0.22 | 0.07 | 94.2445 | 0.2548813 | 0.09081645 | 574.4891
0.03 | 0.21 | 0.06 | 0.51 | 0.19 | 76.65105 | 0.2899999 | 0.1384986 | 950.1092
0.05 | 0.27 | 0.07 | 0.44 | 0.17 | 79.58765 | 0.2837332 | 0.1323283 | 909.6582
0.07 | 0.32 | 0.08 | 0.38 | 0.16 | 81.7073 | 0.2788559 | 0.1287448 | 887.2145
0.1 | 0.36 | 0.08 | 0.32 | 0.14 | 84.14754 | 0.2739818 | 0.1219269 | 833.2227
0.14 | 0.4 | 0.09 | 0.26 | 0.11 | 87.15377 | 0.2691582 | 0.1117103 | 748.1128
0.18 | 0.44 | 0.08 | 0.21 | 0.09 | 89.73071 | 0.2643363 | 0.1029252 | 673.2159
0.23 | 0.46 | 0.07 | 0.16 | 0.07 | 91.80202 | 0.2608496 | 0.09314873 | 586.5375
0.03 | 0.12 | 0.04 | 0.52 | 0.29 | 69.2661 | 0.3001259 | 0.1546067 | 1031.882
0.04 | 0.16 | 0.08 | 0.46 | 0.27 | 71.33079 | 0.2962739 | 0.1524401 | 1031.947
0.06 | 0.21 | 0.1 | 0.39 | 0.24 | 74.15382 | 0.2907778 | 0.1469331 | 1003.774
0.09 | 0.25 | 0.12 | 0.34 | 0.21 | 76.85906 | 0.2863986 | 0.1418129 | 977.5893
0.13 | 0.28 | 0.13 | 0.29 | 0.17 | 79.82872 | 0.2821781 | 0.1328945 | 912.5916
0.17 | 0.31 | 0.14 | 0.24 | 0.14 | 82.4009 | 0.2783299 | 0.1245796 | 847.4648
0.23 | 0.34 | 0.13 | 0.19 | 0.11 | 85.14615 | 0.2740501 | 0.1139553 | 758.1504
0.29 | 0.36 | 0.12 | 0.15 | 0.08 | 87.62651 | 0.2707344 | 0.1010734 | 645.0422
0.36 | 0.37 | 0.09 | 0.12 | 0.06 | 89.32894 | 0.268259 | 0.09018599 | 548.5246
0.03 | 0.1 | 0.06 | 0.43 | 0.38 | 64.86634 | 0.303759 | 0.1594477 | 1016.751
0.04 | 0.13 | 0.1 | 0.38 | 0.34 | 67.1546 | 0.3003431 | 0.1577969 | 1028.57
0.07 | 0.16 | 0.14 | 0.33 | 0.29 | 70.13926 | 0.2965024 | 0.1547194 | 1034.607
0.1 | 0.19 | 0.17 | 0.29 | 0.25 | 72.89662 | 0.2928909 | 0.1506369 | 1025.536
0.15 | 0.21 | 0.19 | 0.25 | 0.2 | 75.91165 | 0.2896081 | 0.1428132 | 978.7996
0.2 | 0.24 | 0.19 | 0.21 | 0.16 | 78.95244 | 0.2853802 | 0.133096 | 907.6439
0.26 | 0.26 | 0.18 | 0.17 | 0.12 | 81.84791 | 0.2816442 | 0.1201007 | 799.3267
0.34 | 0.28 | 0.17 | 0.13 | 0.09 | 84.24125 | 0.2785979 | 0.1079888 | 695.1115
0.43 | 0.28 | 0.12 | 0.11 | 0.06 | 86.28641 | 0.2762024 | 0.09165281 | 550.0546
0.03 | 0.08 | 0.09 | 0.35 | 0.45 | 61.52262 | 0.3071368 | 0.1601583 | 974.3031
0.05 | 0.1 | 0.14 | 0.31 | 0.39 | 64.12291 | 0.3043062 | 0.1615215 | 1021.79
0.08 | 0.12 | 0.19 | 0.27 | 0.33 | 67.04765 | 0.3013332 | 0.1607569 | 1054.152
0.12 | 0.14 | 0.22 | 0.24 | 0.28 | 69.87346 | 0.2983174 | 0.1575215 | 1059.457
0.17 | 0.16 | 0.24 | 0.2 | 0.23 | 72.77418 | 0.2950338 | 0.1509961 | 1028.694
0.22 | 0.18 | 0.25 | 0.17 | 0.18 | 75.84649 | 0.2916717 | 0.1410924 | 961.6241
0.3 | 0.2 | 0.24 | 0.13 | 0.13 | 79.18854 | 0.2877467 | 0.1260697 | 840.512
0.38 | 0.2 | 0.22 | 0.11 | 0.09 | 81.51119 | 0.2858264 | 0.1095275 | 695.6478
0.5 | 0.2 | 0.16 | 0.08 | 0.06 | 83.56532 | 0.2832228 | 0.09258729 | 546.8666
0.03 | 0.07 | 0.14 | 0.25 | 0.5 | 59.13126 | 0.3094183 | 0.1593298 | 929.3785
0.06 | 0.08 | 0.21 | 0.23 | 0.42 | 62.31271 | 0.307205 | 0.1658323 | 1035.146
0.09 | 0.09 | 0.26 | 0.2 | 0.36 | 64.82694 | 0.3052096 | 0.1667331 | 1081.049
0.13 | 0.11 | 0.28 | 0.18 | 0.29 | 68.23961 | 0.3016579 | 0.1613583 | 1076.781
0.18 | 0.12 | 0.3 | 0.16 | 0.24 | 70.88024 | 0.2993733 | 0.1556686 | 1055.522
0.25 | 0.14 | 0.31 | 0.13 | 0.18 | 74.4611 | 0.2956767 | 0.1435998 | 975.5455
0.32 | 0.15 | 0.3 | 0.1 | 0.13 | 77.37917 | 0.2927284 | 0.1277534 | 845.078
0.42 | 0.15 | 0.26 | 0.08 | 0.08 | 80.31753 | 0.2900344 | 0.1052321 | 648.9746
0.55 | 0.15 | 0.19 | 0.06 | 0.05 | 82.41724 | 0.2873779 | 0.08619446 | 485.2241
0.03 | 0.07 | 0.21 | 0.17 | 0.52 | 58.37925 | 0.3103319 | 0.1618209 | 937.8806
0.06 | 0.07 | 0.28 | 0.16 | 0.43 | 61.42374 | 0.3089189 | 0.169437 | 1054.076
0.09 | 0.07 | 0.33 | 0.15 | 0.36 | 64.00272 | 0.3076949 | 0.1706352 | 1107.516
0.14 | 0.08 | 0.36 | 0.13 | 0.3 | 66.86104 | 0.305274 | 0.1674403 | 1120.185
0.19 | 0.09 | 0.38 | 0.11 | 0.24 | 69.77786 | 0.3027879 | 0.159341 | 1081.054
0.25 | 0.1 | 0.38 | 0.09 | 0.18 | 72.89029 | 0.2999444 | 0.1456066 | 981.7904
0.33 | 0.11 | 0.37 | 0.07 | 0.12 | 76.35003 | 0.2967941 | 0.1253634 | 815.9523
0.44 | 0.12 | 0.32 | 0.05 | 0.07 | 79.66721 | 0.2930956 | 0.1002944 | 600.6953
0.57 | 0.12 | 0.23 | 0.04 | 0.04 | 81.85012 | 0.2901073 | 0.07873377 | 419.3186
0.06 | 0.05 | 0.37 | 0.1 | 0.42 | 60.92609 | 0.3113994 | 0.1750609 | 1099.735
0.09 | 0.05 | 0.41 | 0.1 | 0.35 | 63.5389 | 0.3100881 | 0.1745668 | 1140.137
0.13 | 0.06 | 0.44 | 0.09 | 0.28 | 66.6925 | 0.3076126 | 0.1683167 | 1129.273
0.18 | 0.07 | 0.45 | 0.08 | 0.22 | 69.70053 | 0.3050161 | 0.1577995 | 1067.609
0.25 | 0.08 | 0.45 | 0.06 | 0.16 | 72.95964 | 0.3020725 | 0.1416435 | 945.8475
0.32 | 0.09 | 0.43 | 0.05 | 0.11 | 75.96868 | 0.2991458 | 0.1222542 | 784.4173
0.43 | 0.11 | 0.38 | 0.03 | 0.06 | 79.63658 | 0.2946155 | 0.09465045 | 550.1465
0.09 | 0.03 | 0.5 | 0.06 | 0.32 | 63.83749 | 0.3122108 | 0.1768852 | 1171.042
0.13 | 0.04 | 0.52 | 0.06 | 0.25 | 67.08922 | 0.30965 | 0.1670752 | 1126.629
0.18 | 0.05 | 0.53 | 0.05 | 0.19 | 70.16007 | 0.3070523 | 0.1532745 | 1031.805
0.23 | 0.06 | 0.53 | 0.04 | 0.13 | 73.3909 | 0.3043566 | 0.1328926 | 867.0259
0.3 | 0.08 | 0.5 | 0.04 | 0.08 | 76.89774 | 0.3004201 | 0.1085084 | 662.5669
0.33 | 0.05 | 0.03 | 0.47 | 0.12 | 75.63998 | 0.2996806 | 0.121957 | 783.9373
0.39 | 0.05 | 0.05 | 0.4 | 0.11 | 76.18133 | 0.298867 | 0.1179802 | 748.5134
0.44 | 0.04 | 0.07 | 0.34 | 0.1 | 76.34822 | 0.299055 | 0.113801 | 709.042
0.49 | 0.04 | 0.11 | 0.27 | 0.09 | 76.83683 | 0.298614 | 0.1093311 | 669.6923
0.53 | 0.03 | 0.14 | 0.22 | 0.07 | 77.485 | 0.2988439 | 0.09865732 | 575.5903
0.21 | 0.06 | 0.03 | 0.51 | 0.19 | 72.32157 | 0.3015591 | 0.1422238 | 951.0007
0.27 | 0.07 | 0.05 | 0.44 | 0.17 | 73.63436 | 0.2996264 | 0.1374213 | 914.7556
0.32 | 0.08 | 0.07 | 0.38 | 0.16 | 74.50764 | 0.2980852 | 0.1347697 | 895.295
0.36 | 0.08 | 0.1 | 0.32 | 0.14 | 75.40825 | 0.2973642 | 0.129131 | 846.9816
0.4 | 0.09 | 0.14 | 0.26 | 0.11 | 77.17327 | 0.2956929 | 0.1183969 | 756.585
0.44 | 0.08 | 0.18 | 0.21 | 0.09 | 77.80413 | 0.2960838 | 0.1098227 | 679.6895
0.46 | 0.07 | 0.23 | 0.16 | 0.07 | 78.36171 | 0.2967263 | 0.09948323 | 587.7441
0.12 | 0.04 | 0.03 | 0.52 | 0.29 | 67.0519 | 0.3063988 | 0.1577468 | 1039.882
0.16 | 0.08 | 0.04 | 0.46 | 0.27 | 69.26863 | 0.3018591 | 0.1543235 | 1030.291
0.21 | 0.1 | 0.06 | 0.39 | 0.24 | 71.15707 | 0.2988885 | 0.1502691 | 1009.532
0.25 | 0.12 | 0.09 | 0.34 | 0.21 | 73.19228 | 0.2962841 | 0.1454172 | 982.9178
0.28 | 0.13 | 0.13 | 0.29 | 0.17 | 75.27865 | 0.294467 | 0.1373633 | 923.3621
0.31 | 0.14 | 0.17 | 0.24 | 0.14 | 77.00117 | 0.2929251 | 0.1292441 | 858.191
0.34 | 0.13 | 0.23 | 0.19 | 0.11 | 78.0465 | 0.2934451 | 0.1192093 | 769.526
0.36 | 0.12 | 0.29 | 0.15 | 0.08 | 79.1092 | 0.2940992 | 0.1058547 | 650.6561
0.37 | 0.09 | 0.36 | 0.12 | 0.06 | 78.94011 | 0.2970345 | 0.09478365 | 549.3809
0.1 | 0.06 | 0.03 | 0.43 | 0.38 | 63.94451 | 0.3063529 | 0.1607907 | 1018.956
0.13 | 0.1 | 0.04 | 0.38 | 0.34 | 66.64451 | 0.301489 | 0.158252 | 1026.452
0.16 | 0.14 | 0.07 | 0.33 | 0.29 | 69.94664 | 0.2966134 | 0.1543559 | 1027.652
0.19 | 0.17 | 0.1 | 0.29 | 0.25 | 72.6908 | 0.2930077 | 0.1498091 | 1014.034
0.21 | 0.19 | 0.15 | 0.25 | 0.2 | 75.52813 | 0.2903806 | 0.1425695 | 972.4749
0.24 | 0.19 | 0.2 | 0.21 | 0.16 | 77.37436 | 0.2896978 | 0.1346883 | 912.2705
0.26 | 0.18 | 0.26 | 0.17 | 0.12 | 78.90689 | 0.2900183 | 0.123116 | 811.9147
0.28 | 0.17 | 0.34 | 0.13 | 0.09 | 79.91281 | 0.2911601 | 0.1115462 | 708.7118
0.28 | 0.12 | 0.43 | 0.11 | 0.06 | 79.53155 | 0.2959775 | 0.09590952 | 562.6754
0.08 | 0.09 | 0.03 | 0.35 | 0.45 | 62.10956 | 0.3050058 | 0.1576196 | 957.0877
0.1 | 0.14 | 0.05 | 0.31 | 0.39 | 65.7061 | 0.2990196 | 0.1570506 | 994.9833
0.12 | 0.19 | 0.08 | 0.27 | 0.33 | 69.61916 | 0.2931256 | 0.1544963 | 1016.949
0.14 | 0.22 | 0.12 | 0.24 | 0.28 | 72.7052 | 0.2895883 | 0.1511888 | 1021.295
0.16 | 0.24 | 0.17 | 0.2 | 0.23 | 75.50316 | 0.2869531 | 0.1460347 | 1001.148
0.18 | 0.25 | 0.22 | 0.17 | 0.18 | 78.12025 | 0.2852766 | 0.1381795 | 949.4218
0.2 | 0.24 | 0.3 | 0.13 | 0.13 | 80.10882 | 0.2857602 | 0.1264768 | 851.797
0.2 | 0.22 | 0.38 | 0.11 | 0.09 | 81.29546 | 0.2876401 | 0.1119758 | 720.5554
0.2 | 0.16 | 0.5 | 0.08 | 0.06 | 80.48189 | 0.2938286 | 0.09719463 | 578.8153
0.07 | 0.14 | 0.03 | 0.25 | 0.5 | 61.539 | 0.3012023 | 0.1512256 | 882.9663
0.08 | 0.21 | 0.06 | 0.23 | 0.42 | 66.5959 | 0.2932814 | 0.1524551 | 954.1485
0.09 | 0.26 | 0.09 | 0.2 | 0.36 | 70.42923 | 0.2875587 | 0.1514892 | 988.4893
0.11 | 0.28 | 0.13 | 0.18 | 0.29 | 73.95235 | 0.2842652 | 0.1493417 | 1008.69
0.12 | 0.3 | 0.18 | 0.16 | 0.24 | 76.79873 | 0.2819848 | 0.1450472 | 998.5275
0.14 | 0.31 | 0.25 | 0.13 | 0.18 | 79.86929 | 0.2805613 | 0.1367398 | 947.3407
0.15 | 0.3 | 0.32 | 0.1 | 0.13 | 81.92189 | 0.2808405 | 0.1256123 | 854.2835
0.15 | 0.26 | 0.42 | 0.08 | 0.08 | 82.98605 | 0.284416 | 0.1075438 | 687.142
0.15 | 0.19 | 0.55 | 0.06 | 0.05 | 81.78567 | 0.2918816 | 0.09208777 | 537.7356
0.07 | 0.21 | 0.03 | 0.17 | 0.52 | 62.91195 | 0.2949046 | 0.1443941 | 832.3013
0.07 | 0.28 | 0.06 | 0.16 | 0.43 | 68.2053 | 0.2868636 | 0.1475034 | 918.4072
0.07 | 0.33 | 0.09 | 0.15 | 0.36 | 72.47642 | 0.2810856 | 0.1472881 | 963.3452
0.08 | 0.36 | 0.14 | 0.13 | 0.3 | 75.93747 | 0.2777273 | 0.1458653 | 988.3915
0.09 | 0.38 | 0.19 | 0.11 | 0.24 | 79.22693 | 0.2750698 | 0.1416088 | 980.9804
0.1 | 0.38 | 0.25 | 0.09 | 0.18 | 82.06077 | 0.2740821 | 0.1339942 | 932.5782
0.11 | 0.37 | 0.33 | 0.07 | 0.12 | 84.67705 | 0.2745438 | 0.1207602 | 822.4364
0.12 | 0.32 | 0.44 | 0.05 | 0.07 | 85.42417 | 0.2792718 | 0.1024524 | 650.4054
0.12 | 0.23 | 0.57 | 0.04 | 0.04 | 83.59723 | 0.2884557 | 0.08599629 | 490.1294
0.05 | 0.37 | 0.06 | 0.1 | 0.42 | 71.18798 | 0.2782652 | 0.1418482 | 889.5037
0.05 | 0.41 | 0.09 | 0.1 | 0.35 | 75.27726 | 0.2734371 | 0.1423312 | 936.8416
0.06 | 0.44 | 0.13 | 0.09 | 0.28 | 79.31531 | 0.2695255 | 0.1401128 | 956.5897
0.07 | 0.45 | 0.18 | 0.08 | 0.22 | 82.44419 | 0.2678093 | 0.1356139 | 943.365
0.08 | 0.45 | 0.25 | 0.06 | 0.16 | 85.36791 | 0.2672268 | 0.1270487 | 884.0786
0.09 | 0.43 | 0.32 | 0.05 | 0.11 | 87.24086 | 0.2687549 | 0.1154604 | 783.431
0.11 | 0.38 | 0.43 | 0.03 | 0.06 | 87.98779 | 0.2737018 | 0.09631021 | 603.2044
0.03 | 0.5 | 0.09 | 0.06 | 0.32 | 79.35233 | 0.2644333 | 0.13652 | 912.1385
0.04 | 0.52 | 0.13 | 0.06 | 0.25 | 83.26908 | 0.2614918 | 0.1335748 | 920.8474
0.05 | 0.53 | 0.18 | 0.05 | 0.19 | 86.55965 | 0.2597766 | 0.127471 | 889.0053
0.06 | 0.53 | 0.23 | 0.04 | 0.13 | 89.81875 | 0.2585496 | 0.1160965 | 798.8033
0.08 | 0.5 | 0.3 | 0.04 | 0.08 | 91.40706 | 0.2614224 | 0.1014857 | 665.762
0.03 | 0.05 | 0.33 | 0.47 | 0.12 | 73.98492 | 0.3061936 | 0.1285424 | 837.2665
0.05 | 0.05 | 0.39 | 0.4 | 0.11 | 74.30709 | 0.3062469 | 0.1252882 | 807.3622
0.07 | 0.04 | 0.44 | 0.34 | 0.1 | 74.2848 | 0.3071683 | 0.1214932 | 769.9629
0.11 | 0.04 | 0.49 | 0.27 | 0.09 | 74.74063 | 0.3068614 | 0.1166471 | 726.7369
0.14 | 0.03 | 0.53 | 0.22 | 0.07 | 75.30989 | 0.3073917 | 0.1051099 | 623.1512
0.03 | 0.06 | 0.21 | 0.51 | 0.19 | 71.32901 | 0.305475 | 0.1468178 | 989.2507
0.05 | 0.07 | 0.27 | 0.44 | 0.17 | 72.42453 | 0.3044081 | 0.1428314 | 960.1785
0.07 | 0.08 | 0.32 | 0.38 | 0.16 | 73.14997 | 0.303462 | 0.1404173 | 942.8909
0.1 | 0.08 | 0.36 | 0.32 | 0.14 | 73.98363 | 0.3030087 | 0.134663 | 893.3733
0.14 | 0.09 | 0.4 | 0.26 | 0.11 | 75.75435 | 0.3013301 | 0.1231645 | 795.9531
0.18 | 0.08 | 0.44 | 0.21 | 0.09 | 76.38401 | 0.3017195 | 0.1141241 | 714.0535
0.23 | 0.07 | 0.46 | 0.16 | 0.07 | 77.09203 | 0.3017608 | 0.1030386 | 614.8155
0.03 | 0.04 | 0.12 | 0.52 | 0.29 | 66.5549 | 0.3083651 | 0.1602363 | 1059.834
0.04 | 0.08 | 0.16 | 0.46 | 0.27 | 68.61703 | 0.3044497 | 0.1572182 | 1054.037
0.06 | 0.1 | 0.21 | 0.39 | 0.24 | 70.33753 | 0.3021539 | 0.1540589 | 1041.645
0.09 | 0.12 | 0.25 | 0.34 | 0.21 | 72.33017 | 0.2997269 | 0.1491825 | 1015.318
0.13 | 0.13 | 0.28 | 0.29 | 0.17 | 74.46504 | 0.2977214 | 0.1408466 | 953.7257
0.17 | 0.14 | 0.31 | 0.24 | 0.14 | 76.24461 | 0.2959586 | 0.1320568 | 882.6719
0.23 | 0.13 | 0.34 | 0.19 | 0.11 | 77.45194 | 0.295827 | 0.1210995 | 785.5842
0.29 | 0.12 | 0.36 | 0.15 | 0.08 | 78.73093 | 0.295614 | 0.1069153 | 659.276
0.36 | 0.09 | 0.37 | 0.12 | 0.06 | 78.88578 | 0.297251 | 0.09491827 | 550.3931
0.03 | 0.06 | 0.1 | 0.43 | 0.38 | 63.5619 | 0.3078865 | 0.1628859 | 1035.217
0.04 | 0.1 | 0.13 | 0.38 | 0.34 | 66.14991 | 0.3034754 | 0.1610724 | 1049.573
0.07 | 0.14 | 0.16 | 0.33 | 0.29 | 69.4546 | 0.2985936 | 0.1569403 | 1049.799
0.1 | 0.17 | 0.19 | 0.29 | 0.25 | 72.20605 | 0.2949633 | 0.1519721 | 1032.984
0.15 | 0.19 | 0.21 | 0.25 | 0.2 | 75.20652 | 0.2916811 | 0.1440196 | 985.4848
0.2 | 0.19 | 0.24 | 0.21 | 0.16 | 77.16036 | 0.2905636 | 0.1355705 | 920.203
0.26 | 0.18 | 0.26 | 0.17 | 0.12 | 78.90689 | 0.2900183 | 0.1232947 | 813.6202
0.34 | 0.17 | 0.28 | 0.13 | 0.09 | 80.23038 | 0.2898763 | 0.1104412 | 699.1304
0.43 | 0.12 | 0.28 | 0.11 | 0.06 | 80.34043 | 0.2927336 | 0.09386574 | 546.7397
0.03 | 0.09 | 0.08 | 0.35 | 0.45 | 61.83943 | 0.306103 | 0.1591806 | 968.874
0.05 | 0.14 | 0.1 | 0.31 | 0.39 | 65.4342 | 0.3001238 | 0.1587812 | 1009.161
0.08 | 0.19 | 0.12 | 0.27 | 0.33 | 69.4028 | 0.2940055 | 0.1558105 | 1028.375
0.12 | 0.22 | 0.14 | 0.24 | 0.28 | 72.59853 | 0.2900226 | 0.1516738 | 1025.591
0.17 | 0.24 | 0.16 | 0.2 | 0.23 | 75.55626 | 0.2867365 | 0.1458088 | 999.0888
0.22 | 0.25 | 0.18 | 0.17 | 0.18 | 78.33174 | 0.284412 | 0.1372512 | 940.8387
0.3 | 0.24 | 0.2 | 0.13 | 0.13 | 80.63666 | 0.2836016 | 0.1245762 | 834.3718
0.38 | 0.22 | 0.2 | 0.11 | 0.09 | 82.24598 | 0.2837572 | 0.1090718 | 694.8724
0.5 | 0.16 | 0.2 | 0.08 | 0.06 | 82.08359 | 0.2873496 | 0.09301914 | 544.9871
0.03 | 0.14 | 0.07 | 0.25 | 0.5 | 61.32368 | 0.3020893 | 0.1528194 | 895.161
0.06 | 0.21 | 0.08 | 0.23 | 0.42 | 66.48963 | 0.293718 | 0.1530332 | 958.8503
0.09 | 0.26 | 0.09 | 0.2 | 0.36 | 70.42923 | 0.2875587 | 0.1514892 | 988.4893
0.13 | 0.28 | 0.11 | 0.18 | 0.29 | 74.05884 | 0.2838273 | 0.1491 | 1006.7
0.18 | 0.3 | 0.12 | 0.16 | 0.24 | 77.11367 | 0.2806874 | 0.143709 | 986.0529
0.25 | 0.31 | 0.14 | 0.13 | 0.18 | 80.43815 | 0.278212 | 0.1340748 | 921.9386
0.32 | 0.3 | 0.15 | 0.1 | 0.13 | 82.80713 | 0.2771788 | 0.1221991 | 822.1622
0.42 | 0.26 | 0.15 | 0.08 | 0.08 | 84.40985 | 0.2785436 | 0.1033284 | 649.555
0.55 | 0.19 | 0.15 | 0.06 | 0.05 | 83.90253 | 0.283255 | 0.08593806 | 488.2089
0.03 | 0.21 | 0.07 | 0.17 | 0.52 | 62.70121 | 0.2957812 | 0.1456854 | 842.0826
0.06 | 0.28 | 0.07 | 0.16 | 0.43 | 68.15278 | 0.2870815 | 0.1477954 | 920.8277
0.09 | 0.33 | 0.07 | 0.15 | 0.36 | 72.58091 | 0.2806517 | 0.1467501 | 958.5929
0.14 | 0.36 | 0.08 | 0.13 | 0.3 | 76.24647 | 0.2764427 | 0.1441291 | 972.1555
0.19 | 0.38 | 0.09 | 0.11 | 0.24 | 79.73891 | 0.2729349 | 0.1391168 | 956.9491
0.25 | 0.38 | 0.1 | 0.09 | 0.18 | 82.83242 | 0.2708549 | 0.1308707 | 902.125
0.33 | 0.37 | 0.11 | 0.07 | 0.12 | 85.8032 | 0.2698188 | 0.1163124 | 779.6258
0.44 | 0.32 | 0.12 | 0.05 | 0.07 | 87.06881 | 0.2723983 | 0.09696646 | 600.7536
0.57 | 0.23 | 0.12 | 0.04 | 0.04 | 85.951 | 0.2787679 | 0.07839904 | 429.2368
0.06 | 0.37 | 0.05 | 0.1 | 0.42 | 71.2398 | 0.2780481 | 0.1416831 | 888.0358
0.09 | 0.41 | 0.05 | 0.1 | 0.35 | 75.48351 | 0.2725721 | 0.1413575 | 927.9354
0.13 | 0.44 | 0.06 | 0.09 | 0.28 | 79.67376 | 0.2680174 | 0.13851 | 941.1975
0.18 | 0.45 | 0.07 | 0.08 | 0.22 | 83.00416 | 0.2654455 | 0.133268 | 920.169
0.25 | 0.45 | 0.08 | 0.06 | 0.16 | 86.22758 | 0.2635814 | 0.123674 | 850.3326
0.32 | 0.43 | 0.09 | 0.05 | 0.11 | 88.40027 | 0.263828 | 0.1109632 | 739.4151
0.43 | 0.38 | 0.11 | 0.03 | 0.06 | 89.59047 | 0.2669131 | 0.09046895 | 549.9942
0.09 | 0.5 | 0.03 | 0.06 | 0.32 | 79.65687 | 0.2631417 | 0.1352698 | 900.067
0.13 | 0.52 | 0.04 | 0.06 | 0.25 | 83.7223 | 0.2595608 | 0.1319212 | 904.0954
0.18 | 0.53 | 0.05 | 0.05 | 0.19 | 87.20873 | 0.2569945 | 0.1252247 | 865.7261
0.23 | 0.53 | 0.06 | 0.04 | 0.13 | 90.66712 | 0.2548832 | 0.113558 | 772.4221
0.3 | 0.5 | 0.08 | 0.04 | 0.08 | 92.4913 | 0.2567274 | 0.09756149 | 627.2866
0.05 | 0.33 | 0.03 | 0.47 | 0.12 | 84.35954 | 0.2768086 | 0.1166056 | 786.8931
0.05 | 0.39 | 0.05 | 0.4 | 0.11 | 86.83994 | 0.271021 | 0.1118096 | 751.3385
0.04 | 0.44 | 0.07 | 0.34 | 0.1 | 89.08853 | 0.2658982 | 0.106836 | 712.0857
0.04 | 0.49 | 0.11 | 0.27 | 0.09 | 91.12491 | 0.2616073 | 0.1025209 | 677.8758
0.03 | 0.53 | 0.14 | 0.22 | 0.07 | 93.7032 | 0.2572475 | 0.09322187 | 597.4803
0.06 | 0.21 | 0.03 | 0.51 | 0.19 | 76.8113 | 0.2893507 | 0.1377878 | 943.7385
0.07 | 0.27 | 0.05 | 0.44 | 0.17 | 79.69296 | 0.2833016 | 0.1318657 | 905.3867
0.08 | 0.32 | 0.07 | 0.38 | 0.16 | 81.75884 | 0.2786426 | 0.1285166 | 885.0594
0.08 | 0.36 | 0.1 | 0.32 | 0.14 | 84.04463 | 0.2744116 | 0.1223742 | 837.5007
0.09 | 0.4 | 0.14 | 0.26 | 0.11 | 86.89998 | 0.2702301 | 0.1127983 | 758.541
0.08 | 0.44 | 0.18 | 0.21 | 0.09 | 89.22977 | 0.2664754 | 0.1050529 | 693.5827
0.07 | 0.46 | 0.23 | 0.16 | 0.07 | 91.00054 | 0.2643013 | 0.09649355 | 618.033
0.04 | 0.12 | 0.03 | 0.52 | 0.29 | 69.32051 | 0.299908 | 0.1543424 | 1029.678
0.08 | 0.16 | 0.04 | 0.46 | 0.27 | 71.54475 | 0.2954128 | 0.1514127 | 1023.084
0.1 | 0.21 | 0.06 | 0.39 | 0.24 | 74.3677 | 0.2899104 | 0.145955 | 995.0457
0.12 | 0.25 | 0.09 | 0.34 | 0.21 | 77.01651 | 0.285756 | 0.1411057 | 971.0925
0.13 | 0.28 | 0.13 | 0.29 | 0.17 | 79.82872 | 0.2821781 | 0.1328945 | 912.5916
0.14 | 0.31 | 0.17 | 0.24 | 0.14 | 82.24482 | 0.2789759 | 0.125254 | 853.8112
0.13 | 0.34 | 0.23 | 0.19 | 0.11 | 84.63142 | 0.2761989 | 0.1160576 | 777.9618
0.12 | 0.36 | 0.29 | 0.15 | 0.08 | 86.75983 | 0.274381 | 0.1043975 | 675.8384
0.09 | 0.37 | 0.36 | 0.12 | 0.06 | 87.96103 | 0.2740446 | 0.09537562 | 595.2969
0.06 | 0.1 | 0.03 | 0.43 | 0.38 | 65.02924 | 0.3031027 | 0.1585741 | 1009.85
0.1 | 0.13 | 0.04 | 0.38 | 0.34 | 67.48263 | 0.2990202 | 0.1561446 | 1015.043
0.14 | 0.16 | 0.07 | 0.33 | 0.29 | 70.52055 | 0.2949634 | 0.1529293 | 1019.32
0.17 | 0.19 | 0.1 | 0.29 | 0.25 | 73.27219 | 0.291371 | 0.1489601 | 1010.708
0.19 | 0.21 | 0.15 | 0.25 | 0.2 | 76.12517 | 0.2887417 | 0.1418556 | 970.1333
0.19 | 0.24 | 0.2 | 0.21 | 0.16 | 78.89952 | 0.2855963 | 0.1333246 | 909.7461
0.18 | 0.26 | 0.26 | 0.17 | 0.12 | 81.42389 | 0.2833864 | 0.1217065 | 814.0868
0.17 | 0.28 | 0.34 | 0.13 | 0.09 | 83.36458 | 0.2822209 | 0.1109934 | 722.4465
0.12 | 0.28 | 0.43 | 0.11 | 0.06 | 84.68001 | 0.2828677 | 0.09710779 | 597.4268
0.09 | 0.08 | 0.03 | 0.35 | 0.45 | 61.84726 | 0.3058196 | 0.1582724 | 960.1214
0.14 | 0.1 | 0.05 | 0.31 | 0.39 | 64.6155 | 0.3023159 | 0.1588727 | 1000.957
0.19 | 0.12 | 0.08 | 0.27 | 0.33 | 67.64992 | 0.2989074 | 0.1577718 | 1029.588
0.22 | 0.14 | 0.12 | 0.24 | 0.28 | 70.41472 | 0.2961397 | 0.1550005 | 1037.913
0.24 | 0.16 | 0.17 | 0.2 | 0.23 | 73.15175 | 0.2935131 | 0.1492957 | 1013.736
0.25 | 0.18 | 0.22 | 0.17 | 0.18 | 76.00746 | 0.2910216 | 0.1404156 | 955.5587
0.24 | 0.2 | 0.3 | 0.13 | 0.13 | 78.86897 | 0.2890438 | 0.127134 | 850.0748
0.22 | 0.2 | 0.38 | 0.11 | 0.09 | 80.66226 | 0.2892804 | 0.1120522 | 717.7182
0.16 | 0.2 | 0.5 | 0.08 | 0.06 | 81.76799 | 0.290555 | 0.09778163 | 590.0927
0.14 | 0.07 | 0.03 | 0.25 | 0.5 | 59.72922 | 0.3069729 | 0.1556964 | 903.0973
0.21 | 0.08 | 0.06 | 0.23 | 0.42 | 63.12584 | 0.3039147 | 0.1611967 | 999.3192
0.26 | 0.09 | 0.09 | 0.2 | 0.36 | 65.75128 | 0.3014899 | 0.1618394 | 1041.66
0.28 | 0.11 | 0.13 | 0.18 | 0.29 | 69.06337 | 0.2983529 | 0.15748 | 1044.324
0.3 | 0.12 | 0.18 | 0.16 | 0.24 | 71.53239 | 0.2967615 | 0.1527262 | 1030.199
0.31 | 0.14 | 0.25 | 0.13 | 0.18 | 74.78255 | 0.2943874 | 0.1424235 | 965.2359
0.3 | 0.15 | 0.32 | 0.1 | 0.13 | 77.27146 | 0.2931616 | 0.1280764 | 847.8908
0.26 | 0.15 | 0.42 | 0.08 | 0.08 | 79.45091 | 0.2935284 | 0.1075844 | 668.6298
0.19 | 0.15 | 0.55 | 0.06 | 0.05 | 80.49279 | 0.2951531 | 0.09100347 | 522.8459
0.21 | 0.07 | 0.03 | 0.17 | 0.52 | 59.34567 | 0.3063674 | 0.1557122 | 893.7894
0.28 | 0.07 | 0.06 | 0.16 | 0.43 | 62.61638 | 0.304089 | 0.1625767 | 1001.458
0.33 | 0.07 | 0.09 | 0.15 | 0.36 | 65.31153 | 0.3024392 | 0.1636854 | 1051.994
0.36 | 0.08 | 0.14 | 0.13 | 0.3 | 68.05149 | 0.3005162 | 0.1614993 | 1070.858
0.38 | 0.09 | 0.19 | 0.11 | 0.24 | 70.80606 | 0.298689 | 0.1547617 | 1042.144
0.38 | 0.1 | 0.25 | 0.09 | 0.18 | 73.59934 | 0.2971186 | 0.1432005 | 961.3202
0.37 | 0.11 | 0.33 | 0.07 | 0.12 | 76.56726 | 0.2959268 | 0.1247152 | 810.4892
0.32 | 0.12 | 0.44 | 0.05 | 0.07 | 79.01957 | 0.295692 | 0.1019829 | 614.1954
0.23 | 0.12 | 0.57 | 0.04 | 0.04 | 80.02111 | 0.2974561 | 0.08273443 | 448.7204
0.37 | 0.05 | 0.06 | 0.1 | 0.42 | 62.6126 | 0.3045905 | 0.1654541 | 1026.093
0.41 | 0.05 | 0.09 | 0.1 | 0.35 | 65.29048 | 0.3030773 | 0.1653967 | 1067.116
0.44 | 0.06 | 0.13 | 0.09 | 0.28 | 68.39359 | 0.3008404 | 0.1602431 | 1062.682
0.45 | 0.07 | 0.18 | 0.08 | 0.22 | 71.18205 | 0.2991324 | 0.1517606 | 1016.958
0.45 | 0.08 | 0.25 | 0.06 | 0.16 | 74.05459 | 0.2977249 | 0.1380326 | 915.5686
0.43 | 0.09 | 0.32 | 0.05 | 0.11 | 76.56841 | 0.2967597 | 0.1204788 | 769.7799
0.38 | 0.11 | 0.43 | 0.03 | 0.06 | 79.36898 | 0.2956867 | 0.095312 | 555.2399
0.5 | 0.03 | 0.09 | 0.06 | 0.32 | 66.09368 | 0.303231 | 0.1655618 | 1080.482
0.52 | 0.04 | 0.13 | 0.06 | 0.25 | 69.2397 | 0.3011328 | 0.1574293 | 1047.232
0.53 | 0.05 | 0.18 | 0.05 | 0.19 | 72.08871 | 0.2994277 | 0.1460517 | 971.9315
0.53 | 0.06 | 0.23 | 0.04 | 0.13 | 75.05565 | 0.2977714 | 0.127803 | 825.4256
0.5 | 0.08 | 0.3 | 0.04 | 0.08 | 77.98857 | 0.296085 | 0.1056158 | 639.8155
0.05 | 0.03 | 0.33 | 0.47 | 0.12 | 73.36563 | 0.3078099 | 0.1286159 | 833.1697
0.05 | 0.05 | 0.39 | 0.4 | 0.11 | 74.30709 | 0.3062469 | 0.1252882 | 807.3622
0.04 | 0.07 | 0.44 | 0.34 | 0.1 | 75.23339 | 0.3047146 | 0.1217344 | 778.9307
0.04 | 0.11 | 0.49 | 0.27 | 0.09 | 76.94658 | 0.3011827 | 0.1175732 | 749.9492
0.03 | 0.14 | 0.53 | 0.22 | 0.07 | 78.85062 | 0.2983689 | 0.1078529 | 668.3088
0.06 | 0.03 | 0.21 | 0.51 | 0.19 | 70.43446 | 0.3079011 | 0.1474302 | 987.0344
0.07 | 0.05 | 0.27 | 0.44 | 0.17 | 71.82147 | 0.3060278 | 0.1432355 | 958.7741
0.08 | 0.07 | 0.32 | 0.38 | 0.16 | 72.84942 | 0.304265 | 0.1405507 | 941.6662
0.08 | 0.1 | 0.36 | 0.32 | 0.14 | 74.59712 | 0.3013844 | 0.1345296 | 896.851
0.09 | 0.14 | 0.4 | 0.26 | 0.11 | 77.31473 | 0.2972612 | 0.1232594 | 807.332
0.08 | 0.18 | 0.44 | 0.21 | 0.09 | 79.54094 | 0.2935711 | 0.114854 | 739.9543
0.07 | 0.23 | 0.46 | 0.16 | 0.07 | 82.2529 | 0.2885685 | 0.1049097 | 659.1811
0.04 | 0.03 | 0.12 | 0.52 | 0.29 | 66.27194 | 0.3091739 | 0.1606501 | 1060.77
0.08 | 0.04 | 0.16 | 0.46 | 0.27 | 67.48222 | 0.3076592 | 0.1587985 | 1057.691
0.1 | 0.06 | 0.21 | 0.39 | 0.24 | 69.17421 | 0.3054012 | 0.1554942 | 1044.258
0.12 | 0.09 | 0.25 | 0.34 | 0.21 | 71.45093 | 0.3021427 | 0.1501246 | 1016.534
0.13 | 0.13 | 0.28 | 0.29 | 0.17 | 74.46504 | 0.2977214 | 0.1408466 | 953.7257
0.14 | 0.17 | 0.31 | 0.24 | 0.14 | 77.16709 | 0.2935092 | 0.1316459 | 885.3464
0.13 | 0.23 | 0.34 | 0.19 | 0.11 | 80.58019 | 0.2876468 | 0.1203322 | 797.9897
0.12 | 0.29 | 0.36 | 0.15 | 0.08 | 84.14223 | 0.2816818 | 0.1066593 | 685.5579
0.09 | 0.36 | 0.37 | 0.12 | 0.06 | 87.58276 | 0.2750901 | 0.09568203 | 596.6451
0.06 | 0.03 | 0.1 | 0.43 | 0.38 | 62.74992 | 0.3103181 | 0.1645317 | 1041.348
0.1 | 0.04 | 0.13 | 0.38 | 0.34 | 64.47779 | 0.308397 | 0.1641537 | 1060.638
0.14 | 0.07 | 0.16 | 0.33 | 0.29 | 67.45069 | 0.3043497 | 0.1601357 | 1060.585
0.17 | 0.1 | 0.19 | 0.29 | 0.25 | 70.1758 | 0.3006735 | 0.1547701 | 1041.571
0.19 | 0.15 | 0.21 | 0.25 | 0.2 | 74.01416 | 0.2949519 | 0.1453594 | 988.8352
0.19 | 0.2 | 0.24 | 0.21 | 0.16 | 77.4651 | 0.2897445 | 0.1353255 | 920.0316
0.18 | 0.26 | 0.26 | 0.17 | 0.12 | 81.42389 | 0.2833864 | 0.1220987 | 817.7996
0.17 | 0.34 | 0.28 | 0.13 | 0.09 | 85.57176 | 0.2760319 | 0.1087449 | 711.3842
0.12 | 0.43 | 0.28 | 0.11 | 0.06 | 90.3463 | 0.2671966 | 0.09288484 | 580.5197
0.09 | 0.03 | 0.08 | 0.35 | 0.45 | 60.26801 | 0.3109775 | 0.1630894 | 986.2364
0.14 | 0.05 | 0.1 | 0.31 | 0.39 | 62.98396 | 0.307527 | 0.1641904 | 1033.042
0.19 | 0.08 | 0.12 | 0.27 | 0.33 | 66.31178 | 0.3030781 | 0.1617056 | 1053.996
0.22 | 0.12 | 0.14 | 0.24 | 0.28 | 69.73697 | 0.298206 | 0.1563846 | 1045.406
0.24 | 0.17 | 0.16 | 0.2 | 0.23 | 73.49824 | 0.2924785 | 0.1486741 | 1010.37
0.25 | 0.22 | 0.18 | 0.17 | 0.18 | 77.42537 | 0.2868776 | 0.1382706 | 944.279
0.24 | 0.3 | 0.2 | 0.13 | 0.13 | 82.50076 | 0.2786586 | 0.1231352 | 831.758
0.22 | 0.38 | 0.2 | 0.11 | 0.09 | 87.33168 | 0.2705502 | 0.1066017 | 696.9762
0.16 | 0.5 | 0.2 | 0.08 | 0.06 | 93.08439 | 0.2592246 | 0.08991197 | 560.9142
0.14 | 0.03 | 0.07 | 0.25 | 0.5 | 58.48346 | 0.3111442 | 0.1610053 | 935.2349
0.21 | 0.06 | 0.08 | 0.23 | 0.42 | 62.48817 | 0.3059785 | 0.1630691 | 1009.806
0.26 | 0.09 | 0.09 | 0.2 | 0.36 | 65.75128 | 0.3014899 | 0.1618394 | 1041.66
0.28 | 0.13 | 0.11 | 0.18 | 0.29 | 69.7426 | 0.2962666 | 0.1567861 | 1043.492
0.3 | 0.18 | 0.12 | 0.16 | 0.24 | 73.59715 | 0.2905596 | 0.1490819 | 1011.075
0.31 | 0.25 | 0.14 | 0.13 | 0.18 | 78.63793 | 0.2831107 | 0.1363083 | 931.666
0.3 | 0.32 | 0.15 | 0.1 | 0.13 | 83.4297 | 0.275526 | 0.1216284 | 820.2154
0.26 | 0.42 | 0.15 | 0.08 | 0.08 | 89.58292 | 0.2651599 | 0.1006006 | 647.3822
0.19 | 0.55 | 0.15 | 0.06 | 0.05 | 95.63602 | 0.2533886 | 0.08223325 | 496.6671
0.21 | 0.03 | 0.07 | 0.17 | 0.52 | 58.12216 | 0.310498 | 0.1601624 | 918.8798
0.28 | 0.06 | 0.07 | 0.16 | 0.43 | 62.29958 | 0.3051207 | 0.1635288 | 1006.827
0.33 | 0.09 | 0.07 | 0.15 | 0.36 | 65.96318 | 0.3003768 | 0.1620713 | 1043.166
0.36 | 0.14 | 0.08 | 0.13 | 0.3 | 70.03974 | 0.2943861 | 0.1567072 | 1042.476
0.38 | 0.19 | 0.09 | 0.11 | 0.24 | 74.20686 | 0.288464 | 0.1484553 | 1007.633
0.38 | 0.25 | 0.1 | 0.09 | 0.18 | 78.88871 | 0.2816074 | 0.1360243 | 927.4079
0.37 | 0.33 | 0.11 | 0.07 | 0.12 | 84.54896 | 0.2731343 | 0.1175035 | 784.5227
0.32 | 0.44 | 0.12 | 0.05 | 0.07 | 90.93896 | 0.2624337 | 0.09474512 | 595.9772
0.23 | 0.57 | 0.12 | 0.04 | 0.04 | 97.10875 | 0.2504988 | 0.07502335 | 434.5523
0.37 | 0.06 | 0.05 | 0.1 | 0.42 | 62.92973 | 0.3035598 | 0.1645253 | 1020.887
0.41 | 0.09 | 0.05 | 0.1 | 0.35 | 66.59549 | 0.2989564 | 0.1623107 | 1050.635
0.44 | 0.13 | 0.06 | 0.09 | 0.28 | 70.7459 | 0.2936271 | 0.1559803 | 1041.992
0.45 | 0.18 | 0.07 | 0.08 | 0.22 | 74.97807 | 0.2877881 | 0.1460921 | 990.9719
0.45 | 0.25 | 0.08 | 0.06 | 0.16 | 80.08561 | 0.2801662 | 0.1312771 | 888.9016
0.43 | 0.32 | 0.09 | 0.05 | 0.11 | 84.92832 | 0.2729623 | 0.1140745 | 752.3285
0.38 | 0.43 | 0.11 | 0.03 | 0.06 | 91.19782 | 0.2627959 | 0.0894745 | 546.9755
0.5 | 0.09 | 0.03 | 0.06 | 0.32 | 68.06967 | 0.2970583 | 0.1614424 | 1059.87
0.52 | 0.13 | 0.04 | 0.06 | 0.25 | 72.29409 | 0.2918715 | 0.1527427 | 1027.258
0.53 | 0.18 | 0.05 | 0.05 | 0.19 | 76.62003 | 0.2860394 | 0.1405516 | 951.2298
0.53 | 0.23 | 0.06 | 0.04 | 0.13 | 81.20307 | 0.2800702 | 0.1231982 | 817.3823
0.5 | 0.3 | 0.08 | 0.04 | 0.08 | 86.06869 | 0.2733618 | 0.101822 | 640.6567
0.33 | 0.03 | 0.12 | 0.47 | 0.05 | 78.30466 | 0.301094 | 0.08662508 | 476.7111
0.39 | 0.05 | 0.11 | 0.4 | 0.05 | 79.11386 | 0.2983266 | 0.08628733 | 476.6269
0.44 | 0.07 | 0.1 | 0.34 | 0.04 | 80.45678 | 0.2954091 | 0.07820209 | 412.7107
0.49 | 0.11 | 0.09 | 0.27 | 0.04 | 81.91242 | 0.290994 | 0.07800574 | 415.8813
0.53 | 0.14 | 0.07 | 0.22 | 0.03 | 83.6557 | 0.2870946 | 0.06917302 | 347.7516
0.21 | 0.03 | 0.19 | 0.51 | 0.06 | 77.29505 | 0.3034522 | 0.09483057 | 544.7051
0.27 | 0.05 | 0.17 | 0.44 | 0.07 | 77.60896 | 0.3007718 | 0.1005391 | 596.9192
0.32 | 0.07 | 0.16 | 0.38 | 0.08 | 77.88596 | 0.2983862 | 0.1056013 | 644.0888
0.36 | 0.1 | 0.14 | 0.32 | 0.08 | 79.00247 | 0.2947707 | 0.1045958 | 640.1336
0.4 | 0.14 | 0.11 | 0.26 | 0.09 | 79.968 | 0.2903731 | 0.1086631 | 681.2871
0.44 | 0.18 | 0.09 | 0.21 | 0.08 | 81.96535 | 0.2857068 | 0.1030596 | 637.7785
0.46 | 0.23 | 0.07 | 0.16 | 0.07 | 84.32214 | 0.2800811 | 0.09707722 | 591.6915
0.12 | 0.03 | 0.29 | 0.52 | 0.04 | 77.84414 | 0.3051404 | 0.08073201 | 425.0155
0.16 | 0.04 | 0.27 | 0.46 | 0.08 | 76.21376 | 0.3042125 | 0.1080972 | 658.9924
0.21 | 0.06 | 0.24 | 0.39 | 0.1 | 76.00031 | 0.3017297 | 0.1169747 | 739.6094
0.25 | 0.09 | 0.21 | 0.34 | 0.12 | 76.17506 | 0.2985355 | 0.1239467 | 806.0949
0.28 | 0.13 | 0.17 | 0.29 | 0.13 | 77.13217 | 0.2941069 | 0.1261437 | 831.205
0.31 | 0.17 | 0.14 | 0.24 | 0.14 | 78.07965 | 0.2898297 | 0.1281089 | 854.0283
0.34 | 0.23 | 0.11 | 0.19 | 0.13 | 80.70209 | 0.2832934 | 0.1230332 | 819.847
0.36 | 0.29 | 0.08 | 0.15 | 0.12 | 83.33192 | 0.2768723 | 0.1177655 | 782.4729
0.37 | 0.36 | 0.06 | 0.12 | 0.09 | 87.38732 | 0.2693494 | 0.1044647 | 674.0332
0.1 | 0.03 | 0.38 | 0.43 | 0.06 | 76.38141 | 0.3065026 | 0.09725847 | 560.6887
0.13 | 0.04 | 0.34 | 0.38 | 0.1 | 74.77419 | 0.3055111 | 0.1190282 | 750.9045
0.16 | 0.07 | 0.29 | 0.33 | 0.14 | 73.97236 | 0.3025254 | 0.1331134 | 877.5275
0.19 | 0.1 | 0.25 | 0.29 | 0.17 | 73.7239 | 0.2995106 | 0.1406967 | 945.7386
0.21 | 0.15 | 0.2 | 0.25 | 0.19 | 74.56613 | 0.2944274 | 0.1430511 | 971.5519
0.24 | 0.2 | 0.16 | 0.21 | 0.19 | 76.34949 | 0.2889315 | 0.1405388 | 958.6128
0.26 | 0.26 | 0.12 | 0.17 | 0.18 | 78.92577 | 0.2821826 | 0.1355879 | 926.6214
0.28 | 0.34 | 0.09 | 0.13 | 0.17 | 82.12663 | 0.2743893 | 0.130029 | 892.4013
0.28 | 0.43 | 0.06 | 0.11 | 0.12 | 87.89038 | 0.2642965 | 0.1132914 | 760.8442
0.08 | 0.03 | 0.45 | 0.35 | 0.09 | 74.50236 | 0.3078779 | 0.1163079 | 723.157
0.1 | 0.05 | 0.39 | 0.31 | 0.14 | 72.83289 | 0.306091 | 0.1357928 | 894.6147
0.12 | 0.08 | 0.33 | 0.27 | 0.19 | 71.63552 | 0.3033287 | 0.1481132 | 998.5411
0.14 | 0.12 | 0.28 | 0.24 | 0.22 | 71.78757 | 0.2994027 | 0.1518688 | 1031.938
0.16 | 0.17 | 0.23 | 0.2 | 0.24 | 72.63983 | 0.2943063 | 0.1517657 | 1033.509
0.18 | 0.22 | 0.18 | 0.17 | 0.25 | 73.94301 | 0.2890213 | 0.149826 | 1021.761
0.2 | 0.3 | 0.13 | 0.13 | 0.24 | 77.11408 | 0.2804974 | 0.1441158 | 989.0201
0.2 | 0.38 | 0.09 | 0.11 | 0.22 | 80.74737 | 0.2721214 | 0.1369834 | 944.8866
0.2 | 0.5 | 0.06 | 0.08 | 0.16 | 87.85689 | 0.2592356 | 0.1207907 | 830.5344
0.07 | 0.03 | 0.5 | 0.25 | 0.14 | 71.71002 | 0.3093355 | 0.1388957 | 914.1764
0.08 | 0.06 | 0.42 | 0.23 | 0.21 | 69.74734 | 0.306895 | 0.1554602 | 1050.959
0.09 | 0.09 | 0.36 | 0.2 | 0.26 | 68.67136 | 0.3042905 | 0.1614213 | 1089.59
0.11 | 0.13 | 0.29 | 0.18 | 0.28 | 69.21536 | 0.2999172 | 0.1601352 | 1076.513
0.12 | 0.18 | 0.24 | 0.16 | 0.3 | 70.14977 | 0.2950132 | 0.1581572 | 1061.997
0.14 | 0.25 | 0.18 | 0.13 | 0.31 | 72.14236 | 0.287906 | 0.153724 | 1033.443
0.15 | 0.32 | 0.13 | 0.1 | 0.3 | 74.84395 | 0.2802668 | 0.1482821 | 1000.925
0.15 | 0.42 | 0.08 | 0.08 | 0.26 | 79.98752 | 0.2691316 | 0.1389084 | 949.9786
0.15 | 0.55 | 0.05 | 0.06 | 0.19 | 87.81278 | 0.2554446 | 0.1234744 | 852.2854
0.07 | 0.03 | 0.52 | 0.17 | 0.21 | 68.42525 | 0.3107063 | 0.1590795 | 1072.268
0.07 | 0.06 | 0.43 | 0.16 | 0.28 | 66.60129 | 0.3083445 | 0.1677864 | 1125.613
0.07 | 0.09 | 0.36 | 0.15 | 0.33 | 65.66023 | 0.3057899 | 0.1688788 | 1115.531
0.08 | 0.14 | 0.3 | 0.13 | 0.36 | 66.26094 | 0.3009729 | 0.1655105 | 1083.813
0.09 | 0.19 | 0.24 | 0.11 | 0.38 | 67.13837 | 0.2959592 | 0.1608979 | 1043.634
0.1 | 0.25 | 0.18 | 0.09 | 0.38 | 69.02006 | 0.2894643 | 0.1555028 | 1007.277
0.11 | 0.33 | 0.12 | 0.07 | 0.37 | 72.02405 | 0.2809554 | 0.1487714 | 968.8543
0.12 | 0.44 | 0.07 | 0.05 | 0.32 | 77.73939 | 0.2689031 | 0.1401634 | 935.7104
0.12 | 0.57 | 0.04 | 0.04 | 0.23 | 86.32119 | 0.2544711 | 0.1268925 | 871.4106
0.05 | 0.06 | 0.42 | 0.1 | 0.37 | 62.92813 | 0.3101216 | 0.175364 | 1136.797
0.05 | 0.09 | 0.35 | 0.1 | 0.41 | 62.49794 | 0.3073874 | 0.1714898 | 1087.352
0.06 | 0.13 | 0.28 | 0.09 | 0.44 | 62.76911 | 0.3033792 | 0.1656211 | 1029.996
0.07 | 0.18 | 0.22 | 0.08 | 0.45 | 64.03805 | 0.298136 | 0.1595326 | 985.0809
0.08 | 0.25 | 0.16 | 0.06 | 0.45 | 66.25437 | 0.2907814 | 0.1527429 | 942.7838
0.09 | 0.32 | 0.11 | 0.05 | 0.43 | 69.24112 | 0.2831386 | 0.1471414 | 919.5077
0.11 | 0.43 | 0.06 | 0.03 | 0.38 | 74.80166 | 0.2713023 | 0.139922 | 902.4179
0.03 | 0.09 | 0.32 | 0.06 | 0.5 | 59.2769 | 0.3089999 | 0.1675784 | 997.4417
0.04 | 0.13 | 0.25 | 0.06 | 0.52 | 59.93529 | 0.3048095 | 0.1598598 | 933.9864
0.05 | 0.18 | 0.19 | 0.05 | 0.53 | 61.18013 | 0.2995589 | 0.1527614 | 883.0637
0.06 | 0.23 | 0.13 | 0.04 | 0.53 | 62.64478 | 0.2939921 | 0.1465561 | 841.32
0.08 | 0.3 | 0.08 | 0.04 | 0.5 | 66.02719 | 0.2861654 | 0.1420059 | 835.8038
0.03 | 0.33 | 0.12 | 0.47 | 0.05 | 88.00918 | 0.2766207 | 0.08708979 | 523.0292
0.05 | 0.39 | 0.11 | 0.4 | 0.05 | 90.12819 | 0.2704954 | 0.08591829 | 518.9879
0.07 | 0.44 | 0.1 | 0.34 | 0.04 | 92.64632 | 0.264723 | 0.0782988 | 456.8924
0.11 | 0.49 | 0.09 | 0.27 | 0.04 | 94.32977 | 0.2596811 | 0.07705393 | 449.4072
0.14 | 0.53 | 0.07 | 0.22 | 0.03 | 96.6187 | 0.2545347 | 0.06855166 | 379.4184
0.03 | 0.21 | 0.19 | 0.51 | 0.06 | 83.07324 | 0.2888344 | 0.09525841 | 578.0878
0.05 | 0.27 | 0.17 | 0.44 | 0.07 | 84.64111 | 0.282843 | 0.09976978 | 626.6703
0.07 | 0.32 | 0.16 | 0.38 | 0.08 | 85.76709 | 0.2781547 | 0.1036856 | 668.1964
0.1 | 0.36 | 0.14 | 0.32 | 0.08 | 87.289 | 0.2734539 | 0.1021128 | 658.6386
0.14 | 0.4 | 0.11 | 0.26 | 0.09 | 88.22319 | 0.2689834 | 0.1046986 | 685.7044
0.18 | 0.44 | 0.09 | 0.21 | 0.08 | 90.27993 | 0.2642494 | 0.09895789 | 637.6469
0.23 | 0.46 | 0.07 | 0.16 | 0.07 | 91.80202 | 0.2608496 | 0.09314873 | 586.5375
0.03 | 0.12 | 0.29 | 0.52 | 0.04 | 80.76224 | 0.2978568 | 0.08254091 | 452.7277
0.04 | 0.16 | 0.27 | 0.46 | 0.08 | 79.98413 | 0.2945725 | 0.1080556 | 681.2171
0.06 | 0.21 | 0.24 | 0.39 | 0.1 | 80.71147 | 0.2895193 | 0.1157201 | 757.7257
0.09 | 0.25 | 0.21 | 0.34 | 0.12 | 81.10577 | 0.2856017 | 0.1219252 | 818.8234
0.13 | 0.28 | 0.17 | 0.29 | 0.13 | 81.77977 | 0.2818223 | 0.1232256 | 833.1043
0.17 | 0.31 | 0.14 | 0.24 | 0.14 | 82.4009 | 0.2783299 | 0.1245796 | 847.4648
0.23 | 0.34 | 0.11 | 0.19 | 0.13 | 84.12248 | 0.274226 | 0.1200975 | 811.4962
0.29 | 0.36 | 0.08 | 0.15 | 0.12 | 85.5243 | 0.2710844 | 0.1158217 | 775.5287
0.36 | 0.37 | 0.06 | 0.12 | 0.09 | 87.70618 | 0.2685202 | 0.1042289 | 673.2522
0.03 | 0.1 | 0.38 | 0.43 | 0.06 | 78.62458 | 0.3008366 | 0.0984727 | 583.3726
0.04 | 0.13 | 0.34 | 0.38 | 0.1 | 77.62288 | 0.2981363 | 0.1189648 | 769.6016
0.07 | 0.16 | 0.29 | 0.33 | 0.14 | 76.76166 | 0.295129 | 0.1318427 | 886.2636
0.1 | 0.19 | 0.25 | 0.29 | 0.17 | 76.44645 | 0.2921687 | 0.1386277 | 947.0803
0.15 | 0.21 | 0.2 | 0.25 | 0.19 | 76.36488 | 0.2895182 | 0.1411299 | 966.9787
0.2 | 0.24 | 0.16 | 0.21 | 0.19 | 77.55091 | 0.2856483 | 0.1391356 | 953.8442
0.26 | 0.26 | 0.12 | 0.17 | 0.18 | 78.92577 | 0.2821826 | 0.1352253 | 923.1477
0.34 | 0.28 | 0.09 | 0.13 | 0.17 | 80.31429 | 0.279298 | 0.1326215 | 906.297
0.43 | 0.28 | 0.06 | 0.11 | 0.12 | 83.18524 | 0.2767298 | 0.1178427 | 780.4461
0.03 | 0.08 | 0.45 | 0.35 | 0.09 | 76.07719 | 0.30383 | 0.1168839 | 739.0249
0.05 | 0.1 | 0.39 | 0.31 | 0.14 | 74.38011 | 0.3019931 | 0.1353884 | 903.1597
0.08 | 0.12 | 0.33 | 0.27 | 0.19 | 72.84134 | 0.300042 | 0.1470059 | 998.4602
0.12 | 0.14 | 0.28 | 0.24 | 0.22 | 72.37646 | 0.2977716 | 0.1511761 | 1030.5
0.17 | 0.16 | 0.23 | 0.2 | 0.24 | 72.34793 | 0.2951243 | 0.1521769 | 1034.941
0.22 | 0.18 | 0.18 | 0.17 | 0.25 | 72.77929 | 0.2923026 | 0.1515643 | 1028.897
0.3 | 0.2 | 0.13 | 0.13 | 0.24 | 74.18223 | 0.288732 | 0.1486466 | 1010.65
0.38 | 0.2 | 0.09 | 0.11 | 0.22 | 75.40438 | 0.286986 | 0.1451827 | 987.3632
0.5 | 0.2 | 0.06 | 0.08 | 0.16 | 78.64277 | 0.2841092 | 0.132414 | 890.5638
0.03 | 0.07 | 0.5 | 0.25 | 0.14 | 72.9466 | 0.3060616 | 0.139213 | 927.5444
0.06 | 0.08 | 0.42 | 0.23 | 0.21 | 70.33775 | 0.3052708 | 0.1549924 | 1052.158
0.09 | 0.09 | 0.36 | 0.2 | 0.26 | 68.67136 | 0.3042905 | 0.1614213 | 1089.59
0.13 | 0.11 | 0.29 | 0.18 | 0.28 | 68.63965 | 0.3015655 | 0.1606036 | 1075.411
0.18 | 0.12 | 0.24 | 0.16 | 0.3 | 68.45209 | 0.2999202 | 0.1612513 | 1075.308
0.25 | 0.14 | 0.18 | 0.13 | 0.31 | 69.06415 | 0.2968435 | 0.1601969 | 1067.648
0.32 | 0.15 | 0.13 | 0.1 | 0.3 | 70.01108 | 0.2942618 | 0.157714 | 1051.017
0.42 | 0.15 | 0.08 | 0.08 | 0.26 | 72.06434 | 0.2916647 | 0.152828 | 1025.894
0.55 | 0.15 | 0.05 | 0.06 | 0.19 | 75.71391 | 0.2886249 | 0.141478 | 953.8187
0.03 | 0.07 | 0.52 | 0.17 | 0.21 | 69.60498 | 0.3074611 | 0.1581721 | 1075.583
0.06 | 0.07 | 0.43 | 0.16 | 0.28 | 66.88587 | 0.3075318 | 0.1673288 | 1124.373
0.09 | 0.07 | 0.36 | 0.15 | 0.33 | 65.1048 | 0.3074179 | 0.1699794 | 1119.74
0.14 | 0.08 | 0.3 | 0.13 | 0.36 | 64.63007 | 0.3058207 | 0.1697754 | 1106.111
0.19 | 0.09 | 0.24 | 0.11 | 0.38 | 64.44178 | 0.3040587 | 0.1680509 | 1082.303
0.25 | 0.1 | 0.18 | 0.09 | 0.38 | 64.93331 | 0.3017696 | 0.165358 | 1059.424
0.33 | 0.11 | 0.12 | 0.07 | 0.37 | 65.98449 | 0.299063 | 0.1636679 | 1053.939
0.44 | 0.12 | 0.07 | 0.05 | 0.32 | 68.70572 | 0.2953477 | 0.1606441 | 1059.103
0.57 | 0.12 | 0.04 | 0.04 | 0.23 | 72.98568 | 0.291806 | 0.1505742 | 1014.157
0.06 | 0.05 | 0.42 | 0.1 | 0.37 | 62.65624 | 0.3109347 | 0.1759987 | 1139.414
0.09 | 0.05 | 0.35 | 0.1 | 0.41 | 61.43039 | 0.3106446 | 0.174274 | 1100.182
0.13 | 0.06 | 0.28 | 0.09 | 0.44 | 60.92472 | 0.3090917 | 0.1708309 | 1056.092
0.18 | 0.07 | 0.22 | 0.08 | 0.45 | 61.14799 | 0.3071337 | 0.167908 | 1029.288
0.25 | 0.08 | 0.16 | 0.06 | 0.45 | 61.77654 | 0.3047294 | 0.1659218 | 1016.363
0.32 | 0.09 | 0.11 | 0.05 | 0.43 | 63.10985 | 0.302062 | 0.1651469 | 1025.482
0.43 | 0.11 | 0.06 | 0.03 | 0.38 | 66.10304 | 0.2974789 | 0.164147 | 1055.326
0.09 | 0.03 | 0.32 | 0.06 | 0.5 | 57.74316 | 0.3138877 | 0.1731599 | 1027.164
0.13 | 0.04 | 0.25 | 0.06 | 0.52 | 57.65206 | 0.3121557 | 0.1681832 | 979.1044
0.18 | 0.05 | 0.19 | 0.05 | 0.53 | 57.89061 | 0.3101949 | 0.1644954 | 947.6835
0.23 | 0.06 | 0.13 | 0.04 | 0.53 | 58.30078 | 0.308075 | 0.1609991 | 920.2372
0.3 | 0.08 | 0.08 | 0.04 | 0.5 | 60.3546 | 0.3042592 | 0.161202 | 948.8039
0.33 | 0.05 | 0.12 | 0.47 | 0.03 | 80.07673 | 0.2988691 | 0.06972434 | 343.0791
0.39 | 0.05 | 0.11 | 0.4 | 0.05 | 79.11386 | 0.2983266 | 0.08628733 | 476.6269
0.44 | 0.04 | 0.1 | 0.34 | 0.07 | 77.8113 | 0.2987821 | 0.09891732 | 581.0707
0.49 | 0.04 | 0.09 | 0.27 | 0.11 | 75.88893 | 0.2987942 | 0.1182047 | 745.7156
0.53 | 0.03 | 0.07 | 0.22 | 0.14 | 74.17195 | 0.2994811 | 0.1294685 | 836.691
0.21 | 0.06 | 0.19 | 0.51 | 0.03 | 79.95335 | 0.3001101 | 0.07076384 | 351.4267
0.27 | 0.07 | 0.17 | 0.44 | 0.05 | 79.35924 | 0.2985423 | 0.08739157 | 488.2894
0.32 | 0.08 | 0.16 | 0.38 | 0.07 | 78.74266 | 0.2972817 | 0.09998396 | 597.1971
0.36 | 0.08 | 0.14 | 0.32 | 0.1 | 77.29235 | 0.2970037 | 0.1144029 | 721.4669
0.4 | 0.09 | 0.11 | 0.26 | 0.14 | 75.766 | 0.2959628 | 0.129066 | 847.1223
0.44 | 0.08 | 0.09 | 0.21 | 0.18 | 73.64768 | 0.2968943 | 0.1404951 | 936.14
0.46 | 0.07 | 0.07 | 0.16 | 0.23 | 71.05667 | 0.298184 | 0.1510787 | 1007.637
0.12 | 0.04 | 0.29 | 0.52 | 0.03 | 78.73815 | 0.3040256 | 0.07132995 | 351.3895
0.16 | 0.08 | 0.27 | 0.46 | 0.04 | 79.69059 | 0.2997917 | 0.08103864 | 435.1268
0.21 | 0.1 | 0.24 | 0.39 | 0.06 | 79.45739 | 0.2972602 | 0.09508141 | 557.0755
0.25 | 0.12 | 0.21 | 0.34 | 0.09 | 78.69895 | 0.2952125 | 0.1107322 | 697.1084
0.28 | 0.13 | 0.17 | 0.29 | 0.13 | 77.13217 | 0.2941069 | 0.1261437 | 831.205
0.31 | 0.14 | 0.14 | 0.24 | 0.17 | 75.61614 | 0.2931949 | 0.1373072 | 923.8018
0.34 | 0.13 | 0.11 | 0.19 | 0.23 | 72.61786 | 0.2945256 | 0.1492405 | 1006.688
0.36 | 0.12 | 0.08 | 0.15 | 0.29 | 69.78564 | 0.2959932 | 0.1568258 | 1042.969
0.37 | 0.09 | 0.06 | 0.12 | 0.36 | 66.07915 | 0.299753 | 0.1623885 | 1045.62
0.1 | 0.06 | 0.38 | 0.43 | 0.03 | 79.04267 | 0.3031524 | 0.07254218 | 361.468
0.13 | 0.1 | 0.34 | 0.38 | 0.04 | 80.05281 | 0.2987343 | 0.08186515 | 443.0696
0.16 | 0.14 | 0.29 | 0.33 | 0.07 | 79.98379 | 0.2946046 | 0.1014776 | 618.141
0.19 | 0.17 | 0.25 | 0.29 | 0.1 | 79.56122 | 0.2916574 | 0.115425 | 745.9171
0.21 | 0.19 | 0.2 | 0.25 | 0.15 | 77.82777 | 0.2899316 | 0.1319498 | 890.7455
0.24 | 0.19 | 0.16 | 0.21 | 0.2 | 75.547 | 0.2900568 | 0.142851 | 974.0503
0.26 | 0.18 | 0.12 | 0.17 | 0.26 | 72.54574 | 0.2912891 | 0.151522 | 1022.52
0.28 | 0.17 | 0.09 | 0.13 | 0.34 | 69.05791 | 0.2933904 | 0.1574978 | 1034.355
0.28 | 0.12 | 0.06 | 0.11 | 0.43 | 64.04092 | 0.299336 | 0.1599369 | 990.0696
0.08 | 0.09 | 0.45 | 0.35 | 0.03 | 79.76793 | 0.301165 | 0.07407826 | 375.7833
0.1 | 0.14 | 0.39 | 0.31 | 0.05 | 80.62012 | 0.2959011 | 0.09053602 | 520.9677
0.12 | 0.19 | 0.33 | 0.27 | 0.08 | 80.90655 | 0.2908482 | 0.1073331 | 676.9515
0.14 | 0.22 | 0.28 | 0.24 | 0.12 | 79.95404 | 0.288151 | 0.1232657 | 822.7627
0.16 | 0.24 | 0.23 | 0.2 | 0.17 | 78.23237 | 0.2864155 | 0.1364807 | 935.6695
0.18 | 0.25 | 0.18 | 0.17 | 0.22 | 76.29661 | 0.2856345 | 0.1444685 | 992.32
0.2 | 0.24 | 0.13 | 0.13 | 0.3 | 72.50127 | 0.2872836 | 0.1525589 | 1024.752
0.2 | 0.22 | 0.09 | 0.11 | 0.38 | 68.63482 | 0.2902483 | 0.1549372 | 997.2881
0.2 | 0.16 | 0.06 | 0.08 | 0.5 | 62.42141 | 0.2978242 | 0.1526965 | 897.8884
0.07 | 0.14 | 0.5 | 0.25 | 0.03 | 81.28849 | 0.2968735 | 0.07553194 | 392.8468
0.08 | 0.21 | 0.42 | 0.23 | 0.06 | 82.28211 | 0.2900296 | 0.09813354 | 596.9341
0.09 | 0.26 | 0.36 | 0.2 | 0.09 | 82.53073 | 0.2851361 | 0.1121089 | 730.3912
0.11 | 0.28 | 0.29 | 0.18 | 0.13 | 81.32389 | 0.2828207 | 0.1255819 | 851.8919
0.12 | 0.3 | 0.24 | 0.16 | 0.18 | 79.55118 | 0.2814497 | 0.1368403 | 946.5116
0.14 | 0.31 | 0.18 | 0.13 | 0.25 | 76.69507 | 0.2811787 | 0.1458589 | 1003.637
0.15 | 0.3 | 0.13 | 0.1 | 0.32 | 73.33919 | 0.2825356 | 0.1503013 | 1004.876
0.15 | 0.26 | 0.08 | 0.08 | 0.42 | 68.02763 | 0.2874985 | 0.1510088 | 945.8565
0.15 | 0.19 | 0.05 | 0.06 | 0.55 | 61.40949 | 0.2964203 | 0.1445243 | 811.4558
0.07 | 0.21 | 0.52 | 0.17 | 0.03 | 83.60559 | 0.2904658 | 0.07740969 | 416.1763
0.07 | 0.28 | 0.43 | 0.16 | 0.06 | 84.60584 | 0.2835441 | 0.09797521 | 605.6164
0.07 | 0.33 | 0.36 | 0.15 | 0.09 | 84.84748 | 0.2786799 | 0.1110147 | 731.2013
0.08 | 0.36 | 0.3 | 0.13 | 0.14 | 83.2858 | 0.276321 | 0.1265205 | 872.1996
0.09 | 0.38 | 0.24 | 0.11 | 0.19 | 81.54514 | 0.2746315 | 0.1355758 | 944.9946
0.1 | 0.38 | 0.18 | 0.09 | 0.25 | 78.78756 | 0.2747015 | 0.1425459 | 983.5775
0.11 | 0.37 | 0.12 | 0.07 | 0.33 | 74.97138 | 0.2764049 | 0.1461053 | 973.6673
0.12 | 0.32 | 0.07 | 0.05 | 0.44 | 69.0297 | 0.2825755 | 0.1452601 | 898.2329
0.12 | 0.23 | 0.04 | 0.04 | 0.57 | 61.77646 | 0.2932518 | 0.1380262 | 757.7401
0.05 | 0.37 | 0.42 | 0.1 | 0.06 | 87.68081 | 0.2750663 | 0.0969427 | 608.8201
0.05 | 0.41 | 0.35 | 0.1 | 0.09 | 87.54811 | 0.2711404 | 0.1091262 | 725.1631
0.06 | 0.44 | 0.28 | 0.09 | 0.13 | 86.55117 | 0.2682067 | 0.1205044 | 829.5079
0.07 | 0.45 | 0.22 | 0.08 | 0.18 | 84.38656 | 0.2674583 | 0.1303727 | 909.4647
0.08 | 0.45 | 0.16 | 0.06 | 0.25 | 81.02128 | 0.2680168 | 0.138419 | 955.8138
0.09 | 0.43 | 0.11 | 0.05 | 0.32 | 77.24669 | 0.2706032 | 0.1418939 | 950.106
0.11 | 0.38 | 0.06 | 0.03 | 0.43 | 71.24874 | 0.2769507 | 0.1410789 | 879.1226
0.03 | 0.5 | 0.32 | 0.06 | 0.09 | 90.67433 | 0.2624233 | 0.1060263 | 707.9015
0.04 | 0.52 | 0.25 | 0.06 | 0.13 | 89.2906 | 0.2604469 | 0.1168483 | 805.4498
0.05 | 0.53 | 0.19 | 0.05 | 0.18 | 87.06494 | 0.2596896 | 0.1260645 | 879.2424
0.06 | 0.53 | 0.13 | 0.04 | 0.23 | 84.68766 | 0.2594265 | 0.1313943 | 909.0536
0.08 | 0.5 | 0.08 | 0.04 | 0.3 | 80.41974 | 0.2633404 | 0.1361191 | 917.3373
0.03 | 0.05 | 0.12 | 0.47 | 0.33 | 65.19358 | 0.3081219 | 0.1625541 | 1059.461
0.05 | 0.05 | 0.11 | 0.4 | 0.39 | 62.89277 | 0.3088215 | 0.1638477 | 1034.023
0.07 | 0.04 | 0.1 | 0.34 | 0.44 | 60.65395 | 0.3103331 | 0.1631466 | 992.5033
0.11 | 0.04 | 0.09 | 0.27 | 0.49 | 59.14181 | 0.310549 | 0.1611206 | 947.3575
0.14 | 0.03 | 0.07 | 0.22 | 0.53 | 57.45813 | 0.3116804 | 0.1575334 | 890.2908
0.03 | 0.06 | 0.19 | 0.51 | 0.21 | 70.46716 | 0.3056581 | 0.1503981 | 1014.228
0.05 | 0.07 | 0.17 | 0.44 | 0.27 | 68.19837 | 0.3053237 | 0.1581312 | 1057.234
0.07 | 0.08 | 0.16 | 0.38 | 0.32 | 66.56392 | 0.3049124 | 0.1610281 | 1057.417
0.1 | 0.08 | 0.14 | 0.32 | 0.36 | 64.9545 | 0.3050232 | 0.162921 | 1049.738
0.14 | 0.09 | 0.11 | 0.26 | 0.4 | 63.86286 | 0.3039813 | 0.1620631 | 1020.534
0.18 | 0.08 | 0.09 | 0.21 | 0.44 | 62.21749 | 0.3049219 | 0.1616241 | 990.0433
0.23 | 0.07 | 0.07 | 0.16 | 0.46 | 61.23108 | 0.3053648 | 0.1609838 | 967.9151
0.03 | 0.04 | 0.29 | 0.52 | 0.12 | 73.80458 | 0.306805 | 0.1279852 | 831.3872
0.04 | 0.08 | 0.27 | 0.46 | 0.16 | 73.27375 | 0.3034537 | 0.1370349 | 909.7827
0.06 | 0.1 | 0.24 | 0.39 | 0.21 | 71.60969 | 0.30188 | 0.1500017 | 1017.739
0.09 | 0.12 | 0.21 | 0.34 | 0.25 | 70.64679 | 0.3000876 | 0.1531959 | 1031.722
0.13 | 0.13 | 0.17 | 0.29 | 0.28 | 69.75998 | 0.2987209 | 0.1565367 | 1049.841
0.17 | 0.14 | 0.14 | 0.24 | 0.31 | 68.94951 | 0.2975002 | 0.1578665 | 1047.241
0.23 | 0.13 | 0.11 | 0.19 | 0.34 | 67.61504 | 0.297912 | 0.1595416 | 1042.209
0.29 | 0.12 | 0.08 | 0.15 | 0.36 | 66.72708 | 0.2981502 | 0.1604833 | 1036.257
0.36 | 0.09 | 0.06 | 0.12 | 0.37 | 65.66134 | 0.3000619 | 0.1625735 | 1041.349
0.03 | 0.06 | 0.38 | 0.43 | 0.1 | 75.15218 | 0.3053152 | 0.1207142 | 770.3483
0.04 | 0.1 | 0.34 | 0.38 | 0.13 | 75.05538 | 0.3015364 | 0.1348025 | 907.0006
0.07 | 0.14 | 0.29 | 0.33 | 0.16 | 75.08962 | 0.2973999 | 0.1411529 | 966.0904
0.1 | 0.17 | 0.25 | 0.29 | 0.19 | 74.82134 | 0.2944201 | 0.1437734 | 983.1643
0.15 | 0.19 | 0.2 | 0.25 | 0.21 | 74.76118 | 0.2917712 | 0.1455749 | 995.8618
0.2 | 0.19 | 0.16 | 0.21 | 0.24 | 73.58154 | 0.2912834 | 0.1492407 | 1015.659
0.26 | 0.18 | 0.12 | 0.17 | 0.26 | 72.54574 | 0.2912891 | 0.1525987 | 1034.735
0.34 | 0.17 | 0.09 | 0.13 | 0.28 | 71.73129 | 0.2915651 | 0.1529062 | 1023.045
0.43 | 0.12 | 0.06 | 0.11 | 0.28 | 70.42398 | 0.2947122 | 0.1561364 | 1041.479
0.03 | 0.09 | 0.45 | 0.35 | 0.08 | 76.94119 | 0.3027091 | 0.1115801 | 694.3891
0.05 | 0.14 | 0.39 | 0.31 | 0.1 | 77.78794 | 0.2974556 | 0.1239063 | 820.1669
0.08 | 0.19 | 0.33 | 0.27 | 0.12 | 78.67008 | 0.2920877 | 0.1287191 | 871.6604
0.12 | 0.22 | 0.28 | 0.24 | 0.14 | 78.87158 | 0.2887634 | 0.1300667 | 881.3388
0.17 | 0.24 | 0.23 | 0.2 | 0.16 | 78.75754 | 0.2861097 | 0.13401 | 915.7989
0.22 | 0.25 | 0.18 | 0.17 | 0.18 | 78.33174 | 0.284412 | 0.1372512 | 940.8387
0.3 | 0.24 | 0.13 | 0.13 | 0.2 | 77.33952 | 0.284225 | 0.1406503 | 962.1263
0.38 | 0.22 | 0.09 | 0.11 | 0.2 | 76.98947 | 0.2847356 | 0.1408688 | 959.7141
0.5 | 0.16 | 0.06 | 0.08 | 0.2 | 75.42493 | 0.2885976 | 0.1430591 | 967.0635
0.03 | 0.14 | 0.5 | 0.25 | 0.07 | 78.96522 | 0.2981191 | 0.112762 | 718.8497
0.06 | 0.21 | 0.42 | 0.23 | 0.08 | 81.13442 | 0.2906432 | 0.1096723 | 699.7257
0.09 | 0.26 | 0.36 | 0.2 | 0.09 | 82.53073 | 0.2851361 | 0.1121089 | 730.3912
0.13 | 0.28 | 0.29 | 0.18 | 0.11 | 82.44461 | 0.2822043 | 0.1221845 | 828.8377
0.18 | 0.3 | 0.24 | 0.16 | 0.12 | 82.79954 | 0.2796212 | 0.1206525 | 811.4861
0.25 | 0.31 | 0.18 | 0.13 | 0.14 | 82.35859 | 0.2778615 | 0.122453 | 821.1724
0.32 | 0.3 | 0.13 | 0.1 | 0.15 | 81.82153 | 0.2773553 | 0.1275727 | 867.306
0.42 | 0.26 | 0.08 | 0.08 | 0.15 | 80.88066 | 0.2791676 | 0.1307487 | 892.3996
0.55 | 0.19 | 0.05 | 0.06 | 0.15 | 78.9468 | 0.2841406 | 0.1300364 | 869.0799
0.03 | 0.21 | 0.52 | 0.17 | 0.07 | 81.26448 | 0.2916947 | 0.1071853 | 675.3727
0.06 | 0.28 | 0.43 | 0.16 | 0.07 | 84.01884 | 0.2838497 | 0.1037529 | 657.4873
0.09 | 0.33 | 0.36 | 0.15 | 0.07 | 86.01859 | 0.278071 | 0.1013546 | 643.9665
0.14 | 0.36 | 0.3 | 0.13 | 0.08 | 86.68548 | 0.2745161 | 0.09956309 | 626.7292
0.19 | 0.38 | 0.24 | 0.11 | 0.09 | 87.07324 | 0.2716282 | 0.1029388 | 659.0966
0.25 | 0.38 | 0.18 | 0.09 | 0.1 | 86.87933 | 0.2701537 | 0.1102671 | 729.0808
0.33 | 0.37 | 0.12 | 0.07 | 0.11 | 86.32035 | 0.2697314 | 0.1131159 | 751.6969
0.44 | 0.32 | 0.07 | 0.05 | 0.12 | 84.47111 | 0.272836 | 0.1172718 | 780.0768
0.57 | 0.23 | 0.04 | 0.04 | 0.12 | 81.84968 | 0.279472 | 0.1194081 | 784.7717
0.06 | 0.37 | 0.42 | 0.1 | 0.05 | 88.28753 | 0.2747624 | 0.09090345 | 554.5073
0.09 | 0.41 | 0.35 | 0.1 | 0.05 | 89.96228 | 0.2699287 | 0.08879205 | 541.164
0.13 | 0.44 | 0.28 | 0.09 | 0.06 | 90.70029 | 0.2660917 | 0.09266488 | 579.3507
0.18 | 0.45 | 0.22 | 0.08 | 0.07 | 90.72949 | 0.2641381 | 0.09643123 | 613.9386
0.25 | 0.45 | 0.16 | 0.06 | 0.08 | 90.44945 | 0.2628867 | 0.09991401 | 644.2696
0.32 | 0.43 | 0.11 | 0.05 | 0.09 | 89.47064 | 0.2636545 | 0.1037506 | 675.4265
0.43 | 0.38 | 0.06 | 0.03 | 0.11 | 86.94325 | 0.2673435 | 0.1083736 | 703.9329
0.09 | 0.5 | 0.32 | 0.06 | 0.03 | 94.41524 | 0.2606169 | 0.07352278 | 416.3095
0.13 | 0.52 | 0.25 | 0.06 | 0.04 | 94.78751 | 0.2577427 | 0.07877786 | 463.8379
0.18 | 0.53 | 0.19 | 0.05 | 0.05 | 94.78854 | 0.2557876 | 0.08348794 | 505.8945
0.23 | 0.53 | 0.13 | 0.04 | 0.06 | 94.59417 | 0.254276 | 0.09266744 | 592.1054
0.3 | 0.5 | 0.08 | 0.04 | 0.08 | 92.4913 | 0.2567274 | 0.09704705 | 622.7367
0.05 | 0.33 | 0.12 | 0.47 | 0.03 | 89.23956 | 0.2760154 | 0.07279191 | 399.4011
0.05 | 0.39 | 0.11 | 0.4 | 0.05 | 90.12819 | 0.2704954 | 0.08591829 | 518.9879
0.04 | 0.44 | 0.1 | 0.34 | 0.07 | 90.76331 | 0.2656342 | 0.09514365 | 606.9369
0.04 | 0.49 | 0.09 | 0.27 | 0.11 | 90.02399 | 0.2617809 | 0.1090788 | 736.4661
0.03 | 0.53 | 0.07 | 0.22 | 0.14 | 89.78754 | 0.2578583 | 0.1149109 | 788.9436
0.06 | 0.21 | 0.19 | 0.51 | 0.03 | 84.85308 | 0.2879189 | 0.07325943 | 389.5463
0.07 | 0.27 | 0.17 | 0.44 | 0.05 | 85.82599 | 0.2822347 | 0.08798422 | 522.1742
0.08 | 0.32 | 0.16 | 0.38 | 0.07 | 86.35133 | 0.2778544 | 0.09874813 | 623.7284
0.08 | 0.36 | 0.14 | 0.32 | 0.1 | 86.11613 | 0.2740592 | 0.1104647 | 733.7042
0.09 | 0.4 | 0.11 | 0.26 | 0.14 | 85.33828 | 0.2704932 | 0.1210892 | 830.1806
0.08 | 0.44 | 0.09 | 0.21 | 0.18 | 84.54117 | 0.267262 | 0.1277534 | 886.0019
0.07 | 0.46 | 0.07 | 0.16 | 0.23 | 82.66644 | 0.2657122 | 0.1328559 | 915.5646
0.04 | 0.12 | 0.29 | 0.52 | 0.03 | 81.34727 | 0.2975496 | 0.07345593 | 378.0397
0.08 | 0.16 | 0.27 | 0.46 | 0.04 | 82.26242 | 0.2933582 | 0.082082 | 454.6123
0.1 | 0.21 | 0.24 | 0.39 | 0.06 | 82.99213 | 0.2882963 | 0.09526463 | 576.1286
0.12 | 0.25 | 0.21 | 0.34 | 0.09 | 82.77287 | 0.2846954 | 0.1098786 | 711.916
0.13 | 0.28 | 0.17 | 0.29 | 0.13 | 81.77977 | 0.2818223 | 0.1232256 | 833.1043
0.14 | 0.31 | 0.14 | 0.24 | 0.17 | 80.77745 | 0.2792419 | 0.1320176 | 908.6029
0.13 | 0.34 | 0.11 | 0.19 | 0.23 | 78.80205 | 0.277261 | 0.1402479 | 966.6238
0.12 | 0.36 | 0.08 | 0.15 | 0.29 | 76.64548 | 0.2762381 | 0.1437881 | 973.5395
0.09 | 0.37 | 0.06 | 0.12 | 0.36 | 73.80919 | 0.2767017 | 0.1439933 | 940.2794
0.06 | 0.1 | 0.38 | 0.43 | 0.03 | 80.34717 | 0.2999121 | 0.07378643 | 376.2262
0.1 | 0.13 | 0.34 | 0.38 | 0.04 | 81.03615 | 0.296272 | 0.0825251 | 452.9247
0.14 | 0.16 | 0.29 | 0.33 | 0.07 | 80.62898 | 0.2929578 | 0.1015566 | 622.2506
0.17 | 0.19 | 0.25 | 0.29 | 0.1 | 80.19035 | 0.2900228 | 0.1152687 | 748.1723
0.19 | 0.21 | 0.2 | 0.25 | 0.15 | 78.44068 | 0.2882935 | 0.1314808 | 890.4644
0.19 | 0.24 | 0.16 | 0.21 | 0.2 | 77.04064 | 0.2859539 | 0.1410148 | 967.5063
0.18 | 0.26 | 0.12 | 0.17 | 0.26 | 74.88466 | 0.284649 | 0.1472681 | 1000.45
0.17 | 0.28 | 0.09 | 0.13 | 0.34 | 72.09707 | 0.2844316 | 0.1513176 | 1002.103
0.12 | 0.28 | 0.06 | 0.11 | 0.43 | 68.30535 | 0.2861832 | 0.1479697 | 921.0978
0.09 | 0.08 | 0.45 | 0.35 | 0.03 | 79.44178 | 0.3019759 | 0.07372921 | 371.7866
0.14 | 0.1 | 0.39 | 0.31 | 0.05 | 79.31635 | 0.2991875 | 0.09024175 | 512.244
0.19 | 0.12 | 0.33 | 0.27 | 0.08 | 78.66075 | 0.2966173 | 0.1072333 | 663.7921
0.22 | 0.14 | 0.28 | 0.24 | 0.12 | 77.46484 | 0.2946931 | 0.1242072 | 815.6061
0.24 | 0.16 | 0.23 | 0.2 | 0.17 | 75.80668 | 0.292972 | 0.1387139 | 939.4997
0.25 | 0.18 | 0.18 | 0.17 | 0.22 | 74.22709 | 0.2913815 | 0.1472917 | 1003.489
0.24 | 0.2 | 0.13 | 0.13 | 0.3 | 71.3651 | 0.2905722 | 0.1547241 | 1035.845
0.22 | 0.2 | 0.09 | 0.11 | 0.38 | 68.08871 | 0.2918928 | 0.1562995 | 1005.018
0.16 | 0.2 | 0.06 | 0.08 | 0.5 | 63.45213 | 0.2945379 | 0.1493165 | 878.3402
0.14 | 0.07 | 0.5 | 0.25 | 0.03 | 78.98155 | 0.3026202 | 0.07366526 | 369.2582
0.21 | 0.08 | 0.42 | 0.23 | 0.06 | 78.10662 | 0.3006294 | 0.09644202 | 561.4367
0.26 | 0.09 | 0.36 | 0.2 | 0.09 | 77.15505 | 0.2990341 | 0.1124549 | 702.6006
0.28 | 0.11 | 0.29 | 0.18 | 0.13 | 76.00978 | 0.2968883 | 0.1280726 | 840.6616
0.3 | 0.12 | 0.24 | 0.16 | 0.18 | 74.11947 | 0.2962186 | 0.1424111 | 960.2041
0.31 | 0.14 | 0.18 | 0.13 | 0.25 | 71.78626 | 0.2950133 | 0.1539008 | 1041.923
0.3 | 0.15 | 0.13 | 0.1 | 0.32 | 69.11909 | 0.2948775 | 0.1590703 | 1052.096
0.26 | 0.15 | 0.08 | 0.08 | 0.42 | 65.05718 | 0.2966387 | 0.1585119 | 986.9296
0.19 | 0.15 | 0.05 | 0.06 | 0.55 | 60.4025 | 0.2997062 | 0.1481757 | 832.4894
0.21 | 0.07 | 0.52 | 0.17 | 0.03 | 79.03275 | 0.3018794 | 0.07267206 | 361.9506
0.28 | 0.07 | 0.43 | 0.16 | 0.06 | 77.85403 | 0.3007133 | 0.09596799 | 555.2095
0.33 | 0.07 | 0.36 | 0.15 | 0.09 | 76.6178 | 0.2999825 | 0.1121607 | 695.5301
0.36 | 0.08 | 0.3 | 0.13 | 0.14 | 74.73201 | 0.2990778 | 0.1321703 | 869.4803
0.38 | 0.09 | 0.24 | 0.11 | 0.19 | 72.90767 | 0.2982403 | 0.1458739 | 981.5366
0.38 | 0.1 | 0.18 | 0.09 | 0.25 | 70.62405 | 0.2977524 | 0.1554471 | 1043.96
0.37 | 0.11 | 0.12 | 0.07 | 0.33 | 67.68543 | 0.297828 | 0.1622044 | 1064.548
0.32 | 0.12 | 0.07 | 0.05 | 0.44 | 63.71765 | 0.2990498 | 0.1611125 | 993.0273
0.23 | 0.12 | 0.04 | 0.04 | 0.57 | 59.03087 | 0.3022944 | 0.148469 | 818.2284
0.37 | 0.05 | 0.42 | 0.1 | 0.06 | 77.37885 | 0.3013077 | 0.09522477 | 545.5373
0.41 | 0.05 | 0.35 | 0.1 | 0.09 | 76.13874 | 0.3007122 | 0.1117183 | 687.3461
0.44 | 0.06 | 0.28 | 0.09 | 0.13 | 74.75431 | 0.2994797 | 0.1282567 | 830.7921
0.45 | 0.07 | 0.22 | 0.08 | 0.18 | 72.89041 | 0.2987701 | 0.1433789 | 956.084
0.45 | 0.08 | 0.16 | 0.06 | 0.25 | 70.21812 | 0.2985395 | 0.1562434 | 1046.032
0.43 | 0.09 | 0.11 | 0.05 | 0.32 | 67.66032 | 0.2986607 | 0.1629627 | 1072.048
0.38 | 0.11 | 0.06 | 0.03 | 0.43 | 64.09031 | 0.2990075 | 0.163427 | 1019.253
0.5 | 0.03 | 0.32 | 0.06 | 0.09 | 75.75481 | 0.3011413 | 0.111269 | 679.3002
0.52 | 0.04 | 0.25 | 0.06 | 0.13 | 74.36645 | 0.3000453 | 0.1282421 | 826.0291
0.53 | 0.05 | 0.19 | 0.05 | 0.18 | 72.5192 | 0.2993372 | 0.1436574 | 953.6882
0.53 | 0.06 | 0.13 | 0.04 | 0.23 | 70.67411 | 0.298684 | 0.1537409 | 1026.242
0.5 | 0.08 | 0.08 | 0.04 | 0.3 | 68.43826 | 0.2980714 | 0.1618401 | 1071.164
0.05 | 0.03 | 0.12 | 0.47 | 0.33 | 64.63885 | 0.3097411 | 0.1635073 | 1062.366
0.05 | 0.05 | 0.11 | 0.4 | 0.39 | 62.89277 | 0.3088215 | 0.1638477 | 1034.023
0.04 | 0.07 | 0.1 | 0.34 | 0.44 | 61.44945 | 0.307872 | 0.1611802 | 983.8464
0.04 | 0.11 | 0.09 | 0.27 | 0.49 | 60.94243 | 0.3048504 | 0.156042 | 922.8626
0.03 | 0.14 | 0.07 | 0.22 | 0.53 | 60.25909 | 0.3026209 | 0.148766 | 846.0307
0.06 | 0.03 | 0.19 | 0.51 | 0.21 | 69.58205 | 0.3080846 | 0.1511739 | 1013.347
0.07 | 0.05 | 0.17 | 0.44 | 0.27 | 67.62608 | 0.3069449 | 0.158926 | 1059.021
0.08 | 0.07 | 0.16 | 0.38 | 0.32 | 66.28707 | 0.3057165 | 0.1615 | 1058.989
0.08 | 0.1 | 0.14 | 0.32 | 0.36 | 65.50231 | 0.3033957 | 0.1618031 | 1045.083
0.09 | 0.14 | 0.11 | 0.26 | 0.4 | 65.20786 | 0.299902 | 0.1589041 | 1005.442
0.08 | 0.18 | 0.09 | 0.21 | 0.44 | 64.85908 | 0.2967484 | 0.1546285 | 954.0596
0.07 | 0.23 | 0.07 | 0.16 | 0.46 | 65.45688 | 0.2921267 | 0.1488297 | 901.8668
0.04 | 0.03 | 0.29 | 0.52 | 0.12 | 73.49497 | 0.3076125 | 0.128045 | 829.5487
0.08 | 0.04 | 0.27 | 0.46 | 0.16 | 72.07211 | 0.3066602 | 0.137732 | 906.3222
0.1 | 0.06 | 0.24 | 0.39 | 0.21 | 70.42806 | 0.3051265 | 0.1511995 | 1018.373
0.12 | 0.09 | 0.21 | 0.34 | 0.25 | 69.78542 | 0.3025043 | 0.1543145 | 1034.381
0.13 | 0.13 | 0.17 | 0.29 | 0.28 | 69.75998 | 0.2987209 | 0.1565367 | 1049.841
0.14 | 0.17 | 0.14 | 0.24 | 0.31 | 69.79453 | 0.2950472 | 0.1563202 | 1040.406
0.13 | 0.23 | 0.11 | 0.19 | 0.34 | 70.39426 | 0.2897151 | 0.1537288 | 1012.919
0.12 | 0.29 | 0.08 | 0.15 | 0.36 | 71.41296 | 0.2841834 | 0.1496681 | 976.9923
0.09 | 0.36 | 0.06 | 0.12 | 0.37 | 73.07729 | 0.2778398 | 0.1444983 | 937.7751
0.06 | 0.03 | 0.38 | 0.43 | 0.1 | 74.21277 | 0.3077409 | 0.1205626 | 762.2977
0.1 | 0.04 | 0.34 | 0.38 | 0.13 | 73.18864 | 0.3064489 | 0.1354566 | 898.2752
0.14 | 0.07 | 0.29 | 0.33 | 0.16 | 72.94447 | 0.3031495 | 0.1424357 | 960.9032
0.17 | 0.1 | 0.25 | 0.29 | 0.19 | 72.72697 | 0.3001274 | 0.1457211 | 984.5842
0.19 | 0.15 | 0.2 | 0.25 | 0.21 | 73.57499 | 0.2950423 | 0.1470008 | 999.9443
0.19 | 0.2 | 0.16 | 0.21 | 0.24 | 73.8739 | 0.2904637 | 0.1488241 | 1014.03
0.18 | 0.26 | 0.12 | 0.17 | 0.26 | 74.88466 | 0.284649 | 0.1487019 | 1016.078
0.17 | 0.34 | 0.09 | 0.13 | 0.28 | 76.57581 | 0.2776975 | 0.1440555 | 976.046
0.12 | 0.43 | 0.06 | 0.11 | 0.28 | 79.34685 | 0.269125 | 0.1388689 | 943.5981
0.09 | 0.03 | 0.45 | 0.35 | 0.08 | 75.04047 | 0.3075679 | 0.1107019 | 674.4579
0.14 | 0.05 | 0.39 | 0.31 | 0.1 | 74.93849 | 0.3048399 | 0.1239159 | 800.3743
0.19 | 0.08 | 0.33 | 0.27 | 0.12 | 75.22094 | 0.3011435 | 0.1297751 | 857.351
0.22 | 0.12 | 0.28 | 0.24 | 0.14 | 75.79468 | 0.2969367 | 0.1316634 | 875.0626
0.24 | 0.17 | 0.23 | 0.2 | 0.16 | 76.62335 | 0.2918482 | 0.1358049 | 917.976
0.25 | 0.22 | 0.18 | 0.17 | 0.18 | 77.42537 | 0.2868776 | 0.1382706 | 944.279
0.24 | 0.3 | 0.13 | 0.13 | 0.2 | 79.13676 | 0.2792789 | 0.1382559 | 951.3796
0.22 | 0.38 | 0.09 | 0.11 | 0.2 | 81.79001 | 0.2715156 | 0.1340726 | 925.531
0.16 | 0.5 | 0.06 | 0.08 | 0.2 | 85.64449 | 0.2604371 | 0.1276713 | 882.435
0.14 | 0.03 | 0.5 | 0.25 | 0.07 | 75.42441 | 0.3071398 | 0.1107761 | 678.7603
0.21 | 0.06 | 0.42 | 0.23 | 0.08 | 76.37166 | 0.3028671 | 0.1086489 | 662.937
0.26 | 0.09 | 0.36 | 0.2 | 0.09 | 77.15505 | 0.2990341 | 0.1124549 | 702.6006
0.28 | 0.13 | 0.29 | 0.18 | 0.11 | 77.70237 | 0.2946235 | 0.124199 | 818.3074
0.3 | 0.18 | 0.24 | 0.16 | 0.12 | 79.05641 | 0.2894829 | 0.1227529 | 808.914
0.31 | 0.25 | 0.18 | 0.13 | 0.14 | 80.5207 | 0.2827585 | 0.1239747 | 824.7503
0.3 | 0.32 | 0.13 | 0.1 | 0.15 | 82.43759 | 0.2757023 | 0.1269047 | 864.5265
0.26 | 0.42 | 0.08 | 0.08 | 0.15 | 85.864 | 0.2657754 | 0.1246953 | 862.1395
0.19 | 0.55 | 0.05 | 0.06 | 0.15 | 90.07395 | 0.2542472 | 0.1162316 | 795.8949
0.21 | 0.03 | 0.52 | 0.17 | 0.07 | 75.5202 | 0.3063536 | 0.1036753 | 611.9177
0.28 | 0.06 | 0.43 | 0.16 | 0.07 | 76.98604 | 0.3018317 | 0.1023332 | 607.8382
0.33 | 0.09 | 0.36 | 0.15 | 0.07 | 78.33501 | 0.2977454 | 0.1012011 | 604.5925
0.36 | 0.14 | 0.3 | 0.13 | 0.08 | 79.73694 | 0.2924247 | 0.1003588 | 601.0619
0.38 | 0.19 | 0.24 | 0.11 | 0.09 | 81.09568 | 0.2871366 | 0.104898 | 648.2575
0.38 | 0.25 | 0.18 | 0.09 | 0.1 | 82.76657 | 0.2808984 | 0.112898 | 732.9649
0.37 | 0.33 | 0.12 | 0.07 | 0.11 | 85.05946 | 0.2730466 | 0.1142043 | 755.7214
0.32 | 0.44 | 0.07 | 0.05 | 0.12 | 88.23986 | 0.2628668 | 0.1133734 | 761.3653
0.23 | 0.57 | 0.04 | 0.04 | 0.12 | 92.54137 | 0.2511823 | 0.1077435 | 724.2285
0.37 | 0.06 | 0.42 | 0.1 | 0.05 | 78.24998 | 0.3001904 | 0.08823639 | 488.6027
0.41 | 0.09 | 0.35 | 0.1 | 0.05 | 79.58701 | 0.2962425 | 0.08765748 | 489.2588
0.44 | 0.13 | 0.28 | 0.09 | 0.06 | 80.69039 | 0.291651 | 0.09383506 | 547.6389
0.45 | 0.18 | 0.22 | 0.08 | 0.07 | 82.04758 | 0.2864505 | 0.09924212 | 601.7135
0.45 | 0.25 | 0.16 | 0.06 | 0.08 | 84.04297 | 0.2794595 | 0.1035251 | 649.3339
0.43 | 0.32 | 0.11 | 0.05 | 0.09 | 85.96168 | 0.2727871 | 0.1064075 | 684.6104
0.38 | 0.43 | 0.06 | 0.03 | 0.11 | 88.50881 | 0.2632244 | 0.1068761 | 696.8648
0.5 | 0.09 | 0.32 | 0.06 | 0.03 | 80.94811 | 0.2944454 | 0.0706358 | 351.4273
0.52 | 0.13 | 0.25 | 0.06 | 0.04 | 82.03228 | 0.2899923 | 0.0790764 | 423.6398
0.53 | 0.18 | 0.19 | 0.05 | 0.05 | 83.38936 | 0.2847958 | 0.08633271 | 490.0824
0.53 | 0.23 | 0.13 | 0.04 | 0.06 | 84.76837 | 0.2794468 | 0.09815827 | 603.5163
0.5 | 0.3 | 0.08 | 0.04 | 0.08 | 86.06869 | 0.2733618 | 0.101822 | 640.6567
0.33 | 0.12 | 0.03 | 0.47 | 0.05 | 81.66479 | 0.291877 | 0.08601065 | 485.9724
0.39 | 0.11 | 0.05 | 0.4 | 0.05 | 81.34916 | 0.2921801 | 0.08574372 | 481.7749
0.44 | 0.1 | 0.07 | 0.34 | 0.04 | 81.58858 | 0.2923043 | 0.07808139 | 416.1565
0.49 | 0.09 | 0.11 | 0.27 | 0.04 | 81.16629 | 0.2930451 | 0.07808933 | 414.0392
0.53 | 0.07 | 0.14 | 0.22 | 0.03 | 81.01008 | 0.2943473 | 0.0691502 | 340.0744
0.21 | 0.19 | 0.03 | 0.51 | 0.06 | 83.27361 | 0.2870217 | 0.09257668 | 553.4781
0.27 | 0.17 | 0.05 | 0.44 | 0.07 | 82.06213 | 0.2884469 | 0.09823139 | 598.6862
0.32 | 0.16 | 0.07 | 0.38 | 0.08 | 81.17346 | 0.2892301 | 0.1035083 | 642.2457
0.36 | 0.14 | 0.1 | 0.32 | 0.08 | 80.47557 | 0.290659 | 0.1038086 | 640.2105
0.4 | 0.11 | 0.14 | 0.26 | 0.09 | 78.86961 | 0.2934586 | 0.1092964 | 681.563
0.44 | 0.09 | 0.18 | 0.21 | 0.08 | 78.65895 | 0.2949674 | 0.1046708 | 636.9734
0.46 | 0.07 | 0.23 | 0.16 | 0.07 | 78.36171 | 0.2967263 | 0.09948323 | 587.7441
0.12 | 0.29 | 0.03 | 0.52 | 0.04 | 87.69704 | 0.2783572 | 0.0793244 | 451.8131
0.16 | 0.27 | 0.04 | 0.46 | 0.08 | 84.67467 | 0.2807461 | 0.1023417 | 650.6675
0.21 | 0.24 | 0.06 | 0.39 | 0.1 | 82.61151 | 0.2831781 | 0.1114581 | 725.369
0.25 | 0.21 | 0.09 | 0.34 | 0.12 | 80.4957 | 0.2862869 | 0.1198953 | 793.3783
0.28 | 0.17 | 0.13 | 0.29 | 0.13 | 78.57786 | 0.2899819 | 0.1247293 | 826.5201
0.31 | 0.14 | 0.17 | 0.24 | 0.14 | 77.00117 | 0.2929251 | 0.1292441 | 858.191
0.34 | 0.11 | 0.23 | 0.19 | 0.13 | 76.37115 | 0.2956851 | 0.1271854 | 834.0349
0.36 | 0.08 | 0.29 | 0.15 | 0.12 | 75.71981 | 0.2985757 | 0.1244763 | 804.0129
0.37 | 0.06 | 0.36 | 0.12 | 0.09 | 76.35934 | 0.3003886 | 0.1119821 | 691.6745
0.1 | 0.38 | 0.03 | 0.43 | 0.06 | 89.55075 | 0.2703187 | 0.09043715 | 558.705
0.13 | 0.34 | 0.04 | 0.38 | 0.1 | 85.9466 | 0.2741851 | 0.1091003 | 719.4269
0.16 | 0.29 | 0.07 | 0.33 | 0.14 | 82.00559 | 0.27955 | 0.1238329 | 839.0513
0.19 | 0.25 | 0.1 | 0.29 | 0.17 | 79.07094 | 0.2840005 | 0.1332059 | 909.7761
0.21 | 0.2 | 0.15 | 0.25 | 0.19 | 76.33154 | 0.2892553 | 0.1402742 | 957.1926
0.24 | 0.16 | 0.2 | 0.21 | 0.19 | 74.93835 | 0.2930705 | 0.1427497 | 970.1283
0.26 | 0.12 | 0.26 | 0.17 | 0.18 | 73.92036 | 0.2968251 | 0.1428101 | 962.7804
0.28 | 0.09 | 0.34 | 0.13 | 0.17 | 73.31001 | 0.300049 | 0.1422122 | 954.1666
0.28 | 0.06 | 0.43 | 0.11 | 0.12 | 74.40996 | 0.3026996 | 0.1269589 | 819.3408
0.08 | 0.45 | 0.03 | 0.35 | 0.09 | 90.1206 | 0.2643218 | 0.1023131 | 672.4167
0.1 | 0.39 | 0.05 | 0.31 | 0.14 | 85.29323 | 0.2704811 | 0.1202636 | 821.8069
0.12 | 0.33 | 0.08 | 0.27 | 0.19 | 80.58259 | 0.2771451 | 0.1338997 | 923.1309
0.14 | 0.28 | 0.12 | 0.24 | 0.22 | 77.38172 | 0.2828113 | 0.1417108 | 974.6637
0.16 | 0.23 | 0.17 | 0.2 | 0.24 | 74.71804 | 0.288082 | 0.147808 | 1010.846
0.18 | 0.18 | 0.22 | 0.17 | 0.25 | 72.5644 | 0.2931717 | 0.1524885 | 1037.041
0.2 | 0.13 | 0.3 | 0.13 | 0.24 | 71.22964 | 0.2981511 | 0.1553689 | 1054.708
0.2 | 0.09 | 0.38 | 0.11 | 0.22 | 70.61283 | 0.3022662 | 0.1552627 | 1051.506
0.2 | 0.06 | 0.5 | 0.08 | 0.16 | 72.04102 | 0.3050591 | 0.1432899 | 955.2474
0.07 | 0.5 | 0.03 | 0.25 | 0.14 | 88.98479 | 0.2599509 | 0.1156991 | 792.9051
0.08 | 0.42 | 0.06 | 0.23 | 0.21 | 82.43671 | 0.2694652 | 0.132689 | 918.8386
0.09 | 0.36 | 0.09 | 0.2 | 0.26 | 77.97476 | 0.2762181 | 0.1418205 | 971.4913
0.11 | 0.29 | 0.13 | 0.18 | 0.28 | 74.72281 | 0.283121 | 0.1481236 | 1004.743
0.12 | 0.24 | 0.18 | 0.16 | 0.3 | 72.17867 | 0.2887763 | 0.153466 | 1033.443
0.14 | 0.18 | 0.25 | 0.13 | 0.31 | 69.80668 | 0.2951127 | 0.1593392 | 1068.282
0.15 | 0.13 | 0.32 | 0.1 | 0.3 | 68.42058 | 0.3000375 | 0.163445 | 1095.308
0.15 | 0.08 | 0.42 | 0.08 | 0.26 | 68.17568 | 0.304909 | 0.1639463 | 1104.709
0.15 | 0.05 | 0.55 | 0.06 | 0.19 | 70.02819 | 0.3076263 | 0.153946 | 1037.657
0.07 | 0.52 | 0.03 | 0.17 | 0.21 | 85.73076 | 0.2596333 | 0.1270702 | 878.6165
0.07 | 0.43 | 0.06 | 0.16 | 0.28 | 79.26197 | 0.2698032 | 0.1386453 | 943.1775
0.07 | 0.36 | 0.09 | 0.15 | 0.33 | 74.69647 | 0.2776748 | 0.1452886 | 966.7864
0.08 | 0.3 | 0.14 | 0.13 | 0.36 | 71.50067 | 0.2844763 | 0.1507764 | 989.802
0.09 | 0.24 | 0.19 | 0.11 | 0.38 | 68.76143 | 0.2908037 | 0.1561782 | 1013.578
0.1 | 0.18 | 0.25 | 0.09 | 0.38 | 66.72913 | 0.2967559 | 0.1621036 | 1049.073
0.11 | 0.12 | 0.33 | 0.07 | 0.37 | 65.12108 | 0.3028408 | 0.1686811 | 1096.523
0.12 | 0.07 | 0.44 | 0.05 | 0.32 | 65.30514 | 0.3075034 | 0.1726571 | 1146.75
0.12 | 0.04 | 0.57 | 0.04 | 0.23 | 67.76945 | 0.3098525 | 0.1647796 | 1114.74
0.05 | 0.42 | 0.06 | 0.1 | 0.37 | 74.79331 | 0.2725619 | 0.1404238 | 911.069
0.05 | 0.35 | 0.09 | 0.1 | 0.41 | 70.918 | 0.2802761 | 0.1447708 | 916.5612
0.06 | 0.28 | 0.13 | 0.09 | 0.44 | 67.5624 | 0.2877448 | 0.1496574 | 928.9834
0.07 | 0.22 | 0.18 | 0.08 | 0.45 | 65.31036 | 0.2939674 | 0.155282 | 958.3614
0.08 | 0.16 | 0.25 | 0.06 | 0.45 | 63.39179 | 0.3001639 | 0.162352 | 1003.516
0.09 | 0.11 | 0.32 | 0.05 | 0.43 | 62.50545 | 0.3050371 | 0.1694292 | 1062.315
0.11 | 0.06 | 0.43 | 0.03 | 0.38 | 62.77828 | 0.3095335 | 0.1769248 | 1146.115
0.03 | 0.32 | 0.09 | 0.06 | 0.5 | 66.45727 | 0.2849955 | 0.1403525 | 826.1182
0.04 | 0.25 | 0.13 | 0.06 | 0.52 | 63.64771 | 0.2922935 | 0.1455087 | 844.9033
0.05 | 0.19 | 0.18 | 0.05 | 0.53 | 61.4881 | 0.298516 | 0.1515665 | 875.6939
0.06 | 0.13 | 0.23 | 0.04 | 0.53 | 59.54186 | 0.3045247 | 0.1586974 | 915.8693
0.08 | 0.08 | 0.3 | 0.04 | 0.5 | 59.17361 | 0.309101 | 0.1680671 | 999.2961
0.03 | 0.12 | 0.33 | 0.47 | 0.05 | 80.04728 | 0.2983577 | 0.0908261 | 521.9751
0.05 | 0.11 | 0.39 | 0.4 | 0.05 | 79.51154 | 0.2995286 | 0.09136836 | 523.3756
0.07 | 0.1 | 0.44 | 0.34 | 0.04 | 79.56655 | 0.3003827 | 0.08377032 | 456.1616
0.11 | 0.09 | 0.49 | 0.27 | 0.04 | 79.10501 | 0.3012632 | 0.08361612 | 452.4507
0.14 | 0.07 | 0.53 | 0.22 | 0.03 | 78.86518 | 0.3028706 | 0.07377137 | 369.1582
0.03 | 0.19 | 0.21 | 0.51 | 0.06 | 82.31908 | 0.2909014 | 0.09565485 | 578.1271
0.05 | 0.17 | 0.27 | 0.44 | 0.07 | 80.88812 | 0.2931946 | 0.1023148 | 631.868
0.07 | 0.16 | 0.32 | 0.38 | 0.08 | 79.84751 | 0.2945765 | 0.108188 | 680.8767
0.1 | 0.14 | 0.36 | 0.32 | 0.08 | 79.07658 | 0.2962794 | 0.1086532 | 679.9053
0.14 | 0.11 | 0.4 | 0.26 | 0.09 | 77.45939 | 0.2990878 | 0.1138329 | 718.6476
0.18 | 0.09 | 0.44 | 0.21 | 0.08 | 77.24333 | 0.3005991 | 0.1087781 | 669.4866
0.23 | 0.07 | 0.46 | 0.16 | 0.07 | 77.09203 | 0.3017608 | 0.1030386 | 614.8155
0.03 | 0.29 | 0.12 | 0.52 | 0.04 | 87.23367 | 0.2802885 | 0.0807943 | 463.66
0.04 | 0.27 | 0.16 | 0.46 | 0.08 | 84.05504 | 0.2833018 | 0.104545 | 669.8574
0.06 | 0.24 | 0.21 | 0.39 | 0.1 | 81.82181 | 0.2864107 | 0.1146365 | 753.5529
0.09 | 0.21 | 0.25 | 0.34 | 0.12 | 79.65376 | 0.2897076 | 0.1231506 | 822.29
0.13 | 0.17 | 0.28 | 0.29 | 0.13 | 77.77305 | 0.293227 | 0.1278882 | 854.3237
0.17 | 0.14 | 0.31 | 0.24 | 0.14 | 76.24461 | 0.2959586 | 0.1320568 | 882.6719
0.23 | 0.11 | 0.34 | 0.19 | 0.13 | 75.77313 | 0.2980705 | 0.1291644 | 850.8451
0.29 | 0.08 | 0.36 | 0.15 | 0.12 | 75.33692 | 0.3000949 | 0.125687 | 814.006
0.36 | 0.06 | 0.37 | 0.12 | 0.09 | 76.30448 | 0.3006056 | 0.1121435 | 692.9379
0.03 | 0.38 | 0.1 | 0.43 | 0.06 | 89.19717 | 0.2718171 | 0.09181246 | 570.9649
0.04 | 0.34 | 0.13 | 0.38 | 0.1 | 85.47963 | 0.2761369 | 0.1112555 | 739.4352
0.07 | 0.29 | 0.16 | 0.33 | 0.14 | 81.53065 | 0.2815086 | 0.1261052 | 860.2769
0.1 | 0.25 | 0.19 | 0.29 | 0.17 | 78.59519 | 0.2859447 | 0.1353138 | 929.1959
0.15 | 0.2 | 0.21 | 0.25 | 0.19 | 76.0107 | 0.2905549 | 0.1417147 | 970.1909
0.2 | 0.16 | 0.24 | 0.21 | 0.19 | 74.72271 | 0.2939382 | 0.143696 | 978.5193
0.26 | 0.12 | 0.26 | 0.17 | 0.18 | 73.92036 | 0.2968251 | 0.1430161 | 964.7719
0.34 | 0.09 | 0.28 | 0.13 | 0.17 | 73.63477 | 0.2987579 | 0.1409058 | 942.866
0.43 | 0.06 | 0.28 | 0.11 | 0.12 | 75.23404 | 0.2994418 | 0.1243562 | 798.1756
0.03 | 0.45 | 0.08 | 0.35 | 0.09 | 89.8708 | 0.2653906 | 0.1033928 | 682.7258
0.05 | 0.39 | 0.1 | 0.31 | 0.14 | 85.03529 | 0.2715651 | 0.1215953 | 834.7385
0.08 | 0.33 | 0.12 | 0.27 | 0.19 | 80.3724 | 0.2780159 | 0.1350329 | 934.0115
0.12 | 0.28 | 0.14 | 0.24 | 0.22 | 77.27638 | 0.2832437 | 0.1421684 | 978.9153
0.17 | 0.23 | 0.16 | 0.2 | 0.24 | 74.77125 | 0.2878652 | 0.147582 | 1008.801
0.22 | 0.18 | 0.18 | 0.17 | 0.25 | 72.77929 | 0.2923026 | 0.1515643 | 1028.897
0.3 | 0.13 | 0.2 | 0.13 | 0.24 | 71.77195 | 0.2959752 | 0.1529406 | 1033.702
0.38 | 0.09 | 0.2 | 0.11 | 0.22 | 71.59677 | 0.2983467 | 0.1512383 | 1017.367
0.5 | 0.06 | 0.2 | 0.08 | 0.16 | 73.69076 | 0.2985335 | 0.137589 | 907.9208
0.03 | 0.5 | 0.07 | 0.25 | 0.14 | 88.7835 | 0.2608145 | 0.1168026 | 803.9799
0.06 | 0.42 | 0.08 | 0.23 | 0.21 | 82.33435 | 0.2698952 | 0.133152 | 923.3602
0.09 | 0.36 | 0.09 | 0.2 | 0.26 | 77.97476 | 0.2762181 | 0.1418205 | 971.4913
0.13 | 0.29 | 0.11 | 0.18 | 0.28 | 74.8291 | 0.2826834 | 0.1478844 | 1002.746
0.18 | 0.24 | 0.12 | 0.16 | 0.3 | 72.49733 | 0.2874732 | 0.1520438 | 1020.848
0.25 | 0.18 | 0.14 | 0.13 | 0.31 | 70.39126 | 0.2927413 | 0.1564381 | 1043.046
0.32 | 0.13 | 0.15 | 0.1 | 0.3 | 69.34095 | 0.2963303 | 0.1590919 | 1058.514
0.42 | 0.08 | 0.15 | 0.08 | 0.26 | 69.66742 | 0.298959 | 0.1574467 | 1050.712
0.55 | 0.05 | 0.15 | 0.06 | 0.19 | 72.23254 | 0.2989126 | 0.1456141 | 968.5093
0.03 | 0.52 | 0.07 | 0.17 | 0.21 | 85.53012 | 0.2604901 | 0.1280091 | 888.0236
0.06 | 0.43 | 0.07 | 0.16 | 0.28 | 79.21065 | 0.2700187 | 0.1388943 | 945.5484
0.09 | 0.36 | 0.07 | 0.15 | 0.33 | 74.80047 | 0.2772418 | 0.1447677 | 962.0558
0.14 | 0.3 | 0.08 | 0.13 | 0.36 | 71.81273 | 0.2831861 | 0.1489248 | 973.3399
0.19 | 0.24 | 0.09 | 0.11 | 0.38 | 69.28613 | 0.288647 | 0.1532982 | 988.8703
0.25 | 0.18 | 0.1 | 0.09 | 0.38 | 67.53117 | 0.2934811 | 0.1582532 | 1017.302
0.33 | 0.12 | 0.11 | 0.07 | 0.37 | 66.30944 | 0.298029 | 0.1628152 | 1049.017
0.44 | 0.07 | 0.12 | 0.05 | 0.32 | 67.05367 | 0.3005044 | 0.1641054 | 1077.087
0.57 | 0.04 | 0.12 | 0.04 | 0.23 | 70.25222 | 0.3000316 | 0.1543319 | 1028.571
0.06 | 0.42 | 0.05 | 0.1 | 0.37 | 74.84479 | 0.2723456 | 0.1401458 | 908.57
0.09 | 0.35 | 0.05 | 0.1 | 0.41 | 71.126 | 0.2794073 | 0.143617 | 906.6497
0.13 | 0.28 | 0.06 | 0.09 | 0.44 | 67.92967 | 0.2862188 | 0.1475907 | 911.9362
0.18 | 0.22 | 0.07 | 0.08 | 0.45 | 65.89215 | 0.2915632 | 0.1520955 | 932.7718
0.25 | 0.16 | 0.08 | 0.06 | 0.45 | 64.29871 | 0.2964401 | 0.1575361 | 965.7548
0.32 | 0.11 | 0.09 | 0.05 | 0.43 | 63.74368 | 0.2999936 | 0.1627891 | 1010.568
0.43 | 0.06 | 0.11 | 0.03 | 0.38 | 64.50525 | 0.3025868 | 0.1675011 | 1071.243
0.09 | 0.32 | 0.03 | 0.06 | 0.5 | 66.76901 | 0.2836865 | 0.1386222 | 812.2866
0.13 | 0.25 | 0.04 | 0.06 | 0.52 | 64.11896 | 0.2903234 | 0.1428205 | 824.1911
0.18 | 0.19 | 0.05 | 0.05 | 0.53 | 62.1735 | 0.2956631 | 0.1475053 | 845.2126
0.23 | 0.13 | 0.06 | 0.04 | 0.53 | 60.45364 | 0.3007476 | 0.1536967 | 879.7024
0.3 | 0.08 | 0.08 | 0.04 | 0.5 | 60.3546 | 0.3042592 | 0.161202 | 948.8039
0.33 | 0.12 | 0.05 | 0.47 | 0.03 | 82.71518 | 0.2916984 | 0.07015153 | 355.2252
0.39 | 0.11 | 0.05 | 0.4 | 0.05 | 81.34916 | 0.2921801 | 0.08574372 | 481.7749
0.44 | 0.1 | 0.04 | 0.34 | 0.07 | 80.04273 | 0.292575 | 0.09788077 | 582.8491
0.49 | 0.09 | 0.04 | 0.27 | 0.11 | 77.69404 | 0.2936713 | 0.117039 | 745.252
0.53 | 0.07 | 0.03 | 0.22 | 0.14 | 75.60729 | 0.2953429 | 0.1283222 | 835.1961
0.21 | 0.19 | 0.06 | 0.51 | 0.03 | 84.88084 | 0.2867549 | 0.07132394 | 372.8867
0.27 | 0.17 | 0.07 | 0.44 | 0.05 | 83.10553 | 0.2882687 | 0.08636095 | 495.6783
0.32 | 0.16 | 0.08 | 0.38 | 0.07 | 81.67854 | 0.2891418 | 0.09838392 | 597.3485
0.36 | 0.14 | 0.08 | 0.32 | 0.1 | 79.4814 | 0.2908377 | 0.1129122 | 719.6372
0.4 | 0.11 | 0.09 | 0.26 | 0.14 | 76.48144 | 0.2939072 | 0.1283939 | 845.3077
0.44 | 0.09 | 0.08 | 0.21 | 0.18 | 73.99846 | 0.2958667 | 0.1400671 | 934.5741
0.46 | 0.07 | 0.07 | 0.16 | 0.23 | 71.05667 | 0.298184 | 0.1510787 | 1007.637
0.12 | 0.29 | 0.04 | 0.52 | 0.03 | 88.25742 | 0.2782691 | 0.07175755 | 387.7462
0.16 | 0.27 | 0.08 | 0.46 | 0.04 | 86.8124 | 0.280396 | 0.07968401 | 451.2667
0.21 | 0.24 | 0.1 | 0.39 | 0.06 | 84.69711 | 0.2828233 | 0.09266165 | 559.0474
0.25 | 0.21 | 0.12 | 0.34 | 0.09 | 81.98471 | 0.2860223 | 0.1084387 | 692.8135
0.28 | 0.17 | 0.13 | 0.29 | 0.13 | 78.57786 | 0.2899819 | 0.1247293 | 826.5201
0.31 | 0.14 | 0.14 | 0.24 | 0.17 | 75.61614 | 0.2931949 | 0.1373072 | 923.8018
0.34 | 0.11 | 0.13 | 0.19 | 0.23 | 71.92831 | 0.2965881 | 0.1503872 | 1012.321
0.36 | 0.08 | 0.12 | 0.15 | 0.29 | 68.44351 | 0.3001176 | 0.1594605 | 1056.459
0.37 | 0.06 | 0.09 | 0.12 | 0.36 | 65.10308 | 0.3028455 | 0.1647888 | 1058.667
0.1 | 0.38 | 0.06 | 0.43 | 0.03 | 91.25579 | 0.2700566 | 0.07144236 | 393.0239
0.13 | 0.34 | 0.1 | 0.38 | 0.04 | 89.24959 | 0.2736529 | 0.079339 | 455.5676
0.16 | 0.29 | 0.14 | 0.33 | 0.07 | 85.6448 | 0.2789245 | 0.0981744 | 613.7158
0.19 | 0.25 | 0.17 | 0.29 | 0.1 | 82.50697 | 0.2833775 | 0.1129569 | 738.1325
0.21 | 0.2 | 0.19 | 0.25 | 0.15 | 78.1874 | 0.2888966 | 0.1314975 | 888.6538
0.24 | 0.16 | 0.19 | 0.21 | 0.2 | 74.49346 | 0.2931607 | 0.1445696 | 983.121
0.26 | 0.12 | 0.18 | 0.17 | 0.26 | 70.47771 | 0.2975576 | 0.1554004 | 1043.192
0.28 | 0.09 | 0.17 | 0.13 | 0.34 | 66.44228 | 0.3015826 | 0.1639117 | 1071.413
0.28 | 0.06 | 0.12 | 0.11 | 0.43 | 62.13804 | 0.3055371 | 0.1657657 | 1023.891
0.08 | 0.45 | 0.09 | 0.35 | 0.03 | 93.53895 | 0.2638009 | 0.07103621 | 395.098
0.1 | 0.39 | 0.14 | 0.31 | 0.05 | 90.1797 | 0.2696852 | 0.08583055 | 516.8065
0.12 | 0.33 | 0.19 | 0.27 | 0.08 | 86.18128 | 0.2761633 | 0.103311 | 664.1705
0.14 | 0.28 | 0.22 | 0.24 | 0.12 | 82.15041 | 0.2819208 | 0.1208611 | 811.8421
0.16 | 0.23 | 0.24 | 0.2 | 0.17 | 77.87479 | 0.2874539 | 0.1370273 | 938.6784
0.18 | 0.18 | 0.25 | 0.17 | 0.22 | 73.8511 | 0.2929006 | 0.148972 | 1018.46
0.2 | 0.13 | 0.24 | 0.13 | 0.3 | 68.79472 | 0.2986972 | 0.1609569 | 1074.618
0.2 | 0.09 | 0.22 | 0.11 | 0.38 | 64.40411 | 0.3037318 | 0.1668208 | 1069.09
0.2 | 0.06 | 0.16 | 0.08 | 0.5 | 59.32862 | 0.30819 | 0.1640317 | 965.5908
0.07 | 0.5 | 0.14 | 0.25 | 0.03 | 95.22483 | 0.2589901 | 0.07082985 | 396.6901
0.08 | 0.42 | 0.21 | 0.23 | 0.06 | 90.21547 | 0.2681511 | 0.09218996 | 575.3604
0.09 | 0.36 | 0.26 | 0.2 | 0.09 | 86.25537 | 0.2747148 | 0.1084799 | 713.6834
0.11 | 0.29 | 0.28 | 0.18 | 0.13 | 81.69266 | 0.2817688 | 0.1251292 | 849.5506
0.12 | 0.24 | 0.3 | 0.16 | 0.18 | 77.40935 | 0.2876969 | 0.1404365 | 967.9456
0.14 | 0.18 | 0.31 | 0.13 | 0.25 | 72.24052 | 0.2945736 | 0.1548965 | 1058.976
0.15 | 0.13 | 0.3 | 0.1 | 0.32 | 67.64278 | 0.3002203 | 0.164459 | 1093.105
0.15 | 0.08 | 0.26 | 0.08 | 0.42 | 62.20443 | 0.3063974 | 0.1692375 | 1057.993
0.15 | 0.05 | 0.19 | 0.06 | 0.55 | 57.1569 | 0.3109586 | 0.1619344 | 915.6534
0.07 | 0.52 | 0.21 | 0.17 | 0.03 | 95.50392 | 0.2580755 | 0.07156148 | 403.1217
0.07 | 0.43 | 0.28 | 0.16 | 0.06 | 90.28218 | 0.2678724 | 0.09319218 | 584.3017
0.07 | 0.36 | 0.33 | 0.15 | 0.09 | 85.96705 | 0.2755457 | 0.1098346 | 725.1317
0.08 | 0.3 | 0.36 | 0.13 | 0.14 | 81.11847 | 0.2825257 | 0.1296558 | 890.8971
0.09 | 0.24 | 0.38 | 0.11 | 0.19 | 76.60209 | 0.2891043 | 0.14447 | 1001.338
0.1 | 0.18 | 0.38 | 0.09 | 0.25 | 71.8535 | 0.2955719 | 0.1569164 | 1074.5
0.11 | 0.12 | 0.37 | 0.07 | 0.33 | 66.60757 | 0.3024734 | 0.1681436 | 1115.795
0.12 | 0.07 | 0.32 | 0.05 | 0.44 | 61.0577 | 0.3086136 | 0.1721964 | 1068.876
0.12 | 0.04 | 0.23 | 0.04 | 0.57 | 56.04131 | 0.3130122 | 0.1627046 | 906.1761
0.05 | 0.42 | 0.37 | 0.1 | 0.06 | 89.57695 | 0.2698276 | 0.09512665 | 599.3665
0.05 | 0.35 | 0.41 | 0.1 | 0.09 | 85.30443 | 0.2774243 | 0.1117141 | 739.8401
0.06 | 0.28 | 0.44 | 0.09 | 0.13 | 80.67976 | 0.2849545 | 0.1287217 | 879.2348
0.07 | 0.22 | 0.45 | 0.08 | 0.18 | 76.14026 | 0.2915167 | 0.1443961 | 998.0298
0.08 | 0.16 | 0.45 | 0.06 | 0.25 | 70.94873 | 0.2983329 | 0.159912 | 1095.692
0.09 | 0.11 | 0.43 | 0.05 | 0.32 | 66.47648 | 0.3040232 | 0.1701207 | 1135.515
0.11 | 0.06 | 0.38 | 0.03 | 0.43 | 61.07179 | 0.3099929 | 0.1756878 | 1103.827
0.03 | 0.32 | 0.5 | 0.06 | 0.09 | 83.93028 | 0.2813154 | 0.1146231 | 760.7049
0.04 | 0.25 | 0.52 | 0.06 | 0.13 | 79.36479 | 0.2887595 | 0.1316478 | 899.5344
0.05 | 0.19 | 0.53 | 0.05 | 0.18 | 74.85222 | 0.2953181 | 0.1472697 | 1016.581
0.06 | 0.13 | 0.53 | 0.04 | 0.23 | 70.51873 | 0.3017338 | 0.1601773 | 1097.238
0.08 | 0.08 | 0.5 | 0.04 | 0.3 | 66.14484 | 0.307248 | 0.1722505 | 1156.822
0.03 | 0.12 | 0.05 | 0.47 | 0.33 | 67.52576 | 0.3009039 | 0.1571082 | 1030.993
0.05 | 0.11 | 0.05 | 0.4 | 0.39 | 64.84002 | 0.302629 | 0.1585762 | 1005.424
0.07 | 0.1 | 0.04 | 0.34 | 0.44 | 62.57494 | 0.3040749 | 0.1573076 | 960.3691
0.11 | 0.09 | 0.04 | 0.27 | 0.49 | 60.69523 | 0.3053832 | 0.1558898 | 918.1868
0.14 | 0.07 | 0.03 | 0.22 | 0.53 | 58.68883 | 0.3075064 | 0.1530179 | 865.198
0.03 | 0.19 | 0.06 | 0.51 | 0.21 | 75.03723 | 0.29225 | 0.1427627 | 977.5253
0.05 | 0.17 | 0.07 | 0.44 | 0.27 | 71.61952 | 0.2950004 | 0.1512726 | 1021.553
0.07 | 0.16 | 0.08 | 0.38 | 0.32 | 69.21781 | 0.2967281 | 0.1549219 | 1024.103
0.1 | 0.14 | 0.08 | 0.32 | 0.36 | 66.92576 | 0.2988218 | 0.1578128 | 1021.015
0.14 | 0.11 | 0.09 | 0.26 | 0.4 | 64.50799 | 0.3019139 | 0.1602243 | 1010.048
0.18 | 0.09 | 0.08 | 0.21 | 0.44 | 62.5342 | 0.3038884 | 0.1606406 | 984.4193
0.23 | 0.07 | 0.07 | 0.16 | 0.46 | 61.23108 | 0.3053648 | 0.1609838 | 967.9151
0.03 | 0.29 | 0.04 | 0.52 | 0.12 | 82.96804 | 0.2809973 | 0.1181037 | 795.3864
0.04 | 0.27 | 0.08 | 0.46 | 0.16 | 80.04946 | 0.2840072 | 0.1278853 | 868.3868
0.06 | 0.24 | 0.1 | 0.39 | 0.21 | 76.53381 | 0.2873953 | 0.141454 | 972.5977
0.09 | 0.21 | 0.12 | 0.34 | 0.25 | 73.72611 | 0.2908653 | 0.147347 | 1000.127
0.13 | 0.17 | 0.13 | 0.29 | 0.28 | 71.12047 | 0.2945823 | 0.1536802 | 1033.954
0.17 | 0.14 | 0.14 | 0.24 | 0.31 | 68.94951 | 0.2975002 | 0.1578665 | 1047.241
0.23 | 0.11 | 0.13 | 0.19 | 0.34 | 66.95481 | 0.2999794 | 0.1611519 | 1051.334
0.29 | 0.08 | 0.12 | 0.15 | 0.36 | 65.42112 | 0.3022809 | 0.1637736 | 1054.699
0.36 | 0.06 | 0.09 | 0.12 | 0.37 | 64.68902 | 0.303155 | 0.1650463 | 1054.935
0.03 | 0.38 | 0.06 | 0.43 | 0.1 | 87.00961 | 0.2721681 | 0.1089429 | 725.3429
0.04 | 0.34 | 0.1 | 0.38 | 0.13 | 83.90842 | 0.2764045 | 0.1232514 | 850.3048
0.07 | 0.29 | 0.14 | 0.33 | 0.16 | 80.54113 | 0.2816883 | 0.1328842 | 921.8795
0.1 | 0.25 | 0.17 | 0.29 | 0.19 | 77.66013 | 0.2861237 | 0.1390237 | 956.8944
0.15 | 0.2 | 0.19 | 0.25 | 0.21 | 75.11214 | 0.2907348 | 0.1449553 | 992.4081
0.2 | 0.16 | 0.19 | 0.21 | 0.24 | 72.5448 | 0.2943901 | 0.1511683 | 1026.313
0.26 | 0.12 | 0.18 | 0.17 | 0.26 | 70.47771 | 0.2975576 | 0.1566218 | 1056.803
0.34 | 0.09 | 0.17 | 0.13 | 0.28 | 69.05407 | 0.2997466 | 0.1580063 | 1049.652
0.43 | 0.06 | 0.12 | 0.11 | 0.28 | 68.40746 | 0.3008929 | 0.1598088 | 1059.27
0.03 | 0.45 | 0.09 | 0.35 | 0.08 | 90.42508 | 0.2653035 | 0.09951634 | 647.7091
0.05 | 0.39 | 0.14 | 0.31 | 0.1 | 87.14762 | 0.2712103 | 0.1132957 | 768.9671
0.08 | 0.33 | 0.19 | 0.27 | 0.12 | 83.85711 | 0.2773896 | 0.122304 | 839.0607
0.12 | 0.28 | 0.22 | 0.24 | 0.14 | 81.04995 | 0.2825304 | 0.1272452 | 866.9486
0.17 | 0.23 | 0.24 | 0.2 | 0.16 | 78.3985 | 0.2871479 | 0.134523 | 918.5254
0.22 | 0.18 | 0.25 | 0.17 | 0.18 | 75.84649 | 0.2916717 | 0.1410924 | 961.6241
0.3 | 0.13 | 0.24 | 0.13 | 0.2 | 73.48273 | 0.2956133 | 0.1468122 | 994.736
0.38 | 0.09 | 0.22 | 0.11 | 0.2 | 72.44859 | 0.2981655 | 0.147601 | 992.3545
0.5 | 0.06 | 0.16 | 0.08 | 0.2 | 71.95164 | 0.2988951 | 0.1476507 | 985.7931
0.03 | 0.5 | 0.14 | 0.25 | 0.07 | 92.66728 | 0.2602016 | 0.09879062 | 650.3635
0.06 | 0.42 | 0.21 | 0.23 | 0.08 | 89.00188 | 0.2687549 | 0.1020438 | 664.4455
0.09 | 0.36 | 0.26 | 0.2 | 0.09 | 86.25537 | 0.2747148 | 0.1084799 | 713.6834
0.13 | 0.29 | 0.28 | 0.18 | 0.11 | 82.81645 | 0.2811528 | 0.1217666 | 826.7583
0.18 | 0.24 | 0.3 | 0.16 | 0.12 | 80.60467 | 0.28586 | 0.1230168 | 822.4758
0.25 | 0.18 | 0.31 | 0.13 | 0.14 | 77.70421 | 0.2912241 | 0.1275958 | 844.2523
0.32 | 0.13 | 0.3 | 0.1 | 0.15 | 75.72609 | 0.2949735 | 0.1348164 | 900.5387
0.42 | 0.08 | 0.26 | 0.08 | 0.15 | 74.39899 | 0.2979527 | 0.1380699 | 922.3724
0.55 | 0.05 | 0.19 | 0.06 | 0.15 | 73.98316 | 0.2985513 | 0.1345455 | 880.7025
0.03 | 0.52 | 0.21 | 0.17 | 0.07 | 92.96564 | 0.2592754 | 0.09499584 | 611.4963
0.06 | 0.43 | 0.28 | 0.16 | 0.07 | 89.67161 | 0.2681745 | 0.09837806 | 631.2468
0.09 | 0.36 | 0.33 | 0.15 | 0.07 | 87.14748 | 0.2749383 | 0.1003824 | 639.636
0.14 | 0.3 | 0.36 | 0.13 | 0.08 | 84.46456 | 0.2807126 | 0.1012739 | 633.264
0.19 | 0.24 | 0.38 | 0.11 | 0.09 | 81.9265 | 0.2860691 | 0.1069701 | 674.098
0.25 | 0.18 | 0.38 | 0.09 | 0.1 | 79.51215 | 0.2909544 | 0.1166982 | 754.6836
0.33 | 0.12 | 0.37 | 0.07 | 0.11 | 77.18876 | 0.2956727 | 0.1211495 | 781.6556
0.44 | 0.07 | 0.32 | 0.05 | 0.12 | 75.43062 | 0.2986901 | 0.1247638 | 802.412
0.57 | 0.04 | 0.23 | 0.04 | 0.12 | 75.02435 | 0.2990371 | 0.1239855 | 789.855
0.06 | 0.42 | 0.37 | 0.1 | 0.05 | 90.19156 | 0.2695249 | 0.08929379 | 546.799
0.09 | 0.35 | 0.41 | 0.1 | 0.05 | 87.68112 | 0.276207 | 0.09050366 | 548.4298
0.13 | 0.28 | 0.44 | 0.09 | 0.06 | 84.65723 | 0.2828132 | 0.09711061 | 597.1316
0.18 | 0.22 | 0.45 | 0.08 | 0.07 | 82.1041 | 0.2881375 | 0.1027381 | 637.6793
0.25 | 0.16 | 0.45 | 0.06 | 0.08 | 79.66016 | 0.293088 | 0.1080107 | 673.7093
0.32 | 0.11 | 0.43 | 0.05 | 0.09 | 77.66171 | 0.2969037 | 0.1127822 | 706.3
0.43 | 0.06 | 0.38 | 0.03 | 0.11 | 75.41342 | 0.3001541 | 0.1167445 | 725.7263
0.09 | 0.32 | 0.5 | 0.06 | 0.03 | 87.50144 | 0.2794835 | 0.07773423 | 431.9566
0.13 | 0.25 | 0.52 | 0.06 | 0.04 | 84.48676 | 0.2859981 | 0.08500756 | 485.413
0.18 | 0.19 | 0.53 | 0.05 | 0.05 | 81.90894 | 0.2913124 | 0.09118476 | 530.5083
0.23 | 0.13 | 0.53 | 0.04 | 0.06 | 79.40269 | 0.2964211 | 0.1035255 | 633.1213
0.3 | 0.08 | 0.5 | 0.04 | 0.08 | 76.89774 | 0.3004201 | 0.1085084 | 662.5669
0.05 | 0.12 | 0.33 | 0.47 | 0.03 | 81.2096 | 0.2977427 | 0.07374423 | 379.5011
0.05 | 0.11 | 0.39 | 0.4 | 0.05 | 79.51154 | 0.2995286 | 0.09136836 | 523.3756
0.04 | 0.1 | 0.44 | 0.34 | 0.07 | 77.84942 | 0.3013179 | 0.1057354 | 644.7065
0.04 | 0.09 | 0.49 | 0.27 | 0.11 | 75.23788 | 0.3034278 | 0.1269491 | 828.0723
0.03 | 0.07 | 0.53 | 0.22 | 0.14 | 72.83513 | 0.3063141 | 0.1401489 | 935.0934
0.06 | 0.19 | 0.21 | 0.51 | 0.03 | 84.08921 | 0.2899845 | 0.07334252 | 387.3683
0.07 | 0.17 | 0.27 | 0.44 | 0.05 | 82.04112 | 0.2925817 | 0.08955831 | 520.2193
0.08 | 0.16 | 0.32 | 0.38 | 0.07 | 80.40709 | 0.2942725 | 0.1026285 | 631.6623
0.08 | 0.14 | 0.36 | 0.32 | 0.1 | 77.97194 | 0.2968948 | 0.1185605 | 767.3499
0.09 | 0.11 | 0.4 | 0.26 | 0.14 | 74.79469 | 0.300631 | 0.1348482 | 900.5595
0.08 | 0.09 | 0.44 | 0.21 | 0.18 | 72.02935 | 0.3036926 | 0.1479232 | 1001.609
0.07 | 0.07 | 0.46 | 0.16 | 0.23 | 68.89464 | 0.3067707 | 0.1605587 | 1087.267
0.04 | 0.29 | 0.12 | 0.52 | 0.03 | 87.84641 | 0.2799852 | 0.07298927 | 397.2774
0.08 | 0.27 | 0.16 | 0.46 | 0.04 | 86.40216 | 0.2820974 | 0.08082607 | 460.3058
0.1 | 0.24 | 0.21 | 0.39 | 0.06 | 84.12126 | 0.2851905 | 0.09466015 | 575.6539
0.12 | 0.21 | 0.25 | 0.34 | 0.09 | 81.30281 | 0.2887987 | 0.1107902 | 713.114
0.13 | 0.17 | 0.28 | 0.29 | 0.13 | 77.77305 | 0.293227 | 0.1278882 | 854.3237
0.14 | 0.14 | 0.31 | 0.24 | 0.17 | 74.69623 | 0.2968823 | 0.1411091 | 957.1457
0.13 | 0.11 | 0.34 | 0.19 | 0.23 | 70.78446 | 0.3011584 | 0.1555123 | 1056.33
0.12 | 0.08 | 0.36 | 0.15 | 0.29 | 67.1314 | 0.3053581 | 0.1658066 | 1109.092
0.09 | 0.06 | 0.37 | 0.12 | 0.36 | 63.57395 | 0.3089797 | 0.1728932 | 1123.153
0.06 | 0.38 | 0.1 | 0.43 | 0.03 | 91.05517 | 0.2709119 | 0.07216711 | 398.9511
0.1 | 0.34 | 0.13 | 0.38 | 0.04 | 89.09572 | 0.2743021 | 0.08006827 | 461.6557
0.14 | 0.29 | 0.16 | 0.33 | 0.07 | 85.54027 | 0.2793587 | 0.09875501 | 618.8523
0.17 | 0.25 | 0.19 | 0.29 | 0.1 | 82.40195 | 0.2838085 | 0.1133615 | 741.7614
0.19 | 0.2 | 0.21 | 0.25 | 0.15 | 78.08068 | 0.2893292 | 0.1319429 | 892.6659
0.19 | 0.16 | 0.24 | 0.21 | 0.2 | 74.22386 | 0.2942457 | 0.1457753 | 993.8019
0.18 | 0.12 | 0.26 | 0.17 | 0.26 | 70.0388 | 0.2993177 | 0.1576445 | 1062.579
0.17 | 0.09 | 0.28 | 0.13 | 0.34 | 65.84942 | 0.3039641 | 0.1667272 | 1094.117
0.12 | 0.06 | 0.28 | 0.11 | 0.43 | 61.26972 | 0.3090514 | 0.1707484 | 1061.989
0.09 | 0.45 | 0.08 | 0.35 | 0.03 | 93.58818 | 0.2635876 | 0.07083496 | 393.4043
0.14 | 0.39 | 0.1 | 0.31 | 0.05 | 90.38267 | 0.2688208 | 0.08523388 | 511.583
0.19 | 0.33 | 0.12 | 0.27 | 0.08 | 86.54415 | 0.2746454 | 0.1021023 | 653.2218
0.22 | 0.28 | 0.14 | 0.24 | 0.12 | 82.56852 | 0.2801974 | 0.1191526 | 796.0588
0.24 | 0.23 | 0.16 | 0.2 | 0.17 | 78.29936 | 0.2857241 | 0.1351795 | 921.7453
0.25 | 0.18 | 0.18 | 0.17 | 0.22 | 74.22709 | 0.2913815 | 0.1472917 | 1003.489
0.24 | 0.13 | 0.2 | 0.13 | 0.3 | 69.01132 | 0.2978249 | 0.1599136 | 1065.799
0.22 | 0.09 | 0.2 | 0.11 | 0.38 | 64.51262 | 0.3032937 | 0.1662347 | 1064.414
0.16 | 0.06 | 0.2 | 0.08 | 0.5 | 59.11323 | 0.3090708 | 0.1653153 | 974.9518
0.14 | 0.5 | 0.07 | 0.25 | 0.03 | 95.56803 | 0.2574848 | 0.06952999 | 385.5713
0.21 | 0.42 | 0.08 | 0.23 | 0.06 | 90.86571 | 0.2653713 | 0.0895175 | 551.0223
0.26 | 0.36 | 0.09 | 0.2 | 0.09 | 87.12356 | 0.2710672 | 0.1049885 | 681.0779
0.28 | 0.29 | 0.11 | 0.18 | 0.13 | 82.58853 | 0.2780695 | 0.1217232 | 817.8374
0.3 | 0.24 | 0.12 | 0.16 | 0.18 | 78.36305 | 0.2838045 | 0.1363345 | 930.1505
0.31 | 0.18 | 0.14 | 0.13 | 0.25 | 73.14486 | 0.2909166 | 0.1508317 | 1022.841
0.3 | 0.13 | 0.15 | 0.1 | 0.32 | 68.45418 | 0.2969469 | 0.1605361 | 1060.265
0.26 | 0.08 | 0.15 | 0.08 | 0.42 | 62.80571 | 0.303959 | 0.1662781 | 1035.579
0.19 | 0.05 | 0.15 | 0.06 | 0.55 | 57.37122 | 0.3100758 | 0.1605666 | 906.0305
0.21 | 0.52 | 0.07 | 0.17 | 0.03 | 96.18096 | 0.2550963 | 0.06846074 | 376.4844
0.28 | 0.43 | 0.07 | 0.16 | 0.06 | 91.33009 | 0.2633831 | 0.088908 | 545.0193
0.33 | 0.36 | 0.07 | 0.15 | 0.09 | 87.2949 | 0.2699666 | 0.1045946 | 676.0615
0.36 | 0.3 | 0.08 | 0.13 | 0.14 | 82.56449 | 0.276552 | 0.1235845 | 833.5256
0.38 | 0.24 | 0.09 | 0.11 | 0.19 | 78.12454 | 0.2828924 | 0.1379921 | 941.394
0.38 | 0.18 | 0.1 | 0.09 | 0.25 | 73.3571 | 0.2894877 | 0.1508092 | 1020.731
0.37 | 0.12 | 0.11 | 0.07 | 0.33 | 68.01544 | 0.2967949 | 0.1614861 | 1060.69
0.32 | 0.07 | 0.12 | 0.05 | 0.44 | 62.13986 | 0.3042202 | 0.166468 | 1025.454
0.23 | 0.04 | 0.12 | 0.04 | 0.57 | 56.6298 | 0.3105818 | 0.1587483 | 878.7338
0.37 | 0.42 | 0.05 | 0.1 | 0.06 | 91.17805 | 0.2629833 | 0.0887814 | 541.1342
0.41 | 0.35 | 0.05 | 0.1 | 0.09 | 87.14747 | 0.2696955 | 0.104615 | 673.4363
0.44 | 0.28 | 0.06 | 0.09 | 0.13 | 82.66755 | 0.2767631 | 0.1213277 | 810.1417
0.45 | 0.22 | 0.07 | 0.08 | 0.18 | 78.16158 | 0.2832922 | 0.1369926 | 930.3852
0.45 | 0.16 | 0.08 | 0.06 | 0.25 | 72.94291 | 0.2902867 | 0.1522703 | 1029.279
0.43 | 0.11 | 0.09 | 0.05 | 0.32 | 68.32147 | 0.2965973 | 0.1618828 | 1067.56
0.38 | 0.06 | 0.11 | 0.03 | 0.43 | 62.52237 | 0.3041211 | 0.167394 | 1039.806
0.5 | 0.32 | 0.03 | 0.06 | 0.09 | 86.35386 | 0.2712129 | 0.1051884 | 673.3605
0.52 | 0.25 | 0.04 | 0.06 | 0.13 | 81.8926 | 0.2784003 | 0.1220494 | 810.9717
0.53 | 0.19 | 0.05 | 0.05 | 0.18 | 77.42132 | 0.2849171 | 0.1379236 | 932.4952
0.53 | 0.13 | 0.06 | 0.04 | 0.23 | 73.0918 | 0.2914053 | 0.1505482 | 1014.699
0.5 | 0.08 | 0.08 | 0.04 | 0.3 | 68.43826 | 0.2980714 | 0.1618401 | 1071.164
0.05 | 0.12 | 0.03 | 0.47 | 0.33 | 67.63436 | 0.3004674 | 0.1565583 | 1026.489
0.05 | 0.11 | 0.05 | 0.4 | 0.39 | 64.84002 | 0.302629 | 0.1585762 | 1005.424
0.04 | 0.1 | 0.07 | 0.34 | 0.44 | 62.41142 | 0.3047396 | 0.1582396 | 967.4675
0.04 | 0.09 | 0.11 | 0.27 | 0.49 | 60.31885 | 0.3069219 | 0.1581644 | 934.978
0.03 | 0.07 | 0.14 | 0.22 | 0.53 | 58.09317 | 0.3099546 | 0.1568016 | 892.0864
0.06 | 0.19 | 0.03 | 0.51 | 0.21 | 75.19827 | 0.2915999 | 0.1420396 | 971.118
0.07 | 0.17 | 0.05 | 0.44 | 0.27 | 71.72732 | 0.2945657 | 0.1507617 | 1017.135
0.08 | 0.16 | 0.07 | 0.38 | 0.32 | 69.27121 | 0.2965124 | 0.1546568 | 1021.871
0.08 | 0.14 | 0.1 | 0.32 | 0.36 | 66.81782 | 0.2992586 | 0.1583728 | 1025.6
0.09 | 0.11 | 0.14 | 0.26 | 0.4 | 64.23769 | 0.3030086 | 0.1617091 | 1021.793
0.08 | 0.09 | 0.18 | 0.21 | 0.44 | 61.99403 | 0.3060828 | 0.1637609 | 1008.341
0.07 | 0.07 | 0.23 | 0.16 | 0.46 | 60.3581 | 0.3089173 | 0.1661684 | 1006.798
0.04 | 0.29 | 0.03 | 0.52 | 0.12 | 83.0202 | 0.2807821 | 0.1178855 | 793.3959
0.08 | 0.27 | 0.04 | 0.46 | 0.16 | 80.25794 | 0.2831528 | 0.1269717 | 860.0625
0.1 | 0.24 | 0.06 | 0.39 | 0.21 | 76.74624 | 0.2865299 | 0.1405051 | 963.9489
0.12 | 0.21 | 0.09 | 0.34 | 0.25 | 73.88497 | 0.2902209 | 0.1466224 | 993.6957
0.13 | 0.17 | 0.13 | 0.29 | 0.28 | 71.12047 | 0.2945823 | 0.1536802 | 1033.954
0.14 | 0.14 | 0.17 | 0.24 | 0.31 | 68.78729 | 0.2981542 | 0.1586538 | 1053.879
0.13 | 0.11 | 0.23 | 0.19 | 0.34 | 66.41225 | 0.3021645 | 0.1639306 | 1074.141
0.12 | 0.08 | 0.29 | 0.15 | 0.36 | 64.4956 | 0.3060024 | 0.1686859 | 1094.121
0.09 | 0.06 | 0.36 | 0.12 | 0.37 | 63.21567 | 0.3090723 | 0.1729521 | 1117.508
0.06 | 0.38 | 0.03 | 0.43 | 0.1 | 87.16233 | 0.2715249 | 0.1082986 | 719.3008
0.1 | 0.34 | 0.04 | 0.38 | 0.13 | 84.2211 | 0.2751019 | 0.121906 | 837.4423
0.14 | 0.29 | 0.07 | 0.33 | 0.16 | 80.91125 | 0.2801639 | 0.1312718 | 906.6644
0.17 | 0.25 | 0.1 | 0.29 | 0.19 | 78.03061 | 0.2846105 | 0.1373821 | 941.7774
0.19 | 0.2 | 0.15 | 0.25 | 0.21 | 75.32617 | 0.2898679 | 0.1439949 | 983.7702
0.19 | 0.16 | 0.2 | 0.21 | 0.24 | 72.49086 | 0.2946074 | 0.1514096 | 1028.427
0.18 | 0.12 | 0.26 | 0.17 | 0.26 | 70.0388 | 0.2993177 | 0.158647 | 1074.16
0.17 | 0.09 | 0.34 | 0.13 | 0.28 | 68.13506 | 0.3034192 | 0.1623593 | 1085.98
0.12 | 0.06 | 0.43 | 0.11 | 0.28 | 66.70612 | 0.3076649 | 0.1679099 | 1126.082
0.09 | 0.45 | 0.03 | 0.35 | 0.08 | 90.72421 | 0.2640214 | 0.09823401 | 635.6015
0.14 | 0.39 | 0.05 | 0.31 | 0.1 | 87.60899 | 0.2692619 | 0.1113309 | 750.0495
0.19 | 0.33 | 0.08 | 0.27 | 0.12 | 84.43085 | 0.2750008 | 0.1198572 | 815.7362
0.22 | 0.28 | 0.12 | 0.24 | 0.14 | 81.57372 | 0.2803747 | 0.1250058 | 846.1102
0.24 | 0.23 | 0.17 | 0.2 | 0.16 | 78.76976 | 0.2856348 | 0.1329406 | 904.0304
0.25 | 0.18 | 0.22 | 0.17 | 0.18 | 76.00746 | 0.2910216 | 0.1404156 | 955.5587
0.24 | 0.13 | 0.3 | 0.13 | 0.2 | 73.15735 | 0.296917 | 0.1481134 | 1006.065
0.22 | 0.09 | 0.38 | 0.11 | 0.2 | 71.57388 | 0.301647 | 0.1508826 | 1020.178
0.16 | 0.06 | 0.5 | 0.08 | 0.2 | 70.08174 | 0.3063015 | 0.1548897 | 1046.231
0.14 | 0.5 | 0.03 | 0.25 | 0.07 | 93.21263 | 0.2578326 | 0.09640875 | 627.2453
0.21 | 0.42 | 0.06 | 0.23 | 0.08 | 89.7554 | 0.2655451 | 0.09888894 | 634.7832
0.26 | 0.36 | 0.09 | 0.2 | 0.09 | 87.12356 | 0.2710672 | 0.1049885 | 681.0779
0.28 | 0.29 | 0.13 | 0.18 | 0.11 | 83.60505 | 0.2778911 | 0.1186607 | 797.5782
0.3 | 0.24 | 0.18 | 0.16 | 0.12 | 81.23751 | 0.2832708 | 0.1207209 | 801.5374
0.31 | 0.18 | 0.25 | 0.13 | 0.14 | 78.02235 | 0.2899384 | 0.1265586 | 835.1265
0.3 | 0.13 | 0.32 | 0.1 | 0.15 | 75.61779 | 0.2954072 | 0.1351521 | 903.4399
0.26 | 0.08 | 0.42 | 0.08 | 0.15 | 73.51441 | 0.3014645 | 0.1409763 | 946.9661
0.19 | 0.05 | 0.55 | 0.06 | 0.15 | 71.99966 | 0.3063823 | 0.1412449 | 935.8003
0.21 | 0.52 | 0.03 | 0.17 | 0.07 | 93.84592 | 0.2554394 | 0.09113684 | 574.6432
0.28 | 0.43 | 0.06 | 0.16 | 0.07 | 90.77188 | 0.2634697 | 0.09385694 | 589.0535
0.33 | 0.36 | 0.09 | 0.15 | 0.07 | 88.36878 | 0.269792 | 0.09569823 | 596.8758
0.36 | 0.3 | 0.14 | 0.13 | 0.08 | 85.59204 | 0.2760291 | 0.09734473 | 598.5165
0.38 | 0.24 | 0.19 | 0.11 | 0.09 | 82.91561 | 0.2820138 | 0.103884 | 647.1186
0.38 | 0.18 | 0.25 | 0.09 | 0.1 | 80.20584 | 0.2881449 | 0.1147005 | 737.2561
0.37 | 0.12 | 0.33 | 0.07 | 0.11 | 77.40536 | 0.294806 | 0.1205183 | 776.3336
0.32 | 0.07 | 0.44 | 0.05 | 0.12 | 74.77305 | 0.3012958 | 0.1267904 | 819.0051
0.23 | 0.04 | 0.57 | 0.04 | 0.12 | 73.14847 | 0.3064279 | 0.1297473 | 836.0376
0.37 | 0.42 | 0.06 | 0.1 | 0.05 | 91.73908 | 0.2628968 | 0.0830877 | 491.1678
0.41 | 0.35 | 0.09 | 0.1 | 0.05 | 89.3073 | 0.2693469 | 0.08445691 | 495.5435
0.44 | 0.28 | 0.13 | 0.09 | 0.06 | 86.26362 | 0.2761477 | 0.09181465 | 551.0592
0.45 | 0.22 | 0.18 | 0.08 | 0.07 | 83.52625 | 0.2823169 | 0.09864024 | 602.3914
0.45 | 0.16 | 0.25 | 0.06 | 0.08 | 80.73027 | 0.2887654 | 0.1051327 | 649.4967
0.43 | 0.11 | 0.32 | 0.05 | 0.09 | 78.25786 | 0.2945211 | 0.1111228 | 692.7009
0.38 | 0.06 | 0.43 | 0.03 | 0.11 | 75.14165 | 0.3012291 | 0.1175414 | 732.0047
0.5 | 0.32 | 0.09 | 0.06 | 0.03 | 89.59256 | 0.2706898 | 0.06999162 | 369.4702
0.52 | 0.25 | 0.13 | 0.06 | 0.04 | 86.51621 | 0.2776086 | 0.07850535 | 432.7576
0.53 | 0.19 | 0.18 | 0.05 | 0.05 | 83.76112 | 0.283764 | 0.08626419 | 490.7841
0.53 | 0.13 | 0.23 | 0.04 | 0.06 | 81.03208 | 0.2898692 | 0.09942162 | 599.5747
0.5 | 0.08 | 0.3 | 0.04 | 0.08 | 77.98857 | 0.296085 | 0.1056158 | 639.8155
0.12 | 0.33 | 0.03 | 0.47 | 0.05 | 88.46869 | 0.2746913 | 0.08545435 | 509.1065
0.11 | 0.39 | 0.05 | 0.4 | 0.05 | 90.42982 | 0.2692119 | 0.08475247 | 508.7717
0.1 | 0.44 | 0.07 | 0.34 | 0.04 | 92.79616 | 0.2640762 | 0.07768991 | 451.5907
0.09 | 0.49 | 0.11 | 0.27 | 0.04 | 94.23204 | 0.2601073 | 0.0774793 | 453.1632
0.07 | 0.53 | 0.14 | 0.22 | 0.03 | 96.27821 | 0.2560383 | 0.07012876 | 392.9969
0.19 | 0.21 | 0.03 | 0.51 | 0.06 | 83.91738 | 0.2853883 | 0.09248763 | 555.6182
0.17 | 0.27 | 0.05 | 0.44 | 0.07 | 85.26559 | 0.2802628 | 0.0974473 | 606.6739
0.16 | 0.32 | 0.07 | 0.38 | 0.08 | 86.22613 | 0.2762412 | 0.1018457 | 651.676
0.14 | 0.36 | 0.1 | 0.32 | 0.08 | 87.4929 | 0.2725962 | 0.1012844 | 651.0449
0.11 | 0.4 | 0.14 | 0.26 | 0.09 | 88.07146 | 0.269626 | 0.1053348 | 691.7061
0.09 | 0.44 | 0.18 | 0.21 | 0.08 | 89.83001 | 0.2661739 | 0.1008527 | 655.585
0.07 | 0.46 | 0.23 | 0.16 | 0.07 | 91.00054 | 0.2643013 | 0.09649355 | 618.033
0.29 | 0.12 | 0.03 | 0.52 | 0.04 | 82.16239 | 0.2922428 | 0.07885687 | 426.3348
0.27 | 0.16 | 0.04 | 0.46 | 0.08 | 81.20425 | 0.2896546 | 0.1035733 | 644.3779
0.24 | 0.21 | 0.06 | 0.39 | 0.1 | 81.66594 | 0.2856358 | 0.1119295 | 724.6012
0.21 | 0.25 | 0.09 | 0.34 | 0.12 | 81.73145 | 0.2830398 | 0.1192937 | 794.9437
0.17 | 0.28 | 0.13 | 0.29 | 0.13 | 81.98908 | 0.2809604 | 0.1223332 | 824.8472
0.14 | 0.31 | 0.17 | 0.24 | 0.14 | 82.24482 | 0.2789759 | 0.125254 | 853.8112
0.11 | 0.34 | 0.23 | 0.19 | 0.13 | 83.50314 | 0.2768065 | 0.1227203 | 836.4351
0.08 | 0.36 | 0.29 | 0.15 | 0.12 | 84.44683 | 0.2755955 | 0.1202596 | 817.952
0.06 | 0.37 | 0.36 | 0.12 | 0.09 | 86.17769 | 0.2749557 | 0.1102223 | 729.658
0.38 | 0.1 | 0.03 | 0.43 | 0.06 | 80.52341 | 0.293267 | 0.09231166 | 536.4844
0.34 | 0.13 | 0.04 | 0.38 | 0.1 | 79.26039 | 0.2915796 | 0.1124984 | 715.3768
0.29 | 0.16 | 0.07 | 0.33 | 0.14 | 77.95735 | 0.2903185 | 0.1268722 | 842.6375
0.25 | 0.19 | 0.1 | 0.29 | 0.17 | 77.24966 | 0.2889213 | 0.1350684 | 915.1227
0.2 | 0.21 | 0.15 | 0.25 | 0.19 | 76.63169 | 0.2884356 | 0.1399337 | 956.1379
0.16 | 0.24 | 0.2 | 0.21 | 0.19 | 77.33883 | 0.2865134 | 0.1400764 | 962.4902
0.12 | 0.26 | 0.26 | 0.17 | 0.18 | 78.17996 | 0.2852382 | 0.1384255 | 952.8239
0.09 | 0.28 | 0.34 | 0.13 | 0.17 | 79.01421 | 0.2846412 | 0.138085 | 957.6102
0.06 | 0.28 | 0.43 | 0.11 | 0.12 | 81.25178 | 0.2847024 | 0.1251796 | 848.6528
0.45 | 0.08 | 0.03 | 0.35 | 0.09 | 78.37272 | 0.2947288 | 0.1083275 | 670.0982
0.39 | 0.1 | 0.05 | 0.31 | 0.14 | 76.25316 | 0.2945422 | 0.1277324 | 837.9873
0.33 | 0.12 | 0.08 | 0.27 | 0.19 | 74.21424 | 0.2945569 | 0.1409983 | 946.3888
0.28 | 0.14 | 0.12 | 0.24 | 0.22 | 73.24307 | 0.2942948 | 0.1472413 | 996.1319
0.23 | 0.16 | 0.17 | 0.2 | 0.24 | 72.67156 | 0.2938204 | 0.1507322 | 1022.278
0.18 | 0.18 | 0.22 | 0.17 | 0.25 | 72.5644 | 0.2931717 | 0.1524885 | 1037.041
0.13 | 0.2 | 0.3 | 0.13 | 0.24 | 73.27267 | 0.2924217 | 0.1524689 | 1044.784
0.09 | 0.2 | 0.38 | 0.11 | 0.22 | 73.8533 | 0.2932759 | 0.1515963 | 1045.032
0.06 | 0.2 | 0.5 | 0.08 | 0.16 | 76.29473 | 0.2936324 | 0.1410527 | 968.7542
0.5 | 0.07 | 0.03 | 0.25 | 0.14 | 75.55279 | 0.2957494 | 0.1280466 | 833.3881
0.42 | 0.08 | 0.06 | 0.23 | 0.21 | 72.31132 | 0.297434 | 0.1464262 | 979.481
0.36 | 0.09 | 0.09 | 0.2 | 0.26 | 70.14695 | 0.298404 | 0.1546382 | 1032.502
0.29 | 0.11 | 0.13 | 0.18 | 0.28 | 69.51866 | 0.2980415 | 0.1565243 | 1041.128
0.24 | 0.12 | 0.18 | 0.16 | 0.3 | 68.77763 | 0.2986115 | 0.1596708 | 1062.012
0.18 | 0.14 | 0.25 | 0.13 | 0.31 | 68.68953 | 0.2983547 | 0.1620404 | 1083.295
0.13 | 0.15 | 0.32 | 0.1 | 0.3 | 68.98608 | 0.2984022 | 0.1623996 | 1090.926
0.08 | 0.15 | 0.42 | 0.08 | 0.26 | 70.21047 | 0.2991386 | 0.1604063 | 1091.173
0.05 | 0.15 | 0.55 | 0.06 | 0.19 | 73.01451 | 0.2994785 | 0.1514055 | 1041.151
0.52 | 0.07 | 0.03 | 0.17 | 0.21 | 72.29585 | 0.2967891 | 0.1467748 | 979.3621
0.43 | 0.07 | 0.06 | 0.16 | 0.28 | 68.91355 | 0.2994528 | 0.1577679 | 1045.206
0.36 | 0.07 | 0.09 | 0.15 | 0.33 | 66.58029 | 0.3015117 | 0.162441 | 1058.599
0.3 | 0.08 | 0.14 | 0.13 | 0.36 | 65.49271 | 0.302353 | 0.165114 | 1068.47
0.24 | 0.09 | 0.19 | 0.11 | 0.38 | 64.71048 | 0.3029747 | 0.1665722 | 1070.436
0.18 | 0.1 | 0.25 | 0.09 | 0.38 | 64.55419 | 0.3033022 | 0.1673637 | 1075.485
0.12 | 0.11 | 0.33 | 0.07 | 0.37 | 64.84831 | 0.3036577 | 0.1693262 | 1099.576
0.07 | 0.12 | 0.44 | 0.05 | 0.32 | 66.70138 | 0.303426 | 0.1698537 | 1135.657
0.04 | 0.12 | 0.57 | 0.04 | 0.23 | 70.10667 | 0.3033403 | 0.1616804 | 1109.414
0.42 | 0.05 | 0.06 | 0.1 | 0.37 | 64.62368 | 0.3030419 | 0.1654767 | 1056.489
0.35 | 0.05 | 0.09 | 0.1 | 0.41 | 62.84622 | 0.304936 | 0.1663017 | 1038.726
0.28 | 0.06 | 0.13 | 0.09 | 0.44 | 61.73781 | 0.3057958 | 0.1661623 | 1020.623
0.22 | 0.07 | 0.18 | 0.08 | 0.45 | 61.36425 | 0.3062547 | 0.1666822 | 1020.01
0.16 | 0.08 | 0.25 | 0.06 | 0.45 | 61.29075 | 0.3067064 | 0.1685239 | 1036.055
0.11 | 0.09 | 0.32 | 0.05 | 0.43 | 61.97589 | 0.3066702 | 0.1709225 | 1069.845
0.06 | 0.11 | 0.43 | 0.03 | 0.38 | 64.12206 | 0.3054971 | 0.1742269 | 1136.688
0.32 | 0.03 | 0.09 | 0.06 | 0.5 | 58.98664 | 0.3088173 | 0.1648162 | 966.2697
0.25 | 0.04 | 0.13 | 0.06 | 0.52 | 58.29833 | 0.3095093 | 0.1635655 | 945.5918
0.19 | 0.05 | 0.18 | 0.05 | 0.53 | 57.94432 | 0.3099744 | 0.1637706 | 942.2209
0.13 | 0.06 | 0.23 | 0.04 | 0.53 | 57.75941 | 0.3103024 | 0.1641514 | 942.5516
0.08 | 0.08 | 0.3 | 0.04 | 0.5 | 59.17361 | 0.309101 | 0.1680671 | 999.2961
0.12 | 0.03 | 0.33 | 0.47 | 0.05 | 77.14587 | 0.3056448 | 0.08932361 | 494.9507
0.11 | 0.05 | 0.39 | 0.4 | 0.05 | 77.57709 | 0.3043911 | 0.09018528 | 503.7922
0.1 | 0.07 | 0.44 | 0.34 | 0.04 | 78.58407 | 0.3028405 | 0.08292382 | 444.8498
0.09 | 0.11 | 0.49 | 0.27 | 0.04 | 79.75383 | 0.2996385 | 0.08415388 | 459.7927
0.07 | 0.14 | 0.53 | 0.22 | 0.03 | 81.17209 | 0.2971225 | 0.07628609 | 398.0188
0.19 | 0.03 | 0.21 | 0.51 | 0.06 | 77.18458 | 0.3038857 | 0.09510279 | 546.6201
0.17 | 0.05 | 0.27 | 0.44 | 0.07 | 77.05908 | 0.3029391 | 0.1020734 | 608.3366
0.16 | 0.07 | 0.32 | 0.38 | 0.08 | 77.01859 | 0.3018188 | 0.108121 | 663.5607
0.14 | 0.1 | 0.36 | 0.32 | 0.08 | 77.80709 | 0.2995332 | 0.1085753 | 671.7073
0.11 | 0.14 | 0.4 | 0.26 | 0.09 | 78.40634 | 0.2966451 | 0.1140453 | 726.2831
0.09 | 0.18 | 0.44 | 0.21 | 0.08 | 80.10087 | 0.2932636 | 0.1097261 | 694.3153
0.07 | 0.23 | 0.46 | 0.16 | 0.07 | 82.2529 | 0.2885685 | 0.1049097 | 659.1811
0.29 | 0.03 | 0.12 | 0.52 | 0.04 | 78.78147 | 0.3014581 | 0.07884579 | 413.0845
0.27 | 0.04 | 0.16 | 0.46 | 0.08 | 76.81464 | 0.3018506 | 0.1060969 | 643.6893
0.24 | 0.06 | 0.21 | 0.39 | 0.1 | 76.16519 | 0.301079 | 0.1164344 | 735.3046
0.21 | 0.09 | 0.25 | 0.34 | 0.12 | 75.95871 | 0.2993943 | 0.1245466 | 810.9173
0.17 | 0.13 | 0.28 | 0.29 | 0.13 | 76.5366 | 0.29649 | 0.1283637 | 850.2959
0.14 | 0.17 | 0.31 | 0.24 | 0.14 | 77.16709 | 0.2935092 | 0.1316459 | 885.3464
0.11 | 0.23 | 0.34 | 0.19 | 0.13 | 79.48509 | 0.2882594 | 0.1277391 | 862.6993
0.08 | 0.29 | 0.36 | 0.15 | 0.12 | 81.87205 | 0.2829029 | 0.1234612 | 835.56
0.06 | 0.36 | 0.37 | 0.12 | 0.09 | 85.80409 | 0.2760019 | 0.1106344 | 731.897
0.38 | 0.03 | 0.1 | 0.43 | 0.06 | 77.92758 | 0.3004321 | 0.09321729 | 531.9752
0.34 | 0.04 | 0.13 | 0.38 | 0.1 | 75.94547 | 0.3009067 | 0.1153505 | 722.215
0.29 | 0.07 | 0.16 | 0.33 | 0.14 | 74.69342 | 0.2996736 | 0.1305739 | 856.6647
0.25 | 0.1 | 0.19 | 0.29 | 0.17 | 74.05145 | 0.2982074 | 0.1393427 | 934.142
0.2 | 0.15 | 0.21 | 0.25 | 0.19 | 74.5121 | 0.2946444 | 0.1432925 | 973.6803
0.16 | 0.2 | 0.24 | 0.21 | 0.19 | 75.92179 | 0.2906644 | 0.1424417 | 975.8041
0.12 | 0.26 | 0.26 | 0.17 | 0.18 | 78.17996 | 0.2852382 | 0.1390245 | 958.6335
0.09 | 0.34 | 0.28 | 0.13 | 0.17 | 81.151 | 0.2784412 | 0.1339298 | 929.7729
0.06 | 0.43 | 0.28 | 0.11 | 0.12 | 86.77954 | 0.2690103 | 0.1178855 | 805.8433
0.45 | 0.03 | 0.08 | 0.35 | 0.09 | 76.54909 | 0.2998461 | 0.1094535 | 670.2809
0.39 | 0.05 | 0.1 | 0.31 | 0.14 | 74.44861 | 0.2997245 | 0.1297303 | 845.0371
0.33 | 0.08 | 0.12 | 0.27 | 0.19 | 72.79847 | 0.2987146 | 0.1434501 | 959.3269
0.28 | 0.12 | 0.14 | 0.24 | 0.22 | 72.54888 | 0.2963584 | 0.1483958 | 1001.899
0.23 | 0.17 | 0.16 | 0.2 | 0.24 | 73.01667 | 0.2927856 | 0.1500993 | 1018.836
0.18 | 0.22 | 0.18 | 0.17 | 0.25 | 73.94301 | 0.2890213 | 0.149826 | 1021.761
0.13 | 0.3 | 0.2 | 0.13 | 0.24 | 76.7467 | 0.2820111 | 0.1456308 | 1003.152
0.09 | 0.38 | 0.2 | 0.11 | 0.22 | 80.1796 | 0.2744913 | 0.1394009 | 968.2359
0.06 | 0.5 | 0.2 | 0.08 | 0.16 | 87.15648 | 0.2622317 | 0.1237751 | 860.6305
0.5 | 0.03 | 0.07 | 0.25 | 0.14 | 74.11592 | 0.2998876 | 0.1295394 | 838.0548
0.42 | 0.06 | 0.08 | 0.23 | 0.21 | 71.61882 | 0.2994883 | 0.1474203 | 983.5761
0.36 | 0.09 | 0.09 | 0.2 | 0.26 | 70.14695 | 0.298404 | 0.1546382 | 1032.502
0.29 | 0.13 | 0.11 | 0.18 | 0.28 | 70.2006 | 0.2959556 | 0.1558539 | 1040.456
0.24 | 0.18 | 0.12 | 0.16 | 0.3 | 70.79392 | 0.2924013 | 0.155249 | 1036.912
0.18 | 0.25 | 0.14 | 0.13 | 0.31 | 72.35235 | 0.2870458 | 0.1525464 | 1022.78
0.13 | 0.32 | 0.15 | 0.1 | 0.3 | 74.73926 | 0.2807 | 0.1487601 | 1005.293
0.08 | 0.42 | 0.15 | 0.08 | 0.26 | 79.62472 | 0.2706549 | 0.1408018 | 968.26
0.05 | 0.55 | 0.15 | 0.06 | 0.19 | 87.31552 | 0.257583 | 0.1257257 | 875.1334
0.52 | 0.03 | 0.07 | 0.17 | 0.21 | 70.91645 | 0.3008918 | 0.1485897 | 985.8742
0.43 | 0.06 | 0.07 | 0.16 | 0.28 | 68.57779 | 0.3004811 | 0.158377 | 1048.06
0.36 | 0.09 | 0.07 | 0.15 | 0.33 | 67.23958 | 0.2994506 | 0.1609686 | 1050.83
0.3 | 0.14 | 0.08 | 0.13 | 0.36 | 67.43546 | 0.2962148 | 0.159336 | 1032.533
0.24 | 0.19 | 0.09 | 0.11 | 0.38 | 67.9317 | 0.2927183 | 0.1567208 | 1008.585
0.18 | 0.25 | 0.1 | 0.09 | 0.38 | 69.44306 | 0.2877222 | 0.1534303 | 989.6638
0.12 | 0.33 | 0.11 | 0.07 | 0.37 | 72.07627 | 0.2807384 | 0.1485005 | 966.4723
0.07 | 0.44 | 0.12 | 0.05 | 0.32 | 77.48302 | 0.269982 | 0.1414745 | 947.9539
0.04 | 0.57 | 0.12 | 0.04 | 0.23 | 85.92294 | 0.256183 | 0.1288041 | 890.6204
0.42 | 0.06 | 0.05 | 0.1 | 0.37 | 64.94692 | 0.3020123 | 0.1646625 | 1052.105
0.35 | 0.09 | 0.05 | 0.1 | 0.41 | 64.12151 | 0.3008097 | 0.1626354 | 1017.992
0.28 | 0.13 | 0.06 | 0.09 | 0.44 | 63.94929 | 0.2985571 | 0.159166 | 979.5934
0.22 | 0.18 | 0.07 | 0.08 | 0.45 | 64.83606 | 0.2948527 | 0.1552486 | 951.2142
0.16 | 0.25 | 0.08 | 0.06 | 0.45 | 66.6756 | 0.2890347 | 0.1503518 | 923.3595
0.11 | 0.32 | 0.09 | 0.05 | 0.43 | 69.34546 | 0.2827033 | 0.146538 | 914.4317
0.06 | 0.43 | 0.11 | 0.03 | 0.38 | 74.54714 | 0.2723733 | 0.1410707 | 912.5714
0.32 | 0.09 | 0.03 | 0.06 | 0.5 | 60.83179 | 0.3026202 | 0.1581968 | 927.9566
0.25 | 0.13 | 0.04 | 0.06 | 0.52 | 61.05263 | 0.3001928 | 0.1531018 | 883.9243
0.19 | 0.18 | 0.05 | 0.05 | 0.53 | 61.91923 | 0.2964854 | 0.1480822 | 847.9818
0.13 | 0.23 | 0.06 | 0.04 | 0.53 | 63.01529 | 0.2924425 | 0.1444451 | 825.5889
0.08 | 0.3 | 0.08 | 0.04 | 0.5 | 66.02719 | 0.2861654 | 0.1420059 | 835.8038
0.12 | 0.33 | 0.05 | 0.47 | 0.03 | 89.59537 | 0.2745158 | 0.0716216 | 390.0897
0.11 | 0.39 | 0.05 | 0.4 | 0.05 | 90.42982 | 0.2692119 | 0.08475247 | 508.7717
0.1 | 0.44 | 0.04 | 0.34 | 0.07 | 91.06524 | 0.2643392 | 0.09387635 | 595.1575
0.09 | 0.49 | 0.04 | 0.27 | 0.11 | 90.27247 | 0.2607128 | 0.107986 | 725.6989
0.07 | 0.53 | 0.03 | 0.22 | 0.14 | 89.98748 | 0.2569957 | 0.1140224 | 779.9759
0.19 | 0.21 | 0.06 | 0.51 | 0.03 | 85.53549 | 0.2851219 | 0.07150416 | 376.816
0.17 | 0.27 | 0.07 | 0.44 | 0.05 | 86.34458 | 0.2800861 | 0.08623356 | 507.7758
0.16 | 0.32 | 0.08 | 0.38 | 0.07 | 86.75866 | 0.276154 | 0.09716019 | 609.6928
0.14 | 0.36 | 0.08 | 0.32 | 0.1 | 86.42306 | 0.2727717 | 0.1091742 | 721.6248
0.11 | 0.4 | 0.09 | 0.26 | 0.14 | 85.44026 | 0.270064 | 0.1206471 | 825.8838
0.09 | 0.44 | 0.08 | 0.21 | 0.18 | 84.59197 | 0.2670474 | 0.1275297 | 883.7903
0.07 | 0.46 | 0.07 | 0.16 | 0.23 | 82.66644 | 0.2657122 | 0.1328559 | 915.5646
0.29 | 0.12 | 0.04 | 0.52 | 0.03 | 82.69165 | 0.2921535 | 0.07031012 | 356.788
0.27 | 0.16 | 0.08 | 0.46 | 0.04 | 83.2651 | 0.2893014 | 0.07931899 | 434.3512
0.24 | 0.21 | 0.1 | 0.39 | 0.06 | 83.73064 | 0.2852802 | 0.09278531 | 555.909
0.21 | 0.25 | 0.12 | 0.34 | 0.09 | 83.24045 | 0.2827761 | 0.1080797 | 696.0125
0.17 | 0.28 | 0.13 | 0.29 | 0.13 | 81.98908 | 0.2809604 | 0.1223332 | 824.8472
0.14 | 0.31 | 0.14 | 0.24 | 0.17 | 80.77745 | 0.2792419 | 0.1320176 | 908.6029
0.11 | 0.34 | 0.13 | 0.19 | 0.23 | 78.69792 | 0.2776926 | 0.1407057 | 970.9643
0.08 | 0.36 | 0.12 | 0.15 | 0.29 | 76.43757 | 0.2771027 | 0.1447735 | 982.6981
0.06 | 0.37 | 0.09 | 0.12 | 0.36 | 73.65348 | 0.2773516 | 0.144806 | 947.5433
0.38 | 0.1 | 0.06 | 0.43 | 0.03 | 82.07689 | 0.2929989 | 0.06976692 | 349.659
0.34 | 0.13 | 0.1 | 0.38 | 0.04 | 82.33748 | 0.2910381 | 0.07898027 | 427.6084
0.29 | 0.16 | 0.14 | 0.33 | 0.07 | 81.43907 | 0.2896863 | 0.09895821 | 601.1112
0.25 | 0.19 | 0.17 | 0.29 | 0.1 | 80.61647 | 0.2882952 | 0.1137325 | 734.8063
0.2 | 0.21 | 0.19 | 0.25 | 0.15 | 78.49393 | 0.2880773 | 0.1312564 | 888.4341
0.16 | 0.24 | 0.19 | 0.21 | 0.2 | 76.8815 | 0.286603 | 0.1417187 | 973.9662
0.12 | 0.26 | 0.18 | 0.17 | 0.26 | 74.56409 | 0.2859623 | 0.1486338 | 1012.845
0.09 | 0.28 | 0.17 | 0.13 | 0.34 | 71.67943 | 0.2861519 | 0.1533363 | 1019.936
0.06 | 0.28 | 0.12 | 0.11 | 0.43 | 67.99032 | 0.2874906 | 0.1497142 | 935.582
0.45 | 0.08 | 0.09 | 0.35 | 0.03 | 81.39769 | 0.2941916 | 0.06939043 | 343.9219
0.39 | 0.1 | 0.14 | 0.31 | 0.05 | 80.68403 | 0.2937268 | 0.0863587 | 483.9625
0.33 | 0.12 | 0.19 | 0.27 | 0.08 | 79.42508 | 0.2935579 | 0.1049349 | 645.183
0.28 | 0.14 | 0.22 | 0.24 | 0.12 | 77.78868 | 0.293394 | 0.1230864 | 805.9568
0.23 | 0.16 | 0.24 | 0.2 | 0.17 | 75.75281 | 0.2931888 | 0.1389325 | 941.4378
0.18 | 0.18 | 0.25 | 0.17 | 0.22 | 73.8511 | 0.2929006 | 0.148972 | 1018.46
0.13 | 0.2 | 0.24 | 0.13 | 0.3 | 70.77683 | 0.2929648 | 0.1572814 | 1058.086
0.09 | 0.2 | 0.22 | 0.11 | 0.38 | 67.39574 | 0.2947288 | 0.1596683 | 1033.065
0.06 | 0.2 | 0.16 | 0.08 | 0.5 | 62.92395 | 0.2967291 | 0.152469 | 902.6154
0.5 | 0.07 | 0.14 | 0.25 | 0.03 | 80.96159 | 0.2947531 | 0.06946269 | 342.8399
0.42 | 0.08 | 0.21 | 0.23 | 0.06 | 79.25085 | 0.2960826 | 0.09344157 | 539.2059
0.36 | 0.09 | 0.26 | 0.2 | 0.09 | 77.6999 | 0.2968672 | 0.1108399 | 689.6189
0.29 | 0.11 | 0.28 | 0.18 | 0.13 | 76.06468 | 0.2966693 | 0.1278946 | 839.1512
0.24 | 0.12 | 0.3 | 0.16 | 0.18 | 73.79346 | 0.2975216 | 0.1436299 | 970.7544
0.18 | 0.14 | 0.31 | 0.13 | 0.25 | 71.08946 | 0.2978139 | 0.1570405 | 1069.193
0.13 | 0.15 | 0.3 | 0.1 | 0.32 | 68.20269 | 0.2985847 | 0.1633418 | 1088.116
0.08 | 0.15 | 0.26 | 0.08 | 0.42 | 64.08377 | 0.3006187 | 0.1634763 | 1026.232
0.05 | 0.15 | 0.19 | 0.06 | 0.55 | 59.66205 | 0.3027852 | 0.152927 | 867.2019
0.52 | 0.07 | 0.21 | 0.17 | 0.03 | 80.72054 | 0.2951714 | 0.06968152 | 343.4078
0.43 | 0.07 | 0.28 | 0.16 | 0.06 | 78.67317 | 0.297464 | 0.09390404 | 540.0762
0.36 | 0.07 | 0.33 | 0.15 | 0.09 | 76.782 | 0.2993319 | 0.1116776 | 691.7149
0.3 | 0.08 | 0.36 | 0.13 | 0.14 | 74.40679 | 0.300368 | 0.1332564 | 878.5603
0.24 | 0.09 | 0.38 | 0.11 | 0.19 | 72.14978 | 0.3012552 | 0.1486403 | 1005.036
0.18 | 0.1 | 0.38 | 0.09 | 0.25 | 69.53361 | 0.3021107 | 0.1603348 | 1085.475
0.12 | 0.11 | 0.37 | 0.07 | 0.33 | 66.3294 | 0.3032899 | 0.1687196 | 1118.275
0.07 | 0.12 | 0.32 | 0.05 | 0.44 | 62.37496 | 0.3045319 | 0.1683888 | 1049.628
0.04 | 0.12 | 0.23 | 0.04 | 0.57 | 58.02465 | 0.3064807 | 0.1551302 | 865.7569
0.42 | 0.05 | 0.37 | 0.1 | 0.06 | 77.65319 | 0.3002236 | 0.09458482 | 540.9431
0.35 | 0.05 | 0.41 | 0.1 | 0.09 | 75.80884 | 0.3020144 | 0.1127246 | 695.148
0.28 | 0.06 | 0.44 | 0.09 | 0.13 | 73.87506 | 0.3029562 | 0.1310841 | 853.9464
0.22 | 0.07 | 0.45 | 0.08 | 0.18 | 71.62808 | 0.3037749 | 0.1478712 | 993.6812
0.16 | 0.08 | 0.45 | 0.06 | 0.25 | 68.63124 | 0.3048639 | 0.1633172 | 1105.508
0.11 | 0.09 | 0.43 | 0.05 | 0.32 | 65.91784 | 0.3056547 | 0.1712428 | 1140.018
0.06 | 0.11 | 0.38 | 0.03 | 0.43 | 62.38392 | 0.3059546 | 0.172664 | 1091.697
0.32 | 0.03 | 0.5 | 0.06 | 0.09 | 74.76059 | 0.3050511 | 0.113963 | 699.8656
0.25 | 0.04 | 0.52 | 0.06 | 0.13 | 72.87623 | 0.3059164 | 0.1328554 | 863.2108
0.19 | 0.05 | 0.53 | 0.05 | 0.18 | 70.6456 | 0.3067413 | 0.1504004 | 1009.464
0.13 | 0.06 | 0.53 | 0.04 | 0.23 | 68.45404 | 0.3074962 | 0.1624861 | 1098.565
0.08 | 0.08 | 0.5 | 0.04 | 0.3 | 66.14484 | 0.307248 | 0.1722505 | 1156.822
0.12 | 0.03 | 0.05 | 0.47 | 0.33 | 65.025 | 0.3082088 | 0.1614666 | 1046.341
0.11 | 0.05 | 0.05 | 0.4 | 0.39 | 63.2209 | 0.307506 | 0.1620163 | 1019.928
0.1 | 0.07 | 0.04 | 0.34 | 0.44 | 61.77799 | 0.3065414 | 0.1592778 | 969.5346
0.09 | 0.11 | 0.04 | 0.27 | 0.49 | 61.21051 | 0.3037521 | 0.1544382 | 910.933
0.07 | 0.14 | 0.03 | 0.22 | 0.53 | 60.47366 | 0.3017329 | 0.1474413 | 836.3758
0.19 | 0.03 | 0.06 | 0.51 | 0.21 | 70.30329 | 0.3052514 | 0.1478221 | 985.97
0.17 | 0.05 | 0.07 | 0.44 | 0.27 | 68.17745 | 0.3047619 | 0.1562414 | 1037.12
0.16 | 0.07 | 0.08 | 0.38 | 0.32 | 66.72105 | 0.3039854 | 0.1592675 | 1040.946
0.14 | 0.1 | 0.08 | 0.32 | 0.36 | 65.82829 | 0.3020837 | 0.1600734 | 1031.164
0.11 | 0.14 | 0.09 | 0.26 | 0.4 | 65.31547 | 0.2994646 | 0.1583241 | 1000.798
0.09 | 0.18 | 0.08 | 0.21 | 0.44 | 64.91237 | 0.2965297 | 0.154333 | 951.7141
0.07 | 0.23 | 0.07 | 0.16 | 0.46 | 65.45688 | 0.2921267 | 0.1488297 | 901.8668
0.29 | 0.03 | 0.04 | 0.52 | 0.12 | 74.88096 | 0.3021818 | 0.1230084 | 789.3631
0.27 | 0.04 | 0.08 | 0.46 | 0.16 | 73.11341 | 0.3025689 | 0.1331507 | 869.1023
0.24 | 0.06 | 0.1 | 0.39 | 0.21 | 71.19941 | 0.3020778 | 0.1475833 | 988.1212
0.21 | 0.09 | 0.12 | 0.34 | 0.25 | 70.27308 | 0.3005629 | 0.1520236 | 1015.167
0.17 | 0.13 | 0.13 | 0.29 | 0.28 | 69.97695 | 0.2978496 | 0.1555129 | 1041.141
0.14 | 0.17 | 0.14 | 0.24 | 0.31 | 69.79453 | 0.2950472 | 0.1563202 | 1040.406
0.11 | 0.23 | 0.13 | 0.19 | 0.34 | 70.28793 | 0.2901502 | 0.154244 | 1017.364
0.08 | 0.29 | 0.12 | 0.15 | 0.36 | 71.2026 | 0.2850525 | 0.1507303 | 986.2579
0.06 | 0.36 | 0.09 | 0.12 | 0.37 | 72.92135 | 0.2784902 | 0.1453199 | 945.0506
0.38 | 0.03 | 0.06 | 0.43 | 0.1 | 75.9845 | 0.3007932 | 0.1144755 | 714.6308
0.34 | 0.04 | 0.1 | 0.38 | 0.13 | 74.52895 | 0.3011809 | 0.1299462 | 852.837
0.29 | 0.07 | 0.14 | 0.33 | 0.16 | 73.77692 | 0.2998565 | 0.1389878 | 931.6675
0.25 | 0.1 | 0.17 | 0.29 | 0.19 | 73.16385 | 0.2983886 | 0.1437924 | 968.031
0.2 | 0.15 | 0.19 | 0.25 | 0.21 | 73.62904153 | 0.2948251 | 0.1467544 | 997.7775
0.16 | 0.2 | 0.19 | 0.21 | 0.24 | 73.71333 | 0.2911147 | 0.1495161 | 1020.207
0.12 | 0.26 | 0.18 | 0.17 | 0.26 | 74.56409 | 0.2859623 | 0.1500813 | 1028.666
0.09 | 0.34 | 0.17 | 0.13 | 0.28 | 76.16251 | 0.2794103 | 0.1459323 | 993.4437
0.06 | 0.43 | 0.12 | 0.11 | 0.28 | 79.03902 | 0.270418 | 0.1403466 | 957.6832
0.45 | 0.03 | 0.09 | 0.35 | 0.08 | 77.03068 | 0.299756 | 0.1045148 | 627.6781
0.39 | 0.05 | 0.14 | 0.31 | 0.1 | 76.32909 | 0.2993595 | 0.1189625 | 760.2713
0.33 | 0.08 | 0.19 | 0.27 | 0.12 | 75.99482 | 0.2980753 | 0.1270731 | 834.6628
0.28 | 0.12 | 0.22 | 0.24 | 0.14 | 76.12037 | 0.2956357 | 0.1304881 | 864.9631
0.23 | 0.17 | 0.24 | 0.2 | 0.16 | 76.56962 | 0.2920648 | 0.1360175 | 919.8685
0.18 | 0.22 | 0.25 | 0.17 | 0.18 | 77.05292 | 0.2883924 | 0.1398908 | 959.0714
0.13 | 0.3 | 0.24 | 0.13 | 0.2 | 78.56053 | 0.2816542 | 0.140653 | 973.9773
0.09 | 0.38 | 0.22 | 0.11 | 0.2 | 81.12003 | 0.2743144 | 0.1368529 | 952.5382
0.06 | 0.5 | 0.16 | 0.08 | 0.2 | 85.1415 | 0.2625803 | 0.1299178 | 904.9512
0.5 | 0.03 | 0.14 | 0.25 | 0.07 | 77.43244 | 0.29925 | 0.1044916 | 630.8438
0.42 | 0.06 | 0.21 | 0.23 | 0.08 | 77.52347 | 0.2983138 | 0.1052367 | 636.7135
0.36 | 0.09 | 0.26 | 0.2 | 0.09 | 77.6999 | 0.2968672 | 0.1108399 | 689.6189
0.29 | 0.13 | 0.28 | 0.18 | 0.11 | 77.75695 | 0.2944048 | 0.1240247 | 816.8011
0.24 | 0.18 | 0.3 | 0.16 | 0.12 | 78.73561 | 0.2907803 | 0.1238116 | 818.2706
0.18 | 0.25 | 0.31 | 0.13 | 0.14 | 79.84193 | 0.285537 | 0.1264914 | 847.7139
0.13 | 0.32 | 0.3 | 0.1 | 0.15 | 81.5544 | 0.279364 | 0.1305612 | 899.3246
0.08 | 0.42 | 0.26 | 0.08 | 0.15 | 84.94047 | 0.2696766 | 0.1284212 | 899.2867
0.05 | 0.55 | 0.19 | 0.06 | 0.15 | 89.38218 | 0.2572365 | 0.1192266 | 826.4093
0.52 | 0.03 | 0.21 | 0.17 | 0.07 | 77.23142 | 0.2996265 | 0.09926001 | 579.7089
0.43 | 0.06 | 0.28 | 0.16 | 0.07 | 77.8079 | 0.2985801 | 0.100124 | 591.288
0.36 | 0.09 | 0.33 | 0.15 | 0.07 | 78.49817 | 0.2970958 | 0.1007675 | 601.2424
0.3 | 0.14 | 0.36 | 0.13 | 0.08 | 79.41741 | 0.2937094 | 0.1012353 | 608.1019
0.24 | 0.19 | 0.38 | 0.11 | 0.09 | 80.35821 | 0.2901302 | 0.1070464 | 666.496
0.18 | 0.25 | 0.38 | 0.09 | 0.1 | 81.71672 | 0.2852098 | 0.1162236 | 763.1504
0.12 | 0.33 | 0.37 | 0.07 | 0.11 | 83.76974 | 0.278422 | 0.1189335 | 800.425
0.07 | 0.44 | 0.32 | 0.05 | 0.12 | 86.98038 | 0.268222 | 0.1184152 | 811.0335
0.04 | 0.57 | 0.23 | 0.04 | 0.12 | 91.61209 | 0.2552318 | 0.1116906 | 764.3369
0.42 | 0.06 | 0.37 | 0.1 | 0.05 | 78.5234 | 0.2991072 | 0.0876479 | 484.4983
0.35 | 0.09 | 0.41 | 0.1 | 0.05 | 79.26138 | 0.2975411 | 0.08841094 | 494.7092
0.28 | 0.13 | 0.44 | 0.09 | 0.06 | 79.82977 | 0.2951101 | 0.09602175 | 564.8701
0.22 | 0.18 | 0.45 | 0.08 | 0.07 | 80.82421 | 0.291416 | 0.1025685 | 629.6379
0.16 | 0.25 | 0.45 | 0.06 | 0.08 | 82.52458 | 0.2857068 | 0.1080506 | 689.5965
0.11 | 0.32 | 0.43 | 0.05 | 0.09 | 84.31172 | 0.2796655 | 0.1120433 | 736.9314
0.06 | 0.43 | 0.38 | 0.03 | 0.11 | 86.91035 | 0.2700125 | 0.1130596 | 756.4127
0.32 | 0.09 | 0.5 | 0.06 | 0.03 | 79.97352 | 0.2983385 | 0.07242013 | 363.0266
0.25 | 0.13 | 0.52 | 0.06 | 0.04 | 80.58351 | 0.2958257 | 0.08233885 | 447.7823
0.19 | 0.18 | 0.53 | 0.05 | 0.05 | 81.58556 | 0.2921312 | 0.09097172 | 527.2913
0.13 | 0.23 | 0.53 | 0.04 | 0.06 | 82.64947 | 0.2881508 | 0.1046057 | 659.905
0.08 | 0.3 | 0.5 | 0.04 | 0.08 | 83.89594 | 0.2823934 | 0.109461 | 710.0869
0.12 | 0.05 | 0.33 | 0.47 | 0.03 | 78.92637 | 0.3034135 | 0.07180833 | 355.5867
0.11 | 0.05 | 0.39 | 0.4 | 0.05 | 77.57709 | 0.3043911 | 0.09018528 | 503.7922
0.1 | 0.04 | 0.44 | 0.34 | 0.07 | 75.91882 | 0.3062294 | 0.1046989 | 624.1713
0.09 | 0.04 | 0.49 | 0.27 | 0.11 | 73.68014 | 0.3074819 | 0.1265912 | 813.1394
0.07 | 0.03 | 0.53 | 0.22 | 0.14 | 71.59859 | 0.3095888 | 0.1396169 | 919.7011
0.19 | 0.06 | 0.21 | 0.51 | 0.03 | 79.84407 | 0.3005427 | 0.07095731 | 352.5988
0.17 | 0.07 | 0.27 | 0.44 | 0.05 | 78.81316 | 0.3007065 | 0.08873496 | 497.7709
0.16 | 0.08 | 0.32 | 0.38 | 0.07 | 77.87814 | 0.3007118 | 0.1024061 | 615.6339
0.14 | 0.08 | 0.36 | 0.32 | 0.1 | 76.08936 | 0.301773 | 0.1186584 | 755.8787
0.11 | 0.09 | 0.4 | 0.26 | 0.14 | 74.18101 | 0.3022573 | 0.1349438 | 896.7567
0.09 | 0.08 | 0.44 | 0.21 | 0.18 | 71.72924 | 0.3045055 | 0.1480766 | 1000.411
0.07 | 0.07 | 0.46 | 0.16 | 0.23 | 68.89464 | 0.3067707 | 0.1605587 | 1087.267
0.29 | 0.04 | 0.12 | 0.52 | 0.03 | 79.672 | 0.3003459 | 0.06971827 | 341.9401
0.27 | 0.08 | 0.16 | 0.46 | 0.04 | 80.28325 | 0.2974364 | 0.07955384 | 424.9733
0.24 | 0.1 | 0.21 | 0.39 | 0.06 | 79.62011 | 0.2966113 | 0.09463784 | 553.7201
0.21 | 0.12 | 0.25 | 0.34 | 0.09 | 78.48456 | 0.2960695 | 0.1112674 | 701.3688
0.17 | 0.13 | 0.28 | 0.29 | 0.13 | 76.5366 | 0.29649 | 0.1283637 | 850.2959
0.14 | 0.14 | 0.31 | 0.24 | 0.17 | 74.69623 | 0.2968823 | 0.1411091 | 957.1457
0.11 | 0.13 | 0.34 | 0.19 | 0.23 | 71.36998 | 0.2995276 | 0.1548082 | 1054.981
0.08 | 0.12 | 0.36 | 0.15 | 0.29 | 68.26589 | 0.3020985 | 0.1638748 | 1102.467
0.06 | 0.09 | 0.37 | 0.12 | 0.36 | 64.39455 | 0.3065373 | 0.1710659 | 1115.521
0.38 | 0.06 | 0.1 | 0.43 | 0.03 | 80.57227 | 0.2970948 | 0.06954356 | 342.949
0.34 | 0.1 | 0.13 | 0.38 | 0.04 | 81.20048 | 0.2941497 | 0.07920362 | 424.6512
0.29 | 0.14 | 0.16 | 0.33 | 0.07 | 80.68941 | 0.2917672 | 0.09950343 | 602.4605
0.25 | 0.17 | 0.19 | 0.29 | 0.1 | 79.88233 | 0.2903608 | 0.1142992 | 736.235
0.2 | 0.19 | 0.21 | 0.25 | 0.15 | 77.77429 | 0.290148 | 0.1321706 | 892.7249
0.16 | 0.19 | 0.24 | 0.21 | 0.2 | 75.11828 | 0.2917909 | 0.1447711 | 991.2965
0.12 | 0.18 | 0.26 | 0.17 | 0.26 | 71.78634 | 0.2943627 | 0.1549886 | 1053.1
0.09 | 0.17 | 0.28 | 0.13 | 0.34 | 68.04756 | 0.2974924 | 0.162068 | 1072.667
0.06 | 0.12 | 0.28 | 0.11 | 0.43 | 62.85775 | 0.3041579 | 0.1664184 | 1040.798
0.45 | 0.09 | 0.08 | 0.35 | 0.03 | 81.7729 | 0.2931673 | 0.06943206 | 345.551
0.39 | 0.14 | 0.1 | 0.31 | 0.05 | 82.19036 | 0.2895758 | 0.08606637 | 487.2332
0.33 | 0.19 | 0.12 | 0.27 | 0.08 | 82.03347 | 0.2862708 | 0.1037011 | 646.2214
0.28 | 0.22 | 0.14 | 0.24 | 0.12 | 80.69592 | 0.2851285 | 0.1204074 | 797.037
0.23 | 0.24 | 0.16 | 0.2 | 0.17 | 78.60308 | 0.2849025 | 0.1348609 | 920.7632
0.18 | 0.25 | 0.18 | 0.17 | 0.22 | 76.29661 | 0.2856345 | 0.1444685 | 992.32
0.13 | 0.24 | 0.2 | 0.13 | 0.3 | 72.12957 | 0.288804 | 0.154165 | 1038.973
0.09 | 0.22 | 0.2 | 0.11 | 0.38 | 68.05033 | 0.2926462 | 0.1577902 | 1021.241
0.06 | 0.16 | 0.2 | 0.08 | 0.5 | 61.67788 | 0.3008963 | 0.1570436 | 930.8735
0.5 | 0.14 | 0.07 | 0.25 | 0.03 | 83.61019 | 0.2875002 | 0.06946875 | 350.5212
0.42 | 0.21 | 0.08 | 0.23 | 0.06 | 84.07536 | 0.2827023 | 0.09171527 | 543.7055
0.36 | 0.26 | 0.09 | 0.2 | 0.09 | 83.94318 | 0.2793213 | 0.1068411 | 683.1388
0.29 | 0.28 | 0.11 | 0.18 | 0.13 | 82.27463 | 0.2789024 | 0.1219895 | 818.5733
0.24 | 0.3 | 0.12 | 0.16 | 0.18 | 80.17902 | 0.2788606 | 0.1341407 | 921.0328
0.18 | 0.31 | 0.14 | 0.13 | 0.25 | 76.9027 | 0.2803223 | 0.1447504 | 993.1307
0.13 | 0.3 | 0.15 | 0.1 | 0.32 | 73.23413 | 0.2829694 | 0.1507885 | 1009.249
0.08 | 0.26 | 0.15 | 0.08 | 0.42 | 67.65537 | 0.2890401 | 0.1532641 | 964.7976
0.05 | 0.19 | 0.15 | 0.06 | 0.55 | 60.88332 | 0.2986164 | 0.1479858 | 837.0761
0.52 | 0.21 | 0.07 | 0.17 | 0.03 | 85.96776 | 0.2807771 | 0.06955335 | 357.0536
0.43 | 0.28 | 0.07 | 0.16 | 0.06 | 86.47141 | 0.2758045 | 0.09096536 | 544.9822
0.36 | 0.33 | 0.07 | 0.15 | 0.09 | 86.33924 | 0.2724499 | 0.1052458 | 677.7678
0.3 | 0.36 | 0.08 | 0.13 | 0.14 | 84.40704 | 0.2716378 | 0.1216132 | 824.8426
0.24 | 0.38 | 0.09 | 0.11 | 0.19 | 82.31035 | 0.271435 | 0.132189 | 911.9217
0.18 | 0.38 | 0.1 | 0.09 | 0.25 | 79.20119 | 0.272976 | 0.1407205 | 966.1451
0.12 | 0.37 | 0.11 | 0.07 | 0.33 | 75.02327 | 0.2761885 | 0.1458467 | 971.3081
0.07 | 0.32 | 0.12 | 0.05 | 0.44 | 68.76896 | 0.283664 | 0.1467853 | 910.969
0.04 | 0.23 | 0.12 | 0.04 | 0.57 | 61.35859 | 0.2950075 | 0.1409238 | 779.0773
0.42 | 0.37 | 0.05 | 0.1 | 0.06 | 89.55548 | 0.2671375 | 0.089589 | 542.5494
0.35 | 0.41 | 0.05 | 0.1 | 0.09 | 89.06206 | 0.2647144 | 0.1030933 | 667.5878
0.28 | 0.44 | 0.06 | 0.09 | 0.13 | 87.66129 | 0.2634928 | 0.1159517 | 784.5493
0.22 | 0.45 | 0.07 | 0.08 | 0.18 | 85.14702 | 0.2642396 | 0.1271759 | 877.6495
0.16 | 0.45 | 0.08 | 0.06 | 0.25 | 81.42947 | 0.2662957 | 0.1365316 | 937.4498
0.11 | 0.43 | 0.09 | 0.05 | 0.32 | 77.34941 | 0.2701715 | 0.1413699 | 945.2233
0.06 | 0.38 | 0.11 | 0.03 | 0.43 | 70.99257 | 0.2780256 | 0.1423037 | 889.418
0.32 | 0.5 | 0.03 | 0.06 | 0.09 | 92.10674 | 0.2562325 | 0.1001887 | 650.6597
0.25 | 0.52 | 0.04 | 0.06 | 0.13 | 90.3314 | 0.2559609 | 0.1125335 | 761.873
0.19 | 0.53 | 0.05 | 0.05 | 0.18 | 87.76298 | 0.2566946 | 0.1229963 | 848.1455
0.13 | 0.53 | 0.06 | 0.04 | 0.23 | 85.04209 | 0.2579113 | 0.129973 | 894.9284
0.08 | 0.5 | 0.08 | 0.04 | 0.3 | 80.41974 | 0.2633404 | 0.1361191 | 917.3373
0.12 | 0.05 | 0.03 | 0.47 | 0.33 | 65.68832 | 0.3061531 | 0.1599685 | 1038.962
0.11 | 0.05 | 0.05 | 0.4 | 0.39 | 63.2209 | 0.307506 | 0.1620163 | 1019.928
0.1 | 0.04 | 0.07 | 0.34 | 0.44 | 60.81897 | 0.309667 | 0.1621742 | 985.2801
0.09 | 0.04 | 0.11 | 0.27 | 0.49 | 59.0335 | 0.3109894 | 0.1617942 | 952.2341
0.07 | 0.03 | 0.14 | 0.22 | 0.53 | 57.07702 | 0.3132406 | 0.1600105 | 907.6308
0.19 | 0.06 | 0.03 | 0.51 | 0.21 | 71.34939 | 0.3021748 | 0.1462649 | 979.874
0.17 | 0.07 | 0.05 | 0.44 | 0.27 | 68.85751 | 0.3027061 | 0.1549536 | 1031.044
0.16 | 0.08 | 0.07 | 0.38 | 0.32 | 67.05128 | 0.3029657 | 0.1585348 | 1037.173
0.14 | 0.08 | 0.1 | 0.32 | 0.36 | 65.17255 | 0.3041478 | 0.1617498 | 1040.395
0.11 | 0.09 | 0.14 | 0.26 | 0.4 | 63.70016 | 0.3046386 | 0.1629692 | 1027.643
0.09 | 0.08 | 0.18 | 0.21 | 0.44 | 61.73061 | 0.3068975 | 0.1644573 | 1011.679
0.07 | 0.07 | 0.23 | 0.16 | 0.46 | 60.3581 | 0.3089173 | 0.1661684 | 1006.798
0.29 | 0.04 | 0.03 | 0.52 | 0.12 | 75.24266 | 0.3011589 | 0.1226493 | 788.5085
0.27 | 0.08 | 0.04 | 0.46 | 0.16 | 74.52333 | 0.2985079 | 0.1315606 | 864.2416
0.24 | 0.1 | 0.06 | 0.39 | 0.21 | 72.59336 | 0.2979657 | 0.1454341 | 978.7176
0.21 | 0.12 | 0.09 | 0.34 | 0.25 | 71.29327 | 0.2975018 | 0.1502074 | 1006.283
0.17 | 0.13 | 0.13 | 0.29 | 0.28 | 69.97695 | 0.2978496 | 0.1555129 | 1041.141
0.14 | 0.14 | 0.17 | 0.24 | 0.31 | 68.78729 | 0.2981542 | 0.1586538 | 1053.879
0.11 | 0.13 | 0.23 | 0.19 | 0.34 | 66.96618 | 0.3005321 | 0.162797 | 1069.147
0.08 | 0.12 | 0.29 | 0.15 | 0.36 | 65.59132 | 0.3027408 | 0.166273 | 1083.472
0.06 | 0.09 | 0.36 | 0.12 | 0.37 | 64.03227 | 0.3066297 | 0.1710755 | 1109.471
0.38 | 0.06 | 0.03 | 0.43 | 0.1 | 77.07621 | 0.2977241 | 0.1134699 | 712.3711
0.34 | 0.1 | 0.04 | 0.38 | 0.13 | 76.70783 | 0.2949654 | 0.127855 | 847.4324
0.29 | 0.14 | 0.07 | 0.33 | 0.16 | 76.29191 | 0.2925824 | 0.1358758 | 919.4827
0.25 | 0.17 | 0.1 | 0.29 | 0.19 | 75.6286 | 0.291168 | 0.1401292 | 950.7563
0.2 | 0.19 | 0.15 | 0.25 | 0.21 | 75.02925 | 0.2906871 | 0.1443674 | 985.0488
0.16 | 0.19 | 0.2 | 0.21 | 0.24 | 73.36703 | 0.2921518 | 0.1501724 | 1023.936
0.12 | 0.18 | 0.26 | 0.17 | 0.26 | 71.78634 | 0.2943627 | 0.1558792 | 1063.616
0.09 | 0.17 | 0.34 | 0.13 | 0.28 | 70.3993 | 0.2969508 | 0.1586955 | 1073.088
0.06 | 0.12 | 0.43 | 0.11 | 0.28 | 68.41551 | 0.3027778 | 0.1650884 | 1117.299
0.45 | 0.09 | 0.03 | 0.35 | 0.08 | 79.22934 | 0.2936144 | 0.1032753 | 628.1444
0.39 | 0.14 | 0.05 | 0.31 | 0.1 | 79.63891 | 0.2900263 | 0.1165521 | 756.6277
0.33 | 0.19 | 0.08 | 0.27 | 0.12 | 80.01722 | 0.2866305 | 0.1233604 | 823.4896
0.28 | 0.22 | 0.12 | 0.24 | 0.14 | 79.72092 | 0.2853066 | 0.1265837 | 849.7287
0.23 | 0.24 | 0.17 | 0.2 | 0.16 | 79.07508 | 0.2848133 | 0.1326465 | 903.2567
0.18 | 0.25 | 0.22 | 0.17 | 0.18 | 78.12025 | 0.2852766 | 0.1381795 | 949.4218
0.13 | 0.24 | 0.3 | 0.13 | 0.2 | 76.43803 | 0.287904 | 0.1445282 | 997.7875
0.09 | 0.22 | 0.38 | 0.11 | 0.2 | 75.44544 | 0.2910163 | 0.1472057 | 1017.498
0.06 | 0.16 | 0.5 | 0.08 | 0.2 | 73.05368 | 0.2981484 | 0.1519833 | 1045.901
0.5 | 0.14 | 0.03 | 0.25 | 0.07 | 81.5161 | 0.2878589 | 0.1026745 | 633.969
0.42 | 0.21 | 0.06 | 0.23 | 0.08 | 83.03831 | 0.2828792 | 0.1023829 | 636.8559
0.36 | 0.26 | 0.09 | 0.2 | 0.09 | 83.94318 | 0.2793213 | 0.1068411 | 683.1388
0.29 | 0.28 | 0.13 | 0.18 | 0.11 | 83.28776 | 0.2787238 | 0.1188999 | 798.0999
0.24 | 0.3 | 0.18 | 0.16 | 0.12 | 83.11165 | 0.2783295 | 0.1194189 | 799.9515
0.18 | 0.31 | 0.25 | 0.13 | 0.14 | 81.9979 | 0.2793544 | 0.1239205 | 834.8852
0.13 | 0.3 | 0.32 | 0.1 | 0.15 | 80.83011 | 0.2814509 | 0.1316052 | 905.4051
0.08 | 0.26 | 0.42 | 0.08 | 0.15 | 79.07372 | 0.2865815 | 0.1375539 | 956.3573
0.05 | 0.19 | 0.55 | 0.06 | 0.15 | 76.27444 | 0.294963 | 0.140003 | 958.8481
0.52 | 0.21 | 0.03 | 0.17 | 0.07 | 83.85244 | 0.2811295 | 0.09676177 | 586.2255
0.43 | 0.28 | 0.06 | 0.16 | 0.07 | 85.93939 | 0.2758923 | 0.09639871 | 592.6262
0.36 | 0.33 | 0.09 | 0.15 | 0.07 | 87.4028 | 0.2722749 | 0.09616731 | 597.1601
0.3 | 0.36 | 0.14 | 0.13 | 0.08 | 87.49369 | 0.2711175 | 0.0965393 | 599.3415
0.24 | 0.38 | 0.19 | 0.11 | 0.09 | 87.32504 | 0.2705665 | 0.1019778 | 650.196
0.18 | 0.38 | 0.25 | 0.09 | 0.1 | 86.52295 | 0.2716553 | 0.1116627 | 742.3894
0.12 | 0.37 | 0.33 | 0.07 | 0.11 | 85.24697 | 0.27424 | 0.1172749 | 791.537
0.07 | 0.32 | 0.44 | 0.05 | 0.12 | 82.55539 | 0.2807978 | 0.1242542 | 846.2103
0.04 | 0.23 | 0.57 | 0.04 | 0.12 | 79.04863 | 0.2909151 | 0.1300461 | 881.7289
0.42 | 0.37 | 0.06 | 0.1 | 0.05 | 90.10772 | 0.2670507 | 0.0837933 | 491.8798
0.35 | 0.41 | 0.09 | 0.1 | 0.05 | 91.26349 | 0.2643676 | 0.08372362 | 495.8392
0.28 | 0.44 | 0.13 | 0.09 | 0.06 | 91.44702 | 0.2628858 | 0.08971928 | 552.1375
0.22 | 0.45 | 0.18 | 0.08 | 0.07 | 90.92857 | 0.2632832 | 0.09563543 | 606.4372
0.16 | 0.45 | 0.25 | 0.06 | 0.08 | 90.00051 | 0.264811 | 0.1017128 | 661.4663
0.11 | 0.43 | 0.32 | 0.05 | 0.09 | 88.4159 | 0.2681497 | 0.1078876 | 715.2288
0.06 | 0.38 | 0.43 | 0.03 | 0.11 | 85.07371 | 0.275207 | 0.1153321 | 769.908
0.32 | 0.5 | 0.09 | 0.06 | 0.03 | 95.53405 | 0.2557176 | 0.06868453 | 374.7125
0.25 | 0.52 | 0.13 | 0.06 | 0.04 | 95.36987 | 0.2551876 | 0.07626764 | 441.338
0.19 | 0.53 | 0.18 | 0.05 | 0.05 | 94.83708 | 0.2555747 | 0.08327926 | 503.9665
0.13 | 0.53 | 0.23 | 0.04 | 0.06 | 94.10306 | 0.2564271 | 0.09474379 | 612.2545
0.08 | 0.5 | 0.3 | 0.04 | 0.08 | 91.40706 | 0.2614224 | 0.1014857 | 665.762
0.33 | 0.03 | 0.47 | 0.05 | 0.12 | 73.38035 | 0.3051902 | 0.1274946 | 815.842
0.39 | 0.05 | 0.4 | 0.05 | 0.11 | 74.89953 | 0.3017393 | 0.1217604 | 772.1339
0.44 | 0.07 | 0.34 | 0.04 | 0.1 | 76.33791 | 0.298428 | 0.1162263 | 728.5307
0.49 | 0.11 | 0.27 | 0.04 | 0.09 | 78.54413 | 0.2933064 | 0.1105884 | 688.037
0.53 | 0.14 | 0.22 | 0.03 | 0.07 | 80.85694 | 0.289001 | 0.09939351 | 595.707
0.21 | 0.03 | 0.51 | 0.06 | 0.19 | 69.65896 | 0.3083711 | 0.1529929 | 1024.254
0.27 | 0.05 | 0.44 | 0.07 | 0.17 | 71.59745 | 0.3047343 | 0.144915 | 965.1879
0.32 | 0.07 | 0.38 | 0.08 | 0.16 | 73.08683 | 0.3015447 | 0.1401962 | 932.7479
0.36 | 0.1 | 0.32 | 0.08 | 0.14 | 75.25687 | 0.2972726 | 0.1321428 | 871.6482
0.4 | 0.14 | 0.26 | 0.09 | 0.11 | 78.36668 | 0.291932 | 0.1194643 | 771.5265
0.44 | 0.18 | 0.21 | 0.08 | 0.09 | 80.98412 | 0.2868438 | 0.1096075 | 692.3724
0.46 | 0.23 | 0.16 | 0.07 | 0.07 | 83.98715 | 0.2808084 | 0.09837102 | 601.2119
0.12 | 0.03 | 0.52 | 0.04 | 0.29 | 65.06263 | 0.3114397 | 0.1740578 | 1163.623
0.16 | 0.04 | 0.46 | 0.08 | 0.27 | 66.61551 | 0.3090658 | 0.1683539 | 1131.175
0.21 | 0.06 | 0.39 | 0.1 | 0.24 | 68.76604 | 0.3054078 | 0.1602727 | 1079.172
0.25 | 0.09 | 0.34 | 0.12 | 0.21 | 71.3859 | 0.301138 | 0.1521844 | 1030.097
0.28 | 0.13 | 0.29 | 0.13 | 0.17 | 74.70587 | 0.2957762 | 0.1405601 | 947.8341
0.31 | 0.17 | 0.24 | 0.14 | 0.14 | 77.71816 | 0.2906423 | 0.1299422 | 868.0926
0.34 | 0.23 | 0.19 | 0.13 | 0.11 | 81.47035 | 0.2835989 | 0.1173499 | 769.7945
0.36 | 0.29 | 0.15 | 0.12 | 0.08 | 85.27637 | 0.2767595 | 0.1027128 | 649.3487
0.37 | 0.36 | 0.12 | 0.09 | 0.06 | 88.89389 | 0.2693249 | 0.09081971 | 552.3813
0.1 | 0.03 | 0.43 | 0.06 | 0.38 | 61.74086 | 0.3125482 | 0.1784517 | 1147.621
0.13 | 0.04 | 0.38 | 0.1 | 0.34 | 63.69267 | 0.3101 | 0.1733206 | 1130.526
0.16 | 0.07 | 0.33 | 0.14 | 0.29 | 66.90362 | 0.305504 | 0.1653425 | 1100.368
0.19 | 0.1 | 0.29 | 0.17 | 0.25 | 69.86724 | 0.3012294 | 0.1575638 | 1063.091
0.21 | 0.15 | 0.25 | 0.19 | 0.2 | 73.90954 | 0.2950094 | 0.1463408 | 996.1891
0.24 | 0.2 | 0.21 | 0.19 | 0.16 | 77.66016 | 0.2888251 | 0.1346445 | 913.4143
0.26 | 0.26 | 0.17 | 0.18 | 0.12 | 81.88467 | 0.281563 | 0.1201219 | 799.7772
0.28 | 0.34 | 0.13 | 0.17 | 0.09 | 86.27658 | 0.2733775 | 0.1061058 | 687.809
0.28 | 0.43 | 0.11 | 0.12 | 0.06 | 91.18186 | 0.2636972 | 0.08955811 | 550.1318
0.08 | 0.03 | 0.35 | 0.09 | 0.45 | 59.37295 | 0.3133885 | 0.1754608 | 1078.101
0.1 | 0.05 | 0.31 | 0.14 | 0.39 | 62.19638 | 0.3098527 | 0.1721184 | 1093.055
0.12 | 0.08 | 0.27 | 0.19 | 0.33 | 65.65294 | 0.3052971 | 0.166245 | 1089.468
0.14 | 0.12 | 0.24 | 0.22 | 0.28 | 69.23347 | 0.3001147 | 0.1590549 | 1067.671
0.16 | 0.17 | 0.2 | 0.24 | 0.23 | 73.20789 | 0.2938878 | 0.1495368 | 1018.878
0.18 | 0.22 | 0.17 | 0.25 | 0.18 | 77.33864 | 0.287742 | 0.1379806 | 943.5995
0.2 | 0.3 | 0.13 | 0.24 | 0.13 | 82.69205 | 0.2786368 | 0.1216958 | 821.1066
0.2 | 0.38 | 0.11 | 0.22 | 0.09 | 87.63508 | 0.2701057 | 0.1049918 | 684.5536
0.2 | 0.5 | 0.08 | 0.16 | 0.06 | 93.57748 | 0.2577467 | 0.08768303 | 541.8889
0.07 | 0.03 | 0.25 | 0.14 | 0.5 | 57.74906 | 0.3136412 | 0.1685122 | 988.6783
0.08 | 0.06 | 0.23 | 0.21 | 0.42 | 61.71588 | 0.3089998 | 0.1680205 | 1047.671
0.09 | 0.09 | 0.2 | 0.26 | 0.36 | 65.02764 | 0.3047093 | 0.164463 | 1063.438
0.11 | 0.13 | 0.18 | 0.28 | 0.29 | 69.15887 | 0.299174 | 0.157751 | 1053.135
0.12 | 0.18 | 0.16 | 0.3 | 0.24 | 73.12002 | 0.2933202 | 0.1495247 | 1018.175
0.14 | 0.25 | 0.13 | 0.31 | 0.18 | 78.38536 | 0.2853032 | 0.1360997 | 934.572
0.15 | 0.32 | 0.1 | 0.3 | 0.13 | 83.37982 | 0.2771495 | 0.1206511 | 816.3594
0.15 | 0.42 | 0.08 | 0.26 | 0.08 | 89.69759 | 0.2661001 | 0.09940963 | 640.6356
0.15 | 0.55 | 0.06 | 0.19 | 0.05 | 95.92756 | 0.2532291 | 0.08087971 | 486.9766
0.07 | 0.03 | 0.17 | 0.21 | 0.52 | 57.4923 | 0.3132477 | 0.1630383 | 939.2834
0.07 | 0.06 | 0.16 | 0.28 | 0.43 | 61.5504 | 0.3087252 | 0.1648717 | 1017.705
0.07 | 0.09 | 0.15 | 0.33 | 0.36 | 65.1526 | 0.3045645 | 0.1626336 | 1049.762
0.08 | 0.14 | 0.13 | 0.36 | 0.3 | 69.3214 | 0.2985445 | 0.1566117 | 1046.137
0.09 | 0.19 | 0.11 | 0.38 | 0.24 | 73.60449 | 0.2925047 | 0.1479715 | 1009.857
0.1 | 0.25 | 0.09 | 0.38 | 0.18 | 78.44716 | 0.2853048 | 0.1353387 | 928.7978
0.11 | 0.33 | 0.07 | 0.37 | 0.12 | 84.30351 | 0.2763193 | 0.1169068 | 786.9752
0.12 | 0.44 | 0.05 | 0.32 | 0.07 | 90.94486 | 0.2645776 | 0.09414679 | 596.874
0.12 | 0.57 | 0.04 | 0.23 | 0.04 | 97.29347 | 0.2513622 | 0.07430842 | 431.8665
0.05 | 0.06 | 0.1 | 0.37 | 0.42 | 62.07534 | 0.3083184 | 0.1627047 | 1008.579
0.05 | 0.09 | 0.1 | 0.41 | 0.35 | 65.68096 | 0.3042449 | 0.1607292 | 1041.63
0.06 | 0.13 | 0.09 | 0.44 | 0.28 | 69.8967 | 0.299009 | 0.1544537 | 1035.518
0.07 | 0.18 | 0.08 | 0.45 | 0.22 | 74.24576 | 0.2929976 | 0.1449613 | 989.663
0.08 | 0.25 | 0.06 | 0.45 | 0.16 | 79.5418 | 0.2849919 | 0.1304517 | 891.6492
0.09 | 0.32 | 0.05 | 0.43 | 0.11 | 84.56803 | 0.2772218 | 0.113683 | 758.6464
0.11 | 0.43 | 0.03 | 0.38 | 0.06 | 91.15748 | 0.2657712 | 0.08932655 | 553.451
0.03 | 0.09 | 0.06 | 0.5 | 0.32 | 67.0095 | 0.3036597 | 0.1584234 | 1041.241
0.04 | 0.13 | 0.06 | 0.52 | 0.25 | 71.30279 | 0.2985125 | 0.1507375 | 1019.269
0.05 | 0.18 | 0.05 | 0.53 | 0.19 | 75.76417 | 0.2925073 | 0.1393159 | 951.855
0.06 | 0.23 | 0.04 | 0.53 | 0.13 | 80.50552 | 0.286296 | 0.1227025 | 825.229
0.08 | 0.3 | 0.04 | 0.5 | 0.08 | 85.61112 | 0.2786904 | 0.1022158 | 654.9436
0.03 | 0.33 | 0.47 | 0.05 | 0.12 | 82.7138 | 0.2806187 | 0.1250396 | 855.413
0.05 | 0.39 | 0.4 | 0.05 | 0.11 | 85.55314 | 0.2738142 | 0.1182477 | 803.7381
0.07 | 0.44 | 0.34 | 0.04 | 0.1 | 88.12537 | 0.2676493 | 0.1116956 | 751.0291
0.11 | 0.49 | 0.27 | 0.04 | 0.09 | 90.62399 | 0.2619203 | 0.1052861 | 698.6464
0.14 | 0.53 | 0.22 | 0.03 | 0.07 | 93.5341 | 0.2563777 | 0.09425912 | 602.7134
0.03 | 0.21 | 0.51 | 0.06 | 0.19 | 75.03909 | 0.2936839 | 0.1486526 | 1030.788
0.05 | 0.27 | 0.44 | 0.07 | 0.17 | 78.25501 | 0.2867362 | 0.1402801 | 973.8244
0.07 | 0.32 | 0.38 | 0.08 | 0.16 | 80.6349 | 0.2812504 | 0.1352081 | 940.3569
0.1 | 0.36 | 0.32 | 0.08 | 0.14 | 83.27693 | 0.2759028 | 0.1269798 | 875.0216
0.14 | 0.4 | 0.26 | 0.09 | 0.11 | 86.53152 | 0.2705087 | 0.1150646 | 775.7774
0.18 | 0.44 | 0.21 | 0.08 | 0.09 | 89.25253 | 0.2653616 | 0.1054045 | 693.6072
0.23 | 0.46 | 0.16 | 0.07 | 0.07 | 91.46612 | 0.2615624 | 0.09479895 | 599.913
0.03 | 0.12 | 0.52 | 0.04 | 0.29 | 67.61149 | 0.3041122 | 0.1694757 | 1148.716
0.04 | 0.16 | 0.46 | 0.08 | 0.27 | 70.02366 | 0.2993809 | 0.1633224 | 1118.525
0.06 | 0.21 | 0.39 | 0.1 | 0.24 | 73.13734 | 0.2931539 | 0.154394 | 1063.538
0.09 | 0.25 | 0.34 | 0.12 | 0.21 | 76.08737 | 0.2881713 | 0.1472891 | 1022.331
0.13 | 0.28 | 0.29 | 0.13 | 0.17 | 79.2547 | 0.2834714 | 0.1366063 | 943.0473
0.17 | 0.31 | 0.24 | 0.14 | 0.14 | 82.03873 | 0.2791332 | 0.1267348 | 865.146
0.23 | 0.34 | 0.19 | 0.13 | 0.11 | 84.92701 | 0.2745287 | 0.1151462 | 767.8507
0.29 | 0.36 | 0.15 | 0.12 | 0.08 | 87.51598 | 0.2709723 | 0.1016053 | 649.2728
0.36 | 0.37 | 0.12 | 0.09 | 0.06 | 89.21792 | 0.2684958 | 0.09068239 | 552.3845
0.03 | 0.1 | 0.43 | 0.06 | 0.38 | 63.63566 | 0.3068497 | 0.1737998 | 1127.317
0.04 | 0.13 | 0.38 | 0.1 | 0.34 | 66.20108 | 0.3026929 | 0.1675098 | 1104.165
0.07 | 0.16 | 0.33 | 0.14 | 0.29 | 69.48029 | 0.2980865 | 0.1604434 | 1079.795
0.1 | 0.19 | 0.29 | 0.17 | 0.25 | 72.47822 | 0.2938754 | 0.1537985 | 1050.759
0.15 | 0.21 | 0.25 | 0.19 | 0.2 | 75.69875 | 0.2900973 | 0.1443231 | 991.0272
0.2 | 0.24 | 0.21 | 0.19 | 0.16 | 78.88053 | 0.2855422 | 0.1335464 | 911.2924
0.26 | 0.26 | 0.17 | 0.18 | 0.12 | 81.88467 | 0.281563 | 0.119907 | 797.7883
0.34 | 0.28 | 0.13 | 0.17 | 0.09 | 84.38673 | 0.2782811 | 0.1073247 | 689.9607
0.43 | 0.28 | 0.11 | 0.12 | 0.06 | 86.32342 | 0.2761228 | 0.09150955 | 548.9923
0.03 | 0.08 | 0.35 | 0.09 | 0.45 | 60.68103 | 0.3093195 | 0.1716519 | 1059.983
0.05 | 0.1 | 0.31 | 0.14 | 0.39 | 63.55538 | 0.3057401 | 0.1682156 | 1072.901
0.08 | 0.12 | 0.27 | 0.19 | 0.33 | 66.77452 | 0.3020042 | 0.1635143 | 1075.676
0.12 | 0.14 | 0.24 | 0.22 | 0.28 | 69.80454 | 0.2984825 | 0.1581246 | 1064.238
0.17 | 0.16 | 0.2 | 0.24 | 0.23 | 72.91446 | 0.2947055 | 0.1499284 | 1020.165
0.22 | 0.18 | 0.17 | 0.25 | 0.18 | 76.13204 | 0.2910192 | 0.1392392 | 946.8504
0.3 | 0.2 | 0.13 | 0.24 | 0.13 | 79.5876 | 0.286856 | 0.1240612 | 824.9605
0.38 | 0.2 | 0.11 | 0.22 | 0.09 | 81.91539 | 0.2849397 | 0.1079878 | 684.4127
0.5 | 0.2 | 0.08 | 0.16 | 0.06 | 83.86128 | 0.2825814 | 0.09162901 | 540.1749
0.03 | 0.07 | 0.25 | 0.14 | 0.5 | 58.77914 | 0.310354 | 0.1644976 | 966.488
0.06 | 0.08 | 0.23 | 0.21 | 0.42 | 62.24728 | 0.3073725 | 0.1666821 | 1041.581
0.09 | 0.09 | 0.2 | 0.26 | 0.36 | 65.02764 | 0.3047093 | 0.164463 | 1063.438
0.13 | 0.11 | 0.18 | 0.28 | 0.29 | 68.58595 | 0.3008211 | 0.1582222 | 1052.193
0.18 | 0.12 | 0.16 | 0.3 | 0.24 | 71.36955 | 0.2982191 | 0.1518787 | 1025.664
0.25 | 0.14 | 0.13 | 0.31 | 0.18 | 75.09771 | 0.2942177 | 0.1398146 | 946.1719
0.32 | 0.15 | 0.1 | 0.3 | 0.13 | 78.10529 | 0.2911006 | 0.1245548 | 821.4334
0.42 | 0.15 | 0.08 | 0.26 | 0.08 | 80.98798 | 0.2885632 | 0.1031829 | 635.0996
0.55 | 0.15 | 0.06 | 0.19 | 0.05 | 82.89994 | 0.2863318 | 0.08498317 | 477.4518
0.03 | 0.07 | 0.17 | 0.21 | 0.52 | 58.50529 | 0.3099948 | 0.1598849 | 924.0579
0.06 | 0.07 | 0.16 | 0.28 | 0.43 | 61.81481 | 0.3079122 | 0.1642153 | 1014.762
0.09 | 0.07 | 0.15 | 0.33 | 0.36 | 64.60508 | 0.3061906 | 0.1637423 | 1054.241
0.14 | 0.08 | 0.13 | 0.36 | 0.3 | 67.64091 | 0.3033809 | 0.1598856 | 1060.827
0.19 | 0.09 | 0.11 | 0.38 | 0.24 | 70.71355 | 0.3005771 | 0.1521604 | 1025.025
0.25 | 0.1 | 0.09 | 0.38 | 0.18 | 73.92657 | 0.2975597 | 0.1398491 | 938.5263
0.33 | 0.11 | 0.07 | 0.37 | 0.12 | 77.44479 | 0.2943428 | 0.1213095 | 787.8491
0.44 | 0.12 | 0.05 | 0.32 | 0.07 | 80.66781 | 0.2909049 | 0.09785551 | 585.5084
0.57 | 0.12 | 0.04 | 0.23 | 0.04 | 82.55874 | 0.2885747 | 0.07728738 | 410.6956
0.06 | 0.05 | 0.1 | 0.37 | 0.42 | 61.80975 | 0.3091302 | 0.1633175 | 1011.16
0.09 | 0.05 | 0.1 | 0.41 | 0.35 | 64.58089 | 0.3074925 | 0.1628128 | 1049.429
0.13 | 0.06 | 0.09 | 0.44 | 0.28 | 67.90049 | 0.3046976 | 0.1574181 | 1044.604
0.18 | 0.07 | 0.08 | 0.45 | 0.22 | 71.00626 | 0.3019506 | 0.1487376 | 998.3913
0.25 | 0.08 | 0.06 | 0.45 | 0.16 | 74.36587 | 0.2988606 | 0.1347824 | 896.1597
0.32 | 0.09 | 0.05 | 0.43 | 0.11 | 77.36291 | 0.2960337 | 0.1176365 | 753.8873
0.43 | 0.11 | 0.03 | 0.38 | 0.06 | 80.92802 | 0.2918 | 0.09197584 | 534.5487
0.09 | 0.03 | 0.06 | 0.5 | 0.32 | 65.3352 | 0.3085228 | 0.1612002 | 1050.029
0.13 | 0.04 | 0.06 | 0.52 | 0.25 | 68.6975 | 0.3058146 | 0.1540438 | 1026.685
0.18 | 0.05 | 0.05 | 0.53 | 0.19 | 71.87642 | 0.3030711 | 0.1430101 | 955.8142
0.23 | 0.06 | 0.04 | 0.53 | 0.13 | 75.20005 | 0.3002733 | 0.125761 | 818.7051
0.3 | 0.08 | 0.04 | 0.5 | 0.08 | 78.60948 | 0.2966503 | 0.1045396 | 639.2443
0.33 | 0.05 | 0.47 | 0.03 | 0.12 | 74.03079 | 0.3033006 | 0.1277165 | 821.8944
0.39 | 0.05 | 0.4 | 0.05 | 0.11 | 74.89953 | 0.3017393 | 0.1217604 | 772.1339
0.44 | 0.04 | 0.34 | 0.07 | 0.1 | 75.34783 | 0.3012905 | 0.1163439 | 724.1344
0.49 | 0.04 | 0.27 | 0.11 | 0.09 | 76.24847 | 0.2999229 | 0.110698 | 677.6383
0.53 | 0.03 | 0.22 | 0.14 | 0.07 | 77.18594 | 0.2995041 | 0.09921246 | 578.5729
0.21 | 0.06 | 0.51 | 0.03 | 0.19 | 70.60815 | 0.3055315 | 0.1524217 | 1026.869
0.27 | 0.07 | 0.44 | 0.05 | 0.17 | 72.23484 | 0.3028408 | 0.1445984 | 967.0533
0.32 | 0.08 | 0.38 | 0.07 | 0.16 | 73.4036 | 0.300607 | 0.1400536 | 933.6414
0.36 | 0.08 | 0.32 | 0.1 | 0.14 | 74.6124 | 0.2991674 | 0.1323505 | 869.5105
0.4 | 0.09 | 0.26 | 0.14 | 0.11 | 76.73465 | 0.2966728 | 0.119814 | 766.0058
0.44 | 0.08 | 0.21 | 0.18 | 0.09 | 77.69372 | 0.2963285 | 0.1101108 | 681.4765
0.46 | 0.07 | 0.16 | 0.23 | 0.07 | 78.62386 | 0.2961499 | 0.09894643 | 584.6924
0.12 | 0.04 | 0.52 | 0.03 | 0.29 | 65.36601 | 0.3104921 | 0.1736768 | 1163.183
0.16 | 0.08 | 0.46 | 0.04 | 0.27 | 67.82844 | 0.3053097 | 0.1669362 | 1129.262
0.21 | 0.1 | 0.39 | 0.06 | 0.24 | 70.00459 | 0.3016123 | 0.1590692 | 1078.343
0.25 | 0.12 | 0.34 | 0.09 | 0.21 | 72.31833 | 0.2983175 | 0.1514348 | 1030.108
0.28 | 0.13 | 0.29 | 0.13 | 0.17 | 74.70587 | 0.2957762 | 0.1405601 | 947.8341
0.31 | 0.14 | 0.24 | 0.17 | 0.14 | 76.74788 | 0.293496 | 0.130422 | 866.9614
0.34 | 0.13 | 0.19 | 0.23 | 0.11 | 78.19291 | 0.2931193 | 0.1186891 | 765.9089
0.36 | 0.12 | 0.15 | 0.29 | 0.08 | 79.62783 | 0.2929596 | 0.1044937 | 642.081
0.37 | 0.09 | 0.12 | 0.36 | 0.06 | 79.83742 | 0.2950763 | 0.09314217 | 540.2522
0.1 | 0.06 | 0.43 | 0.03 | 0.38 | 62.61687 | 0.3097009 | 0.1769248 | 1143.017
0.13 | 0.1 | 0.38 | 0.04 | 0.34 | 65.49032 | 0.3043429 | 0.1705895 | 1122.859
0.16 | 0.14 | 0.33 | 0.07 | 0.29 | 69.04796 | 0.298779 | 0.1624905 | 1092.223
0.19 | 0.17 | 0.29 | 0.1 | 0.25 | 72.03058 | 0.2945651 | 0.1549631 | 1055.273
0.21 | 0.19 | 0.25 | 0.15 | 0.2 | 75.17404 | 0.2911962 | 0.1450872 | 992.7952
0.24 | 0.19 | 0.21 | 0.2 | 0.16 | 77.33842 | 0.2897791 | 0.1349007 | 913.951
0.26 | 0.18 | 0.17 | 0.26 | 0.12 | 79.23867 | 0.2892798 | 0.121705 | 801.4584
0.28 | 0.17 | 0.13 | 0.34 | 0.09 | 80.68172 | 0.2894715 | 0.1090139 | 691.25
0.28 | 0.12 | 0.11 | 0.43 | 0.06 | 80.73176 | 0.2933672 | 0.09348265 | 548.6399
0.08 | 0.09 | 0.35 | 0.03 | 0.45 | 61.07593 | 0.3076843 | 0.1718571 | 1063.891
0.1 | 0.14 | 0.31 | 0.05 | 0.39 | 64.84047 | 0.3011986 | 0.1672665 | 1074.116
0.12 | 0.19 | 0.27 | 0.08 | 0.33 | 68.97248 | 0.2947037 | 0.1608995 | 1067.939
0.14 | 0.22 | 0.24 | 0.12 | 0.28 | 72.2928 | 0.290569 | 0.1546569 | 1049.329
0.16 | 0.24 | 0.2 | 0.17 | 0.23 | 75.39812 | 0.2871971 | 0.1468025 | 1007.401
0.18 | 0.25 | 0.17 | 0.22 | 0.18 | 78.29866 | 0.2848716 | 0.1369668 | 939.4895
0.2 | 0.24 | 0.13 | 0.3 | 0.13 | 80.72758 | 0.2843852 | 0.1233195 | 827.0191
0.2 | 0.22 | 0.11 | 0.38 | 0.09 | 82.29531 | 0.2854544 | 0.1083568 | 694.4816
0.2 | 0.16 | 0.08 | 0.5 | 0.06 | 82.06073 | 0.2904086 | 0.09343206 | 555.5928
0.07 | 0.14 | 0.25 | 0.03 | 0.5 | 60.83635 | 0.3030561 | 0.1613923 | 957.2242
0.08 | 0.21 | 0.23 | 0.06 | 0.42 | 66.0413 | 0.2946831 | 0.1591831 | 1006.16
0.09 | 0.26 | 0.2 | 0.09 | 0.36 | 70.06239 | 0.2884579 | 0.1554049 | 1019.853
0.11 | 0.28 | 0.18 | 0.13 | 0.29 | 73.77969 | 0.2846756 | 0.1508812 | 1021.308
0.12 | 0.3 | 0.16 | 0.18 | 0.24 | 76.8685 | 0.281823 | 0.1445156 | 994.1296
0.14 | 0.31 | 0.13 | 0.25 | 0.18 | 80.29364 | 0.279604 | 0.1338806 | 923.5865
0.15 | 0.3 | 0.1 | 0.32 | 0.13 | 82.72289 | 0.2790706 | 0.1212585 | 819.1467
0.15 | 0.26 | 0.08 | 0.42 | 0.08 | 84.26362 | 0.2816461 | 0.1029426 | 653.642
0.15 | 0.19 | 0.06 | 0.55 | 0.05 | 83.63773 | 0.2879 | 0.08701694 | 505.1538
0.07 | 0.21 | 0.17 | 0.03 | 0.52 | 62.47199 | 0.2960639 | 0.152413 | 891.6746
0.07 | 0.28 | 0.16 | 0.06 | 0.43 | 67.88046 | 0.287682 | 0.1526831 | 959.374
0.07 | 0.33 | 0.15 | 0.09 | 0.36 | 72.27639 | 0.2815723 | 0.1501525 | 986.9768
0.08 | 0.36 | 0.13 | 0.14 | 0.3 | 75.97126 | 0.2776475 | 0.1458052 | 988.042
0.09 | 0.38 | 0.11 | 0.19 | 0.24 | 79.50334 | 0.2744343 | 0.1394619 | 962.896
0.1 | 0.38 | 0.09 | 0.25 | 0.18 | 82.63163 | 0.2728026 | 0.1303286 | 901.8148
0.11 | 0.37 | 0.07 | 0.33 | 0.12 | 85.62712 | 0.2724676 | 0.1159183 | 782.8175
0.12 | 0.32 | 0.05 | 0.44 | 0.07 | 86.88051 | 0.2761456 | 0.09695042 | 609.1737
0.12 | 0.23 | 0.04 | 0.57 | 0.04 | 85.60859 | 0.2841662 | 0.07981114 | 449.1364
0.05 | 0.37 | 0.1 | 0.06 | 0.42 | 71.05758 | 0.2785892 | 0.1445045 | 910.8883
0.05 | 0.41 | 0.1 | 0.09 | 0.35 | 75.24381 | 0.2735174 | 0.1440354 | 951.4998
0.06 | 0.44 | 0.09 | 0.13 | 0.28 | 79.45261 | 0.2692062 | 0.1401308 | 957.3972
0.07 | 0.45 | 0.08 | 0.18 | 0.22 | 82.79527 | 0.2670144 | 0.133858 | 928.8145
0.08 | 0.45 | 0.06 | 0.25 | 0.16 | 86.05049 | 0.2657205 | 0.1232497 | 851.9786
0.09 | 0.43 | 0.05 | 0.32 | 0.11 | 88.23044 | 0.266614 | 0.1104536 | 742.0188
0.11 | 0.38 | 0.03 | 0.43 | 0.06 | 89.47079 | 0.270549 | 0.09047222 | 558.7027
0.03 | 0.5 | 0.06 | 0.09 | 0.32 | 79.45378 | 0.264195 | 0.1362786 | 910.3959
0.04 | 0.52 | 0.06 | 0.13 | 0.25 | 83.51196 | 0.260939 | 0.1323681 | 910.8266
0.05 | 0.53 | 0.05 | 0.18 | 0.19 | 87.02091 | 0.258754 | 0.1248118 | 866.2369
0.06 | 0.53 | 0.04 | 0.23 | 0.13 | 90.51497 | 0.257045 | 0.1124304 | 767.5875
0.08 | 0.5 | 0.04 | 0.3 | 0.08 | 92.36971 | 0.2593805 | 0.09703974 | 629.3064
0.03 | 0.05 | 0.47 | 0.33 | 0.12 | 73.46543 | 0.3073579 | 0.1309359 | 854.1954
0.05 | 0.05 | 0.4 | 0.39 | 0.11 | 74.26985 | 0.30633 | 0.1254506 | 808.4945
0.07 | 0.04 | 0.34 | 0.44 | 0.1 | 74.66211 | 0.3063292 | 0.1199123 | 759.1354
0.11 | 0.04 | 0.27 | 0.49 | 0.09 | 75.56478 | 0.3050372 | 0.1138128 | 708.4496
0.14 | 0.03 | 0.22 | 0.53 | 0.07 | 76.49151 | 0.3047972 | 0.1019864 | 605.0071
0.03 | 0.06 | 0.51 | 0.21 | 0.19 | 70.24915 | 0.3079738 | 0.1539619 | 1043.56
0.05 | 0.07 | 0.44 | 0.27 | 0.17 | 71.80818 | 0.3058204 | 0.1463343 | 986.2494
0.07 | 0.08 | 0.38 | 0.32 | 0.16 | 72.93379 | 0.3039545 | 0.1417045 | 952.6703
0.1 | 0.08 | 0.32 | 0.36 | 0.14 | 74.13012 | 0.3026778 | 0.1340485 | 889.0725
0.14 | 0.09 | 0.26 | 0.4 | 0.11 | 76.27247 | 0.3001761 | 0.1216083 | 785.9572
0.18 | 0.08 | 0.21 | 0.44 | 0.09 | 77.24123 | 0.2998257 | 0.1119529 | 700.9874
0.23 | 0.07 | 0.16 | 0.46 | 0.07 | 78.22837 | 0.2992696 | 0.1006103 | 601.1778
0.03 | 0.04 | 0.52 | 0.12 | 0.29 | 65.17324 | 0.3117174 | 0.1733399 | 1161.039
0.04 | 0.08 | 0.46 | 0.16 | 0.27 | 67.58292 | 0.3069249 | 0.1665211 | 1127.06
0.06 | 0.1 | 0.39 | 0.21 | 0.24 | 69.7047 | 0.3036477 | 0.1589512 | 1079.763
0.09 | 0.12 | 0.34 | 0.25 | 0.21 | 72.01329 | 0.3004631 | 0.1516627 | 1035.108
0.13 | 0.13 | 0.29 | 0.28 | 0.17 | 74.42899 | 0.2978037 | 0.1410411 | 955.1993
0.17 | 0.14 | 0.24 | 0.31 | 0.14 | 76.49956 | 0.2953848 | 0.1309247 | 874.3727
0.23 | 0.13 | 0.19 | 0.34 | 0.11 | 78.00384 | 0.2946003 | 0.119167 | 772.3183
0.29 | 0.12 | 0.15 | 0.36 | 0.08 | 79.51151 | 0.2939002 | 0.1048847 | 646.6276
0.36 | 0.09 | 0.12 | 0.37 | 0.06 | 79.82094 | 0.2952105 | 0.0932195 | 540.9715
0.03 | 0.06 | 0.43 | 0.1 | 0.38 | 62.46343 | 0.3106556 | 0.1761016 | 1136.37
0.04 | 0.1 | 0.38 | 0.13 | 0.34 | 65.29802 | 0.3055808 | 0.1696499 | 1115.71
0.07 | 0.14 | 0.33 | 0.16 | 0.29 | 68.86472 | 0.3000142 | 0.1618657 | 1088.213
0.1 | 0.17 | 0.29 | 0.19 | 0.25 | 71.8572 | 0.2957856 | 0.1546344 | 1054.117
0.15 | 0.19 | 0.25 | 0.21 | 0.2 | 75.06451 | 0.292008 | 0.1450225 | 993.5517
0.2 | 0.19 | 0.21 | 0.24 | 0.16 | 77.26839 | 0.2903192 | 0.134946 | 915.2867
0.26 | 0.18 | 0.17 | 0.26 | 0.12 | 79.23867 | 0.2892798 | 0.1217351 | 801.8114
0.34 | 0.17 | 0.13 | 0.28 | 0.09 | 80.77806 | 0.2886727 | 0.1087222 | 687.3664
0.43 | 0.12 | 0.11 | 0.28 | 0.06 | 80.9734 | 0.2913543 | 0.09248708 | 538.4887
0.03 | 0.09 | 0.35 | 0.08 | 0.45 | 60.96559 | 0.3083671 | 0.1710126 | 1057.185
0.05 | 0.14 | 0.31 | 0.1 | 0.39 | 64.73361 | 0.3018869 | 0.1664779 | 1068.032
0.08 | 0.19 | 0.27 | 0.12 | 0.33 | 68.89141 | 0.2952532 | 0.1604318 | 1064.608
0.12 | 0.22 | 0.24 | 0.14 | 0.28 | 72.25457 | 0.2908405 | 0.1545405 | 1048.711
0.17 | 0.24 | 0.2 | 0.16 | 0.23 | 75.41627 | 0.2870616 | 0.1468346 | 1007.45
0.22 | 0.25 | 0.17 | 0.18 | 0.18 | 78.36736 | 0.2843311 | 0.1370064 | 938.828
0.3 | 0.24 | 0.13 | 0.2 | 0.13 | 80.89027 | 0.2830374 | 0.1231693 | 823.1463
0.38 | 0.22 | 0.11 | 0.2 | 0.09 | 82.57645 | 0.2830334 | 0.1077229 | 684.8127
0.5 | 0.16 | 0.08 | 0.2 | 0.06 | 82.5282 | 0.286383 | 0.0918098 | 537.0101
0.03 | 0.14 | 0.25 | 0.07 | 0.5 | 60.74791 | 0.3036083 | 0.1603824 | 949.6195
0.06 | 0.21 | 0.23 | 0.08 | 0.42 | 65.99989 | 0.2949558 | 0.1588638 | 1003.773
0.09 | 0.26 | 0.2 | 0.09 | 0.36 | 70.06239 | 0.2884579 | 0.1554049 | 1019.853
0.13 | 0.28 | 0.18 | 0.11 | 0.29 | 73.81731 | 0.2844013 | 0.1509648 | 1021.688
0.18 | 0.3 | 0.16 | 0.12 | 0.24 | 76.9745 | 0.2810102 | 0.1448224 | 995.3475
0.25 | 0.31 | 0.13 | 0.14 | 0.18 | 80.47334 | 0.2781325 | 0.1340748 | 922.2112
0.32 | 0.3 | 0.1 | 0.15 | 0.13 | 82.98778 | 0.276779 | 0.1211002 | 813.1017
0.42 | 0.26 | 0.08 | 0.15 | 0.08 | 84.66953 | 0.2779789 | 0.1020276 | 639.4185
0.55 | 0.19 | 0.06 | 0.15 | 0.05 | 84.2362 | 0.2825342 | 0.08493714 | 481.4016
0.03 | 0.21 | 0.17 | 0.07 | 0.52 | 62.3865 | 0.2966105 | 0.1501052 | 873.9977
0.06 | 0.28 | 0.16 | 0.07 | 0.43 | 67.86031 | 0.2878183 | 0.1513998 | 948.7617
0.09 | 0.33 | 0.15 | 0.07 | 0.36 | 72.31442 | 0.2813002 | 0.1496855 | 982.4193
0.14 | 0.36 | 0.13 | 0.08 | 0.3 | 76.07793 | 0.2768411 | 0.1461814 | 989.7091
0.19 | 0.38 | 0.11 | 0.09 | 0.24 | 79.67009 | 0.2730932 | 0.140038 | 965.1318
0.25 | 0.38 | 0.09 | 0.1 | 0.18 | 82.86787 | 0.2707754 | 0.1306089 | 899.8798
0.33 | 0.37 | 0.07 | 0.11 | 0.12 | 85.94792 | 0.269502 | 0.1154297 | 772.2128
0.44 | 0.32 | 0.05 | 0.12 | 0.07 | 87.32633 | 0.2718438 | 0.09574013 | 591.137
0.57 | 0.23 | 0.04 | 0.12 | 0.04 | 86.24809 | 0.278131 | 0.07744531 | 422.6372
0.06 | 0.37 | 0.1 | 0.05 | 0.42 | 71.07687 | 0.2784529 | 0.1439058 | 905.6346
0.09 | 0.41 | 0.1 | 0.05 | 0.35 | 75.31652 | 0.2729733 | 0.1434415 | 945.2329
0.13 | 0.44 | 0.09 | 0.06 | 0.28 | 79.57108 | 0.2682562 | 0.1396591 | 951.0867
0.18 | 0.45 | 0.08 | 0.07 | 0.22 | 82.96922 | 0.2655247 | 0.1336103 | 923.1678
0.25 | 0.45 | 0.06 | 0.08 | 0.16 | 86.29891 | 0.2634239 | 0.1231051 | 845.3558
0.32 | 0.43 | 0.05 | 0.09 | 0.11 | 88.54537 | 0.2635135 | 0.1099914 | 731.114
0.43 | 0.38 | 0.03 | 0.11 | 0.06 | 89.88273 | 0.2662899 | 0.08916766 | 539.8131
0.09 | 0.5 | 0.06 | 0.03 | 0.32 | 79.55567 | 0.2633794 | 0.1367008 | 912.2843
0.13 | 0.52 | 0.06 | 0.04 | 0.25 | 83.65316 | 0.2597182 | 0.1328923 | 912.7117
0.18 | 0.53 | 0.05 | 0.05 | 0.19 | 87.20873 | 0.2569945 | 0.1252247 | 865.7261
0.23 | 0.53 | 0.04 | 0.06 | 0.13 | 90.73986 | 0.2547259 | 0.1122527 | 760.5415
0.3 | 0.5 | 0.04 | 0.08 | 0.08 | 92.63794 | 0.2564159 | 0.09635619 | 616.9912
0.05 | 0.33 | 0.47 | 0.03 | 0.12 | 82.7452 | 0.2803473 | 0.1247713 | 852.4506
0.05 | 0.39 | 0.4 | 0.05 | 0.11 | 85.55314 | 0.2738142 | 0.1182477 | 803.7381
0.04 | 0.44 | 0.34 | 0.07 | 0.1 | 88.08356 | 0.26806 | 0.1117264 | 752.1055
0.04 | 0.49 | 0.27 | 0.11 | 0.09 | 90.53359 | 0.2628678 | 0.1053585 | 701.2163
0.03 | 0.53 | 0.22 | 0.14 | 0.07 | 93.40257 | 0.2578802 | 0.09456239 | 608.359
0.06 | 0.21 | 0.51 | 0.03 | 0.19 | 75.09421 | 0.293276 | 0.1483009 | 1026.879
0.07 | 0.27 | 0.44 | 0.05 | 0.17 | 78.28957 | 0.2864647 | 0.1402157 | 972.7593
0.08 | 0.32 | 0.38 | 0.07 | 0.16 | 80.6512 | 0.2811161 | 0.1352122 | 940.1474
0.08 | 0.36 | 0.32 | 0.1 | 0.14 | 83.24585 | 0.2761738 | 0.1269608 | 875.3697
0.09 | 0.4 | 0.26 | 0.14 | 0.11 | 86.45975 | 0.2711851 | 0.1151011 | 777.4448
0.08 | 0.44 | 0.21 | 0.18 | 0.09 | 89.11891 | 0.2667128 | 0.1055919 | 697.9739
0.07 | 0.46 | 0.16 | 0.23 | 0.07 | 91.26374 | 0.2637435 | 0.09532224 | 608.6754
0.04 | 0.12 | 0.52 | 0.03 | 0.29 | 67.63216 | 0.303976 | 0.1695839 | 1149.574
0.08 | 0.16 | 0.46 | 0.04 | 0.27 | 70.10252 | 0.2988419 | 0.1636536 | 1120.908
0.1 | 0.21 | 0.39 | 0.06 | 0.24 | 73.21304 | 0.2926104 | 0.1546214 | 1064.81
0.12 | 0.25 | 0.34 | 0.09 | 0.21 | 76.14075 | 0.2877684 | 0.1473882 | 1022.561
0.13 | 0.28 | 0.29 | 0.13 | 0.17 | 79.2547 | 0.2834714 | 0.1366063 | 943.0473
0.14 | 0.31 | 0.24 | 0.17 | 0.14 | 81.99095 | 0.2795388 | 0.126743 | 865.9947
0.13 | 0.34 | 0.19 | 0.23 | 0.11 | 84.77819 | 0.2758787 | 0.115308 | 771.9197
0.12 | 0.36 | 0.15 | 0.29 | 0.08 | 87.27972 | 0.2732638 | 0.1021395 | 658.2082
0.09 | 0.37 | 0.12 | 0.36 | 0.06 | 88.86053 | 0.2721312 | 0.09180591 | 568.2176
0.06 | 0.1 | 0.43 | 0.03 | 0.38 | 63.70041 | 0.3064403 | 0.1742269 | 1130.781
0.1 | 0.13 | 0.38 | 0.04 | 0.34 | 66.32769 | 0.3018673 | 0.1681795 | 1109.298
0.14 | 0.16 | 0.33 | 0.07 | 0.29 | 69.62151 | 0.2971256 | 0.1609457 | 1083.073
0.17 | 0.19 | 0.29 | 0.1 | 0.25 | 72.61174 | 0.2929258 | 0.1540766 | 1051.819
0.19 | 0.21 | 0.25 | 0.15 | 0.2 | 75.77097 | 0.2895559 | 0.1443837 | 990.6585
0.19 | 0.24 | 0.21 | 0.2 | 0.16 | 78.86355 | 0.2856773 | 0.133549 | 911.5618
0.18 | 0.26 | 0.17 | 0.26 | 0.12 | 81.75599 | 0.2826529 | 0.1200541 | 801.1085
0.17 | 0.28 | 0.13 | 0.34 | 0.09 | 84.13435 | 0.2805474 | 0.1078695 | 698.8382
0.12 | 0.28 | 0.11 | 0.43 | 0.06 | 85.88177 | 0.2802912 | 0.0929009 | 567.286
0.09 | 0.08 | 0.35 | 0.03 | 0.45 | 60.8139 | 0.3085003 | 0.1726436 | 1067.867
0.14 | 0.1 | 0.31 | 0.05 | 0.39 | 63.7507 | 0.3045018 | 0.1693233 | 1081.41
0.19 | 0.12 | 0.27 | 0.08 | 0.33 | 67.00423 | 0.3004945 | 0.1644131 | 1081.887
0.22 | 0.14 | 0.24 | 0.12 | 0.28 | 70.00297 | 0.2971268 | 0.158618 | 1066.77
0.24 | 0.16 | 0.2 | 0.17 | 0.23 | 73.04686 | 0.2937586 | 0.1500952 | 1020.147
0.25 | 0.18 | 0.17 | 0.22 | 0.18 | 76.18569 | 0.2906142 | 0.1392435 | 946.184
0.24 | 0.2 | 0.13 | 0.3 | 0.13 | 79.48742 | 0.2876642 | 0.1241771 | 827.448
0.22 | 0.2 | 0.11 | 0.38 | 0.09 | 81.6619 | 0.2870912 | 0.1085819 | 693.1775
0.16 | 0.2 | 0.08 | 0.5 | 0.06 | 83.34732 | 0.2871461 | 0.09324445 | 560.2353
0.14 | 0.07 | 0.25 | 0.03 | 0.5 | 59.02795 | 0.3088369 | 0.1665811 | 982.3518
0.21 | 0.08 | 0.23 | 0.06 | 0.42 | 62.57305 | 0.305331 | 0.1686191 | 1056.252
0.26 | 0.09 | 0.2 | 0.09 | 0.36 | 65.38588 | 0.3024015 | 0.1660252 | 1074.512
0.28 | 0.11 | 0.18 | 0.13 | 0.29 | 68.89132 | 0.298769 | 0.159031 | 1056.588
0.3 | 0.12 | 0.16 | 0.18 | 0.24 | 71.60192 | 0.2965973 | 0.152192 | 1025.966
0.31 | 0.14 | 0.13 | 0.25 | 0.18 | 75.20581 | 0.2934168 | 0.1398046 | 944.7088
0.3 | 0.15 | 0.1 | 0.32 | 0.13 | 78.07093 | 0.2913697 | 0.1246001 | 822.3019
0.26 | 0.15 | 0.08 | 0.42 | 0.08 | 80.72713 | 0.2907332 | 0.1038856 | 644.4243
0.19 | 0.15 | 0.06 | 0.55 | 0.05 | 82.34435 | 0.2911585 | 0.08701957 | 499.2505
0.21 | 0.07 | 0.17 | 0.03 | 0.52 | 58.9075 | 0.3075396 | 0.1636458 | 952.0748
0.28 | 0.07 | 0.16 | 0.06 | 0.43 | 62.29331 | 0.3049213 | 0.1677683 | 1041.831
0.33 | 0.07 | 0.15 | 0.09 | 0.36 | 65.11272 | 0.3029363 | 0.1666282 | 1075.676
0.36 | 0.08 | 0.13 | 0.14 | 0.3 | 68.08508 | 0.3004345 | 0.1617224 | 1073.154
0.38 | 0.09 | 0.11 | 0.19 | 0.24 | 71.08102 | 0.2980383 | 0.152992 | 1028.527
0.38 | 0.1 | 0.09 | 0.25 | 0.18 | 74.16771 | 0.2958091 | 0.1398218 | 935.3703
0.37 | 0.11 | 0.07 | 0.33 | 0.12 | 77.51427 | 0.2938054 | 0.121195 | 785.9477
0.32 | 0.12 | 0.05 | 0.44 | 0.07 | 80.47326 | 0.292514 | 0.09866066 | 594.0787
0.23 | 0.12 | 0.04 | 0.57 | 0.04 | 82.03106 | 0.2931283 | 0.07927953 | 430.0564
0.37 | 0.05 | 0.1 | 0.06 | 0.42 | 62.4833 | 0.304923 | 0.1673461 | 1040.801
0.41 | 0.05 | 0.1 | 0.09 | 0.35 | 65.25731 | 0.3031601 | 0.1659037 | 1071.225
0.44 | 0.06 | 0.09 | 0.13 | 0.28 | 68.52981 | 0.3005109 | 0.1590831 | 1053.565
0.45 | 0.07 | 0.08 | 0.18 | 0.22 | 71.53072 | 0.2983119 | 0.1493004 | 997.7605
0.45 | 0.08 | 0.06 | 0.25 | 0.16 | 74.73339 | 0.2961714 | 0.1345852 | 889.9382
0.43 | 0.09 | 0.05 | 0.32 | 0.11 | 77.55389 | 0.2945573 | 0.1172378 | 748.0665
0.38 | 0.11 | 0.03 | 0.43 | 0.06 | 80.84846 | 0.2924632 | 0.09231166 | 537.9401
0.5 | 0.03 | 0.06 | 0.09 | 0.32 | 66.19405 | 0.3029832 | 0.1645076 | 1072.13
0.52 | 0.04 | 0.06 | 0.13 | 0.25 | 69.48028 | 0.3005572 | 0.1556423 | 1033.354
0.53 | 0.05 | 0.05 | 0.18 | 0.19 | 72.54621 | 0.2983629 | 0.1432689 | 950.6931
0.53 | 0.06 | 0.04 | 0.23 | 0.13 | 75.74724 | 0.2962052 | 0.1249882 | 805.5765
0.5 | 0.08 | 0.04 | 0.3 | 0.08 | 78.94678 | 0.2939694 | 0.1032815 | 625.5272
0.05 | 0.03 | 0.47 | 0.33 | 0.12 | 72.84623 | 0.308976 | 0.1308897 | 848.8468
0.05 | 0.05 | 0.4 | 0.39 | 0.11 | 74.26985 | 0.30633 | 0.1254506 | 808.4945
0.04 | 0.07 | 0.34 | 0.44 | 0.1 | 75.61079 | 0.3038775 | 0.119979 | 766.3742
0.04 | 0.11 | 0.27 | 0.49 | 0.09 | 77.77116 | 0.2993683 | 0.1137308 | 722.0604
0.03 | 0.14 | 0.22 | 0.53 | 0.07 | 80.03309 | 0.2957968 | 0.1022344 | 627.4365
0.06 | 0.03 | 0.51 | 0.21 | 0.19 | 69.35501 | 0.3104056 | 0.1539284 | 1034.747
0.07 | 0.05 | 0.44 | 0.27 | 0.17 | 71.20527 | 0.3074423 | 0.1464085 | 981.6557
0.08 | 0.07 | 0.38 | 0.32 | 0.16 | 72.63327 | 0.3047578 | 0.1417915 | 950.9851
0.08 | 0.1 | 0.32 | 0.36 | 0.14 | 74.74364 | 0.301054 | 0.1338534 | 891.9567
0.09 | 0.14 | 0.26 | 0.4 | 0.11 | 77.83309 | 0.2961118 | 0.1210694 | 791.5568
0.08 | 0.18 | 0.21 | 0.44 | 0.09 | 80.39888 | 0.2916923 | 0.1112049 | 713.3525
0.07 | 0.23 | 0.16 | 0.46 | 0.07 | 83.39067 | 0.2861093 | 0.1000303 | 623.2978
0.04 | 0.03 | 0.52 | 0.12 | 0.29 | 64.89052 | 0.3125287 | 0.1738338 | 1162.372
0.08 | 0.04 | 0.46 | 0.16 | 0.27 | 66.44881 | 0.310142 | 0.1682855 | 1131.463
0.1 | 0.06 | 0.39 | 0.21 | 0.24 | 68.54178 | 0.3068997 | 0.1603649 | 1081.664
0.12 | 0.09 | 0.34 | 0.25 | 0.21 | 71.13419 | 0.3028807 | 0.1524977 | 1035.164
0.13 | 0.13 | 0.29 | 0.28 | 0.17 | 74.42899 | 0.2978037 | 0.1410411 | 955.1993
0.14 | 0.17 | 0.24 | 0.31 | 0.14 | 77.42213 | 0.2929368 | 0.1304413 | 876.2782
0.13 | 0.23 | 0.19 | 0.34 | 0.11 | 81.13267 | 0.2864299 | 0.1179393 | 779.9069
0.12 | 0.29 | 0.15 | 0.36 | 0.08 | 84.92405 | 0.2799918 | 0.1035622 | 662.3186
0.09 | 0.36 | 0.12 | 0.37 | 0.06 | 88.52009 | 0.2730945 | 0.09198881 | 568.7572
0.06 | 0.03 | 0.43 | 0.1 | 0.38 | 61.65217 | 0.3130935 | 0.1780613 | 1144.484
0.1 | 0.04 | 0.38 | 0.13 | 0.34 | 63.62696 | 0.3105122 | 0.1730648 | 1128.643
0.14 | 0.07 | 0.33 | 0.16 | 0.29 | 66.86159 | 0.3057783 | 0.1652302 | 1099.731
0.17 | 0.1 | 0.29 | 0.19 | 0.25 | 69.82738 | 0.3015004 | 0.1575246 | 1063.095
0.19 | 0.15 | 0.25 | 0.21 | 0.2 | 73.87223 | 0.2952798 | 0.1463394 | 996.5999
0.19 | 0.2 | 0.21 | 0.24 | 0.16 | 77.57315 | 0.2895003 | 0.1346916 | 915.0126
0.18 | 0.26 | 0.17 | 0.26 | 0.12 | 81.75599 | 0.2826529 | 0.120297 | 803.438
0.17 | 0.34 | 0.13 | 0.28 | 0.09 | 86.12044 | 0.274845 | 0.1063833 | 692.9767
0.12 | 0.43 | 0.11 | 0.28 | 0.06 | 90.98115 | 0.2658528 | 0.09023627 | 559.905
0.09 | 0.03 | 0.35 | 0.08 | 0.45 | 59.39548 | 0.313252 | 0.1756057 | 1079.26
0.14 | 0.05 | 0.31 | 0.1 | 0.39 | 62.28486 | 0.3093026 | 0.1724295 | 1095.435
0.19 | 0.08 | 0.27 | 0.12 | 0.33 | 65.8016 | 0.3043369 | 0.1666608 | 1092.23
0.22 | 0.12 | 0.24 | 0.14 | 0.28 | 69.39368 | 0.2990304 | 0.1594182 | 1069.465
0.24 | 0.17 | 0.2 | 0.16 | 0.23 | 73.35843 | 0.2928055 | 0.1497391 | 1018.938
0.25 | 0.22 | 0.17 | 0.18 | 0.18 | 77.46097 | 0.2867966 | 0.1380275 | 942.2978
0.24 | 0.3 | 0.13 | 0.2 | 0.13 | 82.75458 | 0.2780973 | 0.1216538 | 819.6548
0.22 | 0.38 | 0.11 | 0.2 | 0.09 | 87.66278 | 0.2698362 | 0.1049389 | 683.5464
0.16 | 0.5 | 0.08 | 0.2 | 0.06 | 93.5306 | 0.2582857 | 0.08785994 | 544.471
0.14 | 0.03 | 0.25 | 0.07 | 0.5 | 57.90945 | 0.3126763 | 0.1695098 | 996.3584
0.21 | 0.06 | 0.23 | 0.08 | 0.42 | 62.00027 | 0.307231 | 0.1696291 | 1059.871
0.26 | 0.09 | 0.2 | 0.09 | 0.36 | 65.38588 | 0.3024015 | 0.1660252 | 1074.512
0.28 | 0.13 | 0.18 | 0.11 | 0.29 | 69.50183 | 0.2968478 | 0.158636 | 1057.846
0.3 | 0.18 | 0.16 | 0.12 | 0.24 | 73.45829 | 0.2908856 | 0.1501238 | 1019.487
0.31 | 0.25 | 0.13 | 0.14 | 0.18 | 78.67309 | 0.2830308 | 0.1363083 | 931.9518
0.3 | 0.32 | 0.1 | 0.15 | 0.13 | 83.6104 | 0.2751269 | 0.1205229 | 811.0511
0.26 | 0.42 | 0.08 | 0.15 | 0.08 | 89.84311 | 0.2646031 | 0.09909733 | 634.9807
0.19 | 0.55 | 0.06 | 0.15 | 0.05 | 95.97098 | 0.2526901 | 0.08066452 | 484.1168
0.21 | 0.03 | 0.17 | 0.07 | 0.52 | 57.80906 | 0.3113391 | 0.1656551 | 958.7862
0.28 | 0.06 | 0.16 | 0.07 | 0.43 | 62.00878 | 0.3058706 | 0.1681663 | 1042.776
0.33 | 0.09 | 0.15 | 0.07 | 0.36 | 65.69819 | 0.3010381 | 0.1659676 | 1074.686
0.36 | 0.14 | 0.13 | 0.08 | 0.3 | 69.87199 | 0.2947916 | 0.1596733 | 1067.859
0.38 | 0.19 | 0.11 | 0.09 | 0.24 | 74.13829 | 0.2886248 | 0.150097 | 1022.27
0.38 | 0.25 | 0.09 | 0.1 | 0.18 | 78.92408 | 0.281527 | 0.1361033 | 928.346
0.37 | 0.33 | 0.07 | 0.11 | 0.12 | 84.6936 | 0.2728163 | 0.1166818 | 777.7196
0.32 | 0.44 | 0.05 | 0.12 | 0.07 | 91.19686 | 0.2618849 | 0.09350202 | 585.8919
0.23 | 0.57 | 0.04 | 0.12 | 0.04 | 97.40692 | 0.2498807 | 0.07376649 | 424.6285
0.37 | 0.06 | 0.1 | 0.05 | 0.42 | 62.76811 | 0.3039749 | 0.167104 | 1041.14
0.41 | 0.09 | 0.1 | 0.05 | 0.35 | 66.42977 | 0.2993684 | 0.1646988 | 1070.132
0.44 | 0.13 | 0.09 | 0.06 | 0.28 | 70.6439 | 0.2938722 | 0.1574243 | 1054.231
0.45 | 0.18 | 0.08 | 0.07 | 0.22 | 74.9433 | 0.2878691 | 0.1467504 | 996.7746
0.45 | 0.25 | 0.06 | 0.08 | 0.16 | 80.15669 | 0.2800059 | 0.1309228 | 886.0518
0.43 | 0.32 | 0.05 | 0.09 | 0.11 | 85.07319 | 0.2726448 | 0.1132505 | 745.5277
0.38 | 0.43 | 0.03 | 0.11 | 0.06 | 91.49026 | 0.2621753 | 0.08824365 | 537.2618
0.5 | 0.09 | 0.06 | 0.03 | 0.32 | 67.96943 | 0.2973044 | 0.1626337 | 1069.626
0.52 | 0.13 | 0.06 | 0.04 | 0.25 | 72.22551 | 0.2920342 | 0.1533891 | 1032.621
0.53 | 0.18 | 0.05 | 0.05 | 0.19 | 76.62003 | 0.2860394 | 0.1405186 | 950.9254
0.53 | 0.23 | 0.04 | 0.06 | 0.13 | 81.27547 | 0.2799086 | 0.1225195 | 811.5577
0.5 | 0.3 | 0.04 | 0.08 | 0.08 | 86.21495 | 0.2730447 | 0.101083 | 634.7675
0.33 | 0.03 | 0.47 | 0.12 | 0.05 | 76.98443 | 0.3039723 | 0.08853111 | 485.7014
0.39 | 0.05 | 0.4 | 0.11 | 0.05 | 78.02418 | 0.300701 | 0.08794139 | 485.0631
0.44 | 0.07 | 0.34 | 0.1 | 0.04 | 79.54537 | 0.2973847 | 0.07960467 | 420.279
0.49 | 0.11 | 0.27 | 0.09 | 0.04 | 81.23821 | 0.2924518 | 0.07921684 | 422.75
0.53 | 0.14 | 0.22 | 0.07 | 0.03 | 83.08784 | 0.2883148 | 0.07025912 | 354.1374
0.21 | 0.03 | 0.51 | 0.19 | 0.06 | 76.08599 | 0.3060961 | 0.09695722 | 555.118
0.27 | 0.05 | 0.44 | 0.17 | 0.07 | 76.59717 | 0.3029937 | 0.1025119 | 607.4208
0.32 | 0.07 | 0.38 | 0.16 | 0.08 | 77.07545 | 0.3001724 | 0.1073484 | 654.0761
0.36 | 0.1 | 0.32 | 0.14 | 0.08 | 78.33514 | 0.2962393 | 0.1062384 | 650.1287
0.4 | 0.14 | 0.26 | 0.11 | 0.09 | 79.41614 | 0.29159 | 0.1103962 | 693.0384
0.44 | 0.18 | 0.21 | 0.09 | 0.08 | 81.5235 | 0.286674 | 0.1045762 | 648.5014
0.46 | 0.23 | 0.16 | 0.07 | 0.07 | 83.98715 | 0.2808084 | 0.09837102 | 601.2119
0.12 | 0.03 | 0.52 | 0.29 | 0.04 | 76.96341 | 0.3070454 | 0.0822582 | 432.286
0.16 | 0.04 | 0.46 | 0.27 | 0.08 | 75.50741 | 0.3057691 | 0.1100073 | 670.3424
0.21 | 0.06 | 0.39 | 0.24 | 0.1 | 75.44403 | 0.3029667 | 0.1185046 | 748.9495
0.25 | 0.09 | 0.34 | 0.21 | 0.12 | 75.70293 | 0.2995928 | 0.1255875 | 817.1008
0.28 | 0.13 | 0.29 | 0.17 | 0.13 | 76.69538 | 0.2950873 | 0.1279349 | 844.0793
0.31 | 0.17 | 0.24 | 0.14 | 0.14 | 77.71816 | 0.2906423 | 0.1299422 | 868.0926
0.34 | 0.23 | 0.19 | 0.11 | 0.13 | 80.41268 | 0.2839379 | 0.1246591 | 832.8262
0.36 | 0.29 | 0.15 | 0.08 | 0.12 | 83.07837 | 0.2774316 | 0.1192537 | 794.651
0.37 | 0.36 | 0.12 | 0.06 | 0.09 | 87.16795 | 0.269824 | 0.1056568 | 683.7724
0.1 | 0.03 | 0.43 | 0.38 | 0.06 | 76.19144 | 0.3069173 | 0.09769947 | 563.1209
0.13 | 0.04 | 0.38 | 0.34 | 0.1 | 74.62372 | 0.305846 | 0.1194866 | 753.7466
0.16 | 0.07 | 0.33 | 0.29 | 0.14 | 73.82486 | 0.3028593 | 0.133665 | 881.2422
0.19 | 0.1 | 0.29 | 0.25 | 0.17 | 73.57997 | 0.2998401 | 0.1414266 | 951.1292
0.21 | 0.15 | 0.25 | 0.2 | 0.19 | 74.38815 | 0.294837 | 0.1442191 | 980.762
0.24 | 0.2 | 0.21 | 0.16 | 0.19 | 76.17202 | 0.2893382 | 0.1417756 | 968.6324
0.26 | 0.26 | 0.17 | 0.12 | 0.18 | 78.74641 | 0.2825899 | 0.1368212 | 936.8039
0.28 | 0.34 | 0.13 | 0.09 | 0.17 | 81.98561 | 0.2747055 | 0.131008 | 900.6954
0.28 | 0.43 | 0.11 | 0.06 | 0.12 | 87.70939 | 0.2646903 | 0.1144048 | 770.3108
0.08 | 0.03 | 0.35 | 0.45 | 0.09 | 74.8777 | 0.3070469 | 0.1150603 | 715.243
0.1 | 0.05 | 0.31 | 0.39 | 0.14 | 73.12896 | 0.3054202 | 0.1346326 | 886.7841
0.12 | 0.08 | 0.27 | 0.33 | 0.19 | 71.85242 | 0.3028267 | 0.1468933 | 989.4888
0.14 | 0.12 | 0.24 | 0.28 | 0.22 | 71.92877 | 0.2990727 | 0.150832 | 1023.793
0.16 | 0.17 | 0.2 | 0.23 | 0.24 | 72.74463 | 0.2940602 | 0.1509605 | 1027.072
0.18 | 0.22 | 0.17 | 0.18 | 0.25 | 73.97773 | 0.2889398 | 0.1495616 | 1019.621
0.2 | 0.3 | 0.13 | 0.13 | 0.24 | 77.11408 | 0.2804974 | 0.1441158 | 989.0201
0.2 | 0.38 | 0.11 | 0.09 | 0.22 | 80.67743 | 0.272281 | 0.1375636 | 949.8626
0.2 | 0.5 | 0.08 | 0.06 | 0.16 | 87.78551 | 0.2593924 | 0.1212938 | 834.9172
0.07 | 0.03 | 0.25 | 0.5 | 0.14 | 72.63728 | 0.3072322 | 0.1343995 | 882.4553
0.08 | 0.06 | 0.23 | 0.42 | 0.21 | 70.42394 | 0.305314 | 0.1510594 | 1017.822
0.09 | 0.09 | 0.2 | 0.36 | 0.26 | 69.22867 | 0.3029616 | 0.156797 | 1053.542
0.11 | 0.13 | 0.18 | 0.29 | 0.28 | 69.59804 | 0.2989986 | 0.1568023 | 1050.247
0.12 | 0.18 | 0.16 | 0.24 | 0.3 | 70.42299 | 0.2943553 | 0.1556763 | 1042.176
0.14 | 0.25 | 0.13 | 0.18 | 0.31 | 72.3106 | 0.2875023 | 0.1521105 | 1020.269
0.15 | 0.32 | 0.1 | 0.13 | 0.3 | 74.94599 | 0.2800245 | 0.1472653 | 992.4453
0.15 | 0.42 | 0.08 | 0.08 | 0.26 | 79.98752 | 0.2691316 | 0.1389084 | 949.9786
0.15 | 0.55 | 0.06 | 0.05 | 0.19 | 87.77746 | 0.2555228 | 0.1237403 | 854.6132
0.07 | 0.03 | 0.17 | 0.52 | 0.21 | 69.67339 | 0.3077831 | 0.1506671 | 1009.415
0.07 | 0.06 | 0.16 | 0.43 | 0.28 | 67.53562 | 0.306091 | 0.1593288 | 1060.013
0.07 | 0.09 | 0.15 | 0.36 | 0.33 | 66.37178 | 0.3040397 | 0.1614661 | 1057.72
0.08 | 0.14 | 0.13 | 0.3 | 0.36 | 66.82449 | 0.2995769 | 0.1592997 | 1035.073
0.09 | 0.19 | 0.11 | 0.24 | 0.38 | 67.56543 | 0.2948973 | 0.1561071 | 1005.972
0.1 | 0.25 | 0.09 | 0.18 | 0.38 | 69.31782 | 0.2887274 | 0.1521196 | 980.376
0.11 | 0.33 | 0.07 | 0.12 | 0.37 | 72.18985 | 0.2805502 | 0.1468513 | 953.282
0.12 | 0.44 | 0.05 | 0.07 | 0.32 | 77.80684 | 0.2687436 | 0.1394639 | 929.8454
0.12 | 0.57 | 0.04 | 0.04 | 0.23 | 86.32119 | 0.2544711 | 0.1268925 | 871.4106
0.05 | 0.06 | 0.1 | 0.42 | 0.37 | 63.9967 | 0.3074394 | 0.1627753 | 1040.058
0.05 | 0.09 | 0.1 | 0.35 | 0.41 | 63.31916 | 0.3052958 | 0.1611304 | 1008.466
0.06 | 0.13 | 0.09 | 0.28 | 0.44 | 63.38536 | 0.3017956 | 0.1576002 | 969.393
0.07 | 0.18 | 0.08 | 0.22 | 0.45 | 64.48992 | 0.2969757 | 0.1537031 | 940.9561
0.08 | 0.25 | 0.06 | 0.16 | 0.45 | 66.57675 | 0.2899598 | 0.1484739 | 910.0481
0.09 | 0.32 | 0.05 | 0.11 | 0.43 | 69.43578 | 0.2826503 | 0.1446417 | 899.9548
0.11 | 0.43 | 0.03 | 0.06 | 0.38 | 74.8998 | 0.2710643 | 0.1387935 | 893.2491
0.03 | 0.09 | 0.06 | 0.32 | 0.5 | 60.10228 | 0.3068154 | 0.1554693 | 909.614
0.04 | 0.13 | 0.06 | 0.25 | 0.52 | 60.53341 | 0.3032197 | 0.1510996 | 871.0325
0.05 | 0.18 | 0.05 | 0.19 | 0.53 | 61.61886 | 0.2983942 | 0.1462182 | 836.0265
0.06 | 0.23 | 0.04 | 0.13 | 0.53 | 62.92889 | 0.2932406 | 0.1422631 | 810.3556
0.08 | 0.3 | 0.04 | 0.08 | 0.5 | 66.1537 | 0.285838 | 0.1402234 | 822.5703
0.03 | 0.33 | 0.47 | 0.12 | 0.05 | 86.68615 | 0.2794299 | 0.09286185 | 566.2454
0.05 | 0.39 | 0.4 | 0.11 | 0.05 | 89.03559 | 0.2728043 | 0.09041549 | 553.0213
0.07 | 0.44 | 0.34 | 0.1 | 0.04 | 91.73217 | 0.2666379 | 0.08184664 | 483.5035
0.11 | 0.49 | 0.27 | 0.09 | 0.04 | 93.65329 | 0.2610927 | 0.07975135 | 469.9752
0.14 | 0.53 | 0.22 | 0.07 | 0.03 | 96.04883 | 0.2557142 | 0.07086523 | 396.8411
0.03 | 0.21 | 0.51 | 0.19 | 0.06 | 81.86277 | 0.2914409 | 0.1009523 | 619.9346
0.05 | 0.27 | 0.44 | 0.17 | 0.07 | 83.62755 | 0.2850259 | 0.104282 | 660.642
0.07 | 0.32 | 0.38 | 0.16 | 0.08 | 84.95474 | 0.2799053 | 0.1072227 | 695.4419
0.1 | 0.36 | 0.32 | 0.14 | 0.08 | 86.61995 | 0.2748913 | 0.1050156 | 681.2995
0.14 | 0.4 | 0.26 | 0.11 | 0.09 | 87.66971 | 0.270174 | 0.1073878 | 707.4153
0.18 | 0.44 | 0.21 | 0.09 | 0.08 | 89.83677 | 0.2651955 | 0.1011371 | 655.3429
0.23 | 0.46 | 0.16 | 0.07 | 0.07 | 91.46612 | 0.2615624 | 0.09479895 | 599.913
0.03 | 0.12 | 0.52 | 0.29 | 0.04 | 79.88117 | 0.2997484 | 0.08527583 | 470.0256
0.04 | 0.16 | 0.46 | 0.27 | 0.08 | 79.27716 | 0.2961146 | 0.1116073 | 707.6113
0.06 | 0.21 | 0.39 | 0.24 | 0.1 | 80.15441 | 0.2907416 | 0.118303 | 777.2518
0.09 | 0.25 | 0.34 | 0.21 | 0.12 | 80.63282 | 0.2866456 | 0.1241964 | 836.49
0.13 | 0.28 | 0.29 | 0.17 | 0.13 | 81.34218 | 0.2827908 | 0.1255516 | 851.6994
0.17 | 0.31 | 0.24 | 0.14 | 0.14 | 82.03873 | 0.2791332 | 0.1267348 | 865.146
0.23 | 0.34 | 0.19 | 0.11 | 0.13 | 83.83263 | 0.2748646 | 0.1218388 | 825.9293
0.29 | 0.36 | 0.15 | 0.08 | 0.12 | 85.27051 | 0.2716403 | 0.1173425 | 788.2087
0.36 | 0.37 | 0.12 | 0.06 | 0.09 | 87.48678 | 0.2689944 | 0.1054256 | 683.0554
0.03 | 0.1 | 0.43 | 0.38 | 0.06 | 78.43454 | 0.301249 | 0.09915316 | 587.9202
0.04 | 0.13 | 0.38 | 0.34 | 0.1 | 77.47229 | 0.2984689 | 0.1197393 | 775.3818
0.07 | 0.16 | 0.33 | 0.29 | 0.14 | 76.61402 | 0.2954606 | 0.1325714 | 891.7683
0.1 | 0.19 | 0.29 | 0.25 | 0.17 | 76.30235 | 0.2924959 | 0.1394969 | 953.9475
0.15 | 0.21 | 0.25 | 0.2 | 0.19 | 76.18674 | 0.2899258 | 0.142354 | 976.8712
0.2 | 0.24 | 0.21 | 0.16 | 0.19 | 77.37332 | 0.2860536 | 0.1403812 | 964.0501
0.26 | 0.26 | 0.17 | 0.12 | 0.18 | 78.74641 | 0.2825899 | 0.1364577 | 933.3158
0.34 | 0.28 | 0.13 | 0.09 | 0.17 | 80.17339 | 0.2796158 | 0.1335923 | 914.4202
0.43 | 0.28 | 0.11 | 0.06 | 0.12 | 83.00465 | 0.2771287 | 0.1189237 | 789.3306
0.03 | 0.08 | 0.35 | 0.45 | 0.09 | 76.45266 | 0.3030022 | 0.1153566 | 728.4063
0.05 | 0.1 | 0.31 | 0.39 | 0.14 | 74.67633 | 0.3013249 | 0.1338436 | 891.682
0.08 | 0.12 | 0.27 | 0.33 | 0.19 | 73.05837 | 0.2995416 | 0.1456474 | 987.9965
0.12 | 0.14 | 0.24 | 0.28 | 0.22 | 72.51771 | 0.2974421 | 0.1501307 | 1022.226
0.17 | 0.16 | 0.2 | 0.23 | 0.24 | 72.45271 | 0.2948781 | 0.1513675 | 1028.484
0.22 | 0.18 | 0.17 | 0.18 | 0.25 | 72.81398 | 0.2922209 | 0.1512984 | 1026.764
0.3 | 0.2 | 0.13 | 0.13 | 0.24 | 74.18223 | 0.288732 | 0.1486466 | 1010.65
0.38 | 0.2 | 0.11 | 0.09 | 0.22 | 75.33467 | 0.287148 | 0.1457043 | 991.65
0.5 | 0.2 | 0.08 | 0.06 | 0.16 | 78.57174 | 0.2842701 | 0.132888 | 894.4601
0.03 | 0.07 | 0.25 | 0.5 | 0.14 | 73.87424 | 0.3039647 | 0.1336756 | 885.7688
0.06 | 0.08 | 0.23 | 0.42 | 0.21 | 71.01453 | 0.3036923 | 0.1504693 | 1017.645
0.09 | 0.09 | 0.2 | 0.36 | 0.26 | 69.22867 | 0.3029616 | 0.156797 | 1053.542
0.13 | 0.11 | 0.18 | 0.29 | 0.28 | 69.02219 | 0.3006454 | 0.1572552 | 1049.171
0.18 | 0.12 | 0.16 | 0.24 | 0.3 | 68.72498 | 0.2992592 | 0.158668 | 1054.85
0.25 | 0.14 | 0.13 | 0.18 | 0.31 | 69.232 | 0.2964361 | 0.1585538 | 1054.464
0.32 | 0.15 | 0.1 | 0.13 | 0.3 | 70.11275 | 0.294016 | 0.1567484 | 1043.217
0.42 | 0.15 | 0.08 | 0.08 | 0.26 | 72.06434 | 0.2916647 | 0.152828 | 1025.894
0.55 | 0.15 | 0.06 | 0.05 | 0.19 | 75.67885 | 0.2887058 | 0.1417404 | 955.9785
0.03 | 0.07 | 0.17 | 0.52 | 0.21 | 70.85381 | 0.3045469 | 0.1495867 | 1010.058
0.06 | 0.07 | 0.16 | 0.43 | 0.28 | 67.82037 | 0.30528 | 0.1589127 | 1058.942
0.09 | 0.07 | 0.15 | 0.36 | 0.33 | 65.81607 | 0.305665 | 0.1624783 | 1061.44
0.14 | 0.08 | 0.13 | 0.3 | 0.36 | 65.19288 | 0.3044182 | 0.1632651 | 1055.287
0.19 | 0.09 | 0.11 | 0.24 | 0.38 | 64.86786 | 0.3029885 | 0.1628616 | 1041.779
0.25 | 0.1 | 0.09 | 0.18 | 0.38 | 65.22999 | 0.3010237 | 0.1617617 | 1031.266
0.33 | 0.11 | 0.07 | 0.12 | 0.37 | 66.1494 | 0.2986504 | 0.1615326 | 1036.866
0.44 | 0.12 | 0.05 | 0.07 | 0.32 | 68.77267 | 0.2951839 | 0.1598372 | 1052.466
0.57 | 0.12 | 0.04 | 0.04 | 0.23 | 72.98568 | 0.291806 | 0.1505742 | 1014.157
0.06 | 0.05 | 0.1 | 0.42 | 0.37 | 63.72458 | 0.3082505 | 0.163316 | 1042.091
0.09 | 0.05 | 0.1 | 0.35 | 0.41 | 62.25083 | 0.3085466 | 0.1635689 | 1018.991
0.13 | 0.06 | 0.09 | 0.28 | 0.44 | 61.53987 | 0.3074994 | 0.1622909 | 991.8406
0.18 | 0.07 | 0.08 | 0.22 | 0.45 | 61.59856 | 0.3059634 | 0.1614792 | 980.8409
0.25 | 0.08 | 0.06 | 0.16 | 0.45 | 62.09746 | 0.3038965 | 0.1610572 | 979.2101
0.32 | 0.09 | 0.05 | 0.11 | 0.43 | 63.30334 | 0.3015645 | 0.161865 | 999.6613
0.43 | 0.11 | 0.03 | 0.06 | 0.38 | 66.2004 | 0.2972346 | 0.1626947 | 1043.492
0.09 | 0.03 | 0.06 | 0.32 | 0.5 | 58.56721 | 0.3116931 | 0.1597341 | 929.501
0.13 | 0.04 | 0.06 | 0.25 | 0.52 | 58.24867 | 0.3105548 | 0.1579648 | 905.2386
0.18 | 0.05 | 0.05 | 0.19 | 0.53 | 58.32768 | 0.3090183 | 0.1566727 | 891.0606
0.23 | 0.06 | 0.04 | 0.13 | 0.53 | 58.58345 | 0.3073132 | 0.1557406 | 882.051
0.3 | 0.08 | 0.04 | 0.08 | 0.5 | 60.4803 | 0.303926 | 0.1588148 | 930.7947
0.33 | 0.05 | 0.47 | 0.12 | 0.03 | 78.74614 | 0.3017387 | 0.07149795 | 351.7738
0.39 | 0.05 | 0.4 | 0.11 | 0.05 | 78.02418 | 0.300701 | 0.08794139 | 485.0631
0.44 | 0.04 | 0.34 | 0.1 | 0.07 | 76.91051 | 0.3007668 | 0.1005086 | 589.4628
0.49 | 0.04 | 0.27 | 0.09 | 0.11 | 75.2326 | 0.3002678 | 0.1200737 | 757.3753
0.53 | 0.03 | 0.22 | 0.07 | 0.14 | 73.62769 | 0.3007223 | 0.1315042 | 850.4694
0.21 | 0.06 | 0.51 | 0.19 | 0.03 | 78.72995 | 0.302742 | 0.07239506 | 358.7306
0.27 | 0.07 | 0.44 | 0.17 | 0.05 | 78.33952 | 0.3007574 | 0.08905817 | 496.7751
0.32 | 0.08 | 0.38 | 0.16 | 0.07 | 77.92903 | 0.2990651 | 0.1015979 | 606.2483
0.36 | 0.08 | 0.32 | 0.14 | 0.1 | 76.63014 | 0.2984768 | 0.116279 | 733.2805
0.4 | 0.09 | 0.26 | 0.11 | 0.14 | 75.22457 | 0.2971892 | 0.1313653 | 863.5749
0.44 | 0.08 | 0.21 | 0.09 | 0.18 | 73.2223 | 0.2978766 | 0.1429877 | 955.16
0.46 | 0.07 | 0.16 | 0.07 | 0.23 | 70.74148 | 0.2989299 | 0.1533486 | 1025.367
0.12 | 0.04 | 0.52 | 0.29 | 0.03 | 77.85392 | 0.3059277 | 0.07274771 | 357.8735
0.16 | 0.08 | 0.46 | 0.27 | 0.04 | 78.97317 | 0.301339 | 0.08258297 | 443.5231
0.21 | 0.1 | 0.39 | 0.24 | 0.06 | 78.89237 | 0.2984897 | 0.09617537 | 563.1582
0.25 | 0.12 | 0.34 | 0.21 | 0.09 | 78.22137 | 0.296265 | 0.1121074 | 705.9554
0.28 | 0.13 | 0.29 | 0.17 | 0.13 | 76.69538 | 0.2950873 | 0.1279349 | 844.0793
0.31 | 0.14 | 0.24 | 0.14 | 0.17 | 75.25875 | 0.2940113 | 0.1394085 | 940.1336
0.34 | 0.13 | 0.19 | 0.11 | 0.23 | 72.33915 | 0.2951803 | 0.1513389 | 1023.427
0.36 | 0.12 | 0.15 | 0.08 | 0.29 | 69.54772 | 0.2965676 | 0.1589599 | 1060.048
0.37 | 0.09 | 0.12 | 0.06 | 0.36 | 65.88074 | 0.3002483 | 0.1649025 | 1065.741
0.1 | 0.06 | 0.43 | 0.38 | 0.03 | 78.85043 | 0.3035653 | 0.07292344 | 363.4139
0.13 | 0.1 | 0.38 | 0.34 | 0.04 | 79.89872 | 0.2990661 | 0.08221391 | 445.0267
0.16 | 0.14 | 0.33 | 0.29 | 0.07 | 79.8322 | 0.2949349 | 0.1018652 | 620.5454
0.19 | 0.17 | 0.29 | 0.25 | 0.1 | 79.41336 | 0.2919834 | 0.1159512 | 749.6143
0.21 | 0.19 | 0.25 | 0.2 | 0.15 | 77.64706 | 0.2903386 | 0.1329246 | 898.3388
0.24 | 0.19 | 0.21 | 0.16 | 0.2 | 75.3702 | 0.2904641 | 0.1441163 | 984.2855
0.26 | 0.18 | 0.17 | 0.12 | 0.26 | 72.37173 | 0.2917017 | 0.1528877 | 1033.495
0.28 | 0.17 | 0.13 | 0.09 | 0.34 | 68.92543 | 0.2937152 | 0.1590274 | 1046.79
0.28 | 0.12 | 0.11 | 0.06 | 0.43 | 63.87949 | 0.2997498 | 0.1623715 | 1009.101
0.08 | 0.09 | 0.35 | 0.45 | 0.03 | 80.15225 | 0.3003415 | 0.07314343 | 370.5373
0.1 | 0.14 | 0.31 | 0.39 | 0.05 | 80.92686 | 0.2952396 | 0.0897635 | 516.2352
0.12 | 0.19 | 0.27 | 0.33 | 0.08 | 81.13294 | 0.2903548 | 0.1065582 | 671.5733
0.14 | 0.22 | 0.24 | 0.28 | 0.12 | 80.10074 | 0.2878261 | 0.1225987 | 817.6825
0.16 | 0.24 | 0.2 | 0.23 | 0.17 | 78.33999 | 0.2861721 | 0.1357842 | 930.0146
0.18 | 0.25 | 0.17 | 0.18 | 0.22 | 76.33172 | 0.2855533 | 0.1442137 | 990.2333
0.2 | 0.24 | 0.13 | 0.13 | 0.3 | 72.50127 | 0.2872836 | 0.1525589 | 1024.752
0.2 | 0.22 | 0.11 | 0.09 | 0.38 | 68.56888 | 0.290412 | 0.1557769 | 1004.046
0.2 | 0.16 | 0.08 | 0.06 | 0.5 | 62.35836 | 0.2979899 | 0.1537521 | 905.8104
0.07 | 0.14 | 0.25 | 0.5 | 0.03 | 82.25699 | 0.2948055 | 0.07310695 | 378.5885
0.08 | 0.21 | 0.23 | 0.42 | 0.06 | 82.99907 | 0.2884848 | 0.09532444 | 577.1022
0.09 | 0.26 | 0.2 | 0.36 | 0.09 | 83.12545 | 0.2838418 | 0.1096032 | 711.4903
0.11 | 0.28 | 0.18 | 0.29 | 0.13 | 81.72917 | 0.2819237 | 0.1234539 | 834.9213
0.12 | 0.3 | 0.16 | 0.24 | 0.18 | 79.83699 | 0.2808041 | 0.1349366 | 930.7794
0.14 | 0.31 | 0.13 | 0.18 | 0.25 | 76.86707 | 0.2807788 | 0.1444606 | 991.9782
0.15 | 0.3 | 0.1 | 0.13 | 0.32 | 73.44048 | 0.2822925 | 0.1492397 | 996.1009
0.15 | 0.26 | 0.08 | 0.08 | 0.42 | 68.02763 | 0.2874985 | 0.1510088 | 945.8565
0.15 | 0.19 | 0.06 | 0.05 | 0.55 | 61.3785 | 0.2965031 | 0.1450527 | 815.2611
0.07 | 0.21 | 0.17 | 0.52 | 0.03 | 84.94399 | 0.2876224 | 0.07304329 | 388.1074
0.07 | 0.28 | 0.16 | 0.43 | 0.06 | 85.62228 | 0.2813663 | 0.09386216 | 575.4005
0.07 | 0.33 | 0.15 | 0.36 | 0.09 | 85.62677 | 0.2769942 | 0.1074945 | 703.6486
0.08 | 0.36 | 0.13 | 0.3 | 0.14 | 83.89736 | 0.2749721 | 0.1229789 | 842.9239
0.09 | 0.38 | 0.11 | 0.24 | 0.19 | 82.00316 | 0.2736009 | 0.1325257 | 919.3641
0.1 | 0.38 | 0.09 | 0.18 | 0.25 | 79.09995 | 0.2739798 | 0.1399601 | 961.7555
0.11 | 0.37 | 0.07 | 0.12 | 0.33 | 75.13962 | 0.2760024 | 0.1443301 | 958.9601
0.12 | 0.32 | 0.05 | 0.07 | 0.44 | 69.09427 | 0.2824129 | 0.1443926 | 891.4593
0.12 | 0.23 | 0.04 | 0.04 | 0.57 | 61.77646 | 0.2932518 | 0.1380262 | 757.7401
0.05 | 0.37 | 0.1 | 0.42 | 0.06 | 88.88242 | 0.2725113 | 0.0918529 | 569.8398
0.05 | 0.41 | 0.1 | 0.35 | 0.09 | 88.4741 | 0.2691518 | 0.1047611 | 689.9842
0.06 | 0.44 | 0.09 | 0.28 | 0.13 | 87.24273 | 0.2666992 | 0.1166856 | 797.5782
0.07 | 0.45 | 0.08 | 0.22 | 0.18 | 84.8858 | 0.2663471 | 0.127108 | 881.6895
0.08 | 0.45 | 0.06 | 0.16 | 0.25 | 81.36816 | 0.2672212 | 0.1355351 | 931.247
0.09 | 0.43 | 0.05 | 0.11 | 0.32 | 77.44931 | 0.2701235 | 0.139852 | 933.0734
0.11 | 0.38 | 0.03 | 0.06 | 0.43 | 71.34514 | 0.2767108 | 0.1398562 | 869.5032
0.03 | 0.5 | 0.06 | 0.32 | 0.09 | 91.63535 | 0.2603768 | 0.1014624 | 670.3211
0.04 | 0.52 | 0.06 | 0.25 | 0.13 | 89.98114 | 0.2589534 | 0.1130844 | 773.5613
0.05 | 0.53 | 0.05 | 0.19 | 0.18 | 87.5636 | 0.2585888 | 0.1227903 | 851.0692
0.06 | 0.53 | 0.04 | 0.13 | 0.23 | 85.00485 | 0.258711 | 0.1289368 | 887.9248
0.08 | 0.5 | 0.04 | 0.08 | 0.3 | 80.55575 | 0.2630235 | 0.1348422 | 906.5741
0.03 | 0.05 | 0.47 | 0.12 | 0.33 | 64.00456 | 0.3110563 | 0.1752225 | 1157.343
0.05 | 0.05 | 0.4 | 0.11 | 0.39 | 61.9319 | 0.3112569 | 0.1757975 | 1125.119
0.07 | 0.04 | 0.34 | 0.1 | 0.44 | 59.86835 | 0.3123739 | 0.1741783 | 1074.759
0.11 | 0.04 | 0.27 | 0.09 | 0.49 | 58.56962 | 0.3120649 | 0.1699108 | 1011.535
0.14 | 0.03 | 0.22 | 0.07 | 0.53 | 56.9853 | 0.3129587 | 0.1654447 | 946.555
0.03 | 0.06 | 0.51 | 0.19 | 0.21 | 69.32501 | 0.3083256 | 0.1582549 | 1073.976
0.05 | 0.07 | 0.44 | 0.17 | 0.27 | 67.25961 | 0.3075755 | 0.1662883 | 1120.553
0.07 | 0.08 | 0.38 | 0.16 | 0.32 | 65.82172 | 0.3067291 | 0.1684525 | 1115.077
0.1 | 0.08 | 0.32 | 0.14 | 0.36 | 64.35252 | 0.3065252 | 0.1697798 | 1102.89
0.14 | 0.09 | 0.26 | 0.11 | 0.4 | 63.36997 | 0.3052317 | 0.168254 | 1068.159
0.18 | 0.08 | 0.21 | 0.09 | 0.44 | 61.82984 | 0.3059234 | 0.1670177 | 1030.947
0.23 | 0.07 | 0.16 | 0.07 | 0.46 | 60.94074 | 0.3061237 | 0.1654353 | 1001.506
0.03 | 0.04 | 0.52 | 0.29 | 0.12 | 72.95079 | 0.3087198 | 0.1317828 | 857.833
0.04 | 0.08 | 0.46 | 0.27 | 0.16 | 72.58823 | 0.3050148 | 0.1410803 | 940.0893
0.06 | 0.1 | 0.39 | 0.24 | 0.21 | 71.07572 | 0.3031234 | 0.1536597 | 1046
0.09 | 0.12 | 0.34 | 0.21 | 0.25 | 70.19649 | 0.3011526 | 0.1567277 | 1059.317
0.13 | 0.13 | 0.29 | 0.17 | 0.28 | 69.34654 | 0.2997124 | 0.1601751 | 1078.635
0.17 | 0.14 | 0.24 | 0.14 | 0.31 | 68.60976 | 0.2983252 | 0.1611594 | 1073.421
0.23 | 0.13 | 0.19 | 0.11 | 0.34 | 67.34707 | 0.2985721 | 0.1623959 | 1064.857
0.29 | 0.12 | 0.15 | 0.08 | 0.36 | 66.49497 | 0.2987276 | 0.1632214 | 1058.048
0.36 | 0.09 | 0.12 | 0.06 | 0.37 | 65.46362 | 0.3005575 | 0.1655722 | 1065.603
0.03 | 0.06 | 0.43 | 0.38 | 0.1 | 74.9651 | 0.3057302 | 0.1212991 | 774.0948
0.04 | 0.1 | 0.38 | 0.34 | 0.13 | 74.90656 | 0.3018705 | 0.1355121 | 912.2391
0.07 | 0.14 | 0.33 | 0.29 | 0.16 | 74.94312 | 0.2977325 | 0.1422211 | 974.6692
0.1 | 0.17 | 0.29 | 0.25 | 0.19 | 74.67833 | 0.2947483 | 0.1450517 | 993.6737
0.15 | 0.19 | 0.25 | 0.2 | 0.21 | 74.58438 | 0.29218 | 0.1473993 | 1011.12
0.2 | 0.19 | 0.21 | 0.16 | 0.24 | 73.40727 | 0.291692 | 0.1514807 | 1034.652
0.26 | 0.18 | 0.17 | 0.12 | 0.26 | 72.37173 | 0.2917017 | 0.1552271 | 1057.289
0.34 | 0.17 | 0.13 | 0.09 | 0.28 | 71.596 | 0.2918885 | 0.1551566 | 1042.306
0.43 | 0.12 | 0.11 | 0.06 | 0.28 | 70.25386 | 0.2951214 | 0.1583572 | 1060.125
0.03 | 0.09 | 0.35 | 0.45 | 0.08 | 77.31814 | 0.3018825 | 0.1095444 | 679.6584
0.05 | 0.14 | 0.31 | 0.39 | 0.1 | 78.08885 | 0.2967916 | 0.1220919 | 806.1652
0.08 | 0.19 | 0.27 | 0.33 | 0.12 | 78.89308 | 0.2915928 | 0.1276241 | 863.231
0.12 | 0.22 | 0.24 | 0.28 | 0.14 | 79.01721 | 0.288438 | 0.1293556 | 875.8293
0.17 | 0.24 | 0.2 | 0.23 | 0.16 | 78.86555 | 0.2858665 | 0.1334349 | 911.2368
0.22 | 0.25 | 0.17 | 0.18 | 0.18 | 78.36736 | 0.2843311 | 0.1372389 | 940.9387
0.3 | 0.24 | 0.13 | 0.13 | 0.2 | 77.33952 | 0.284225 | 0.1411077 | 966.3142
0.38 | 0.22 | 0.11 | 0.09 | 0.2 | 76.91924 | 0.2848971 | 0.1419829 | 969.4934
0.5 | 0.16 | 0.08 | 0.06 | 0.2 | 75.35495 | 0.2887596 | 0.1438557 | 973.8751
0.03 | 0.14 | 0.25 | 0.5 | 0.07 | 79.91883 | 0.2960449 | 0.10774 | 681.2642
0.06 | 0.21 | 0.23 | 0.42 | 0.08 | 81.84602 | 0.289096 | 0.1066523 | 677.4274
0.09 | 0.26 | 0.2 | 0.36 | 0.09 | 83.12545 | 0.2838418 | 0.1103328 | 717.5943
0.13 | 0.28 | 0.18 | 0.29 | 0.11 | 82.85288 | 0.2813086 | 0.121196 | 821.8953
0.18 | 0.3 | 0.16 | 0.24 | 0.12 | 83.0916 | 0.2789786 | 0.120165 | 808.4495
0.25 | 0.31 | 0.13 | 0.18 | 0.14 | 82.53737 | 0.2774649 | 0.1214174 | 812.748
0.32 | 0.3 | 0.1 | 0.13 | 0.15 | 81.92905 | 0.2771153 | 0.1270017 | 862.6411
0.42 | 0.26 | 0.08 | 0.08 | 0.15 | 80.88066 | 0.2791676 | 0.130999 | 894.7127
0.55 | 0.19 | 0.06 | 0.05 | 0.15 | 78.91121 | 0.284221 | 0.1302546 | 870.8552
0.03 | 0.21 | 0.17 | 0.52 | 0.07 | 82.58281 | 0.2888428 | 0.1008493 | 627.8844
0.06 | 0.28 | 0.16 | 0.43 | 0.07 | 85.03151 | 0.2816702 | 0.09991377 | 628.8138
0.09 | 0.33 | 0.15 | 0.36 | 0.07 | 86.80359 | 0.2763879 | 0.09894432 | 626.0435
0.14 | 0.36 | 0.13 | 0.3 | 0.08 | 87.31026 | 0.2731734 | 0.09773455 | 613.1223
0.19 | 0.38 | 0.11 | 0.24 | 0.09 | 87.54768 | 0.2706054 | 0.1013407 | 646.7916
0.25 | 0.38 | 0.09 | 0.18 | 0.1 | 87.20865 | 0.2694401 | 0.1085038 | 714.6188
0.33 | 0.37 | 0.07 | 0.12 | 0.11 | 86.50197 | 0.2693355 | 0.1120804 | 743.0853
0.44 | 0.32 | 0.05 | 0.07 | 0.12 | 84.54323 | 0.2726773 | 0.1168548 | 776.6098
0.57 | 0.23 | 0.04 | 0.04 | 0.12 | 81.84968 | 0.279472 | 0.1193096 | 783.8833
0.06 | 0.37 | 0.1 | 0.42 | 0.05 | 89.49351 | 0.2722093 | 0.08629388 | 519.8243
0.09 | 0.41 | 0.1 | 0.35 | 0.05 | 90.90168 | 0.2679462 | 0.08546925 | 515.9404
0.13 | 0.44 | 0.09 | 0.28 | 0.06 | 91.40924 | 0.2645922 | 0.09007136 | 559.0776
0.18 | 0.45 | 0.08 | 0.22 | 0.07 | 91.2484 | 0.2630362 | 0.094349 | 597.2871
0.25 | 0.45 | 0.06 | 0.16 | 0.08 | 90.81745 | 0.2621014 | 0.09811088 | 629.4917
0.32 | 0.43 | 0.05 | 0.11 | 0.09 | 89.69001 | 0.2631831 | 0.1025682 | 665.6004
0.43 | 0.38 | 0.03 | 0.06 | 0.11 | 87.05071 | 0.2671094 | 0.1077322 | 698.5948
0.09 | 0.5 | 0.06 | 0.32 | 0.03 | 95.39685 | 0.2585798 | 0.06978502 | 388.3896
0.13 | 0.52 | 0.06 | 0.25 | 0.04 | 95.50014 | 0.2562594 | 0.0759701 | 442.0939
0.18 | 0.53 | 0.05 | 0.19 | 0.05 | 95.31018 | 0.2546977 | 0.08128059 | 488.3185
0.23 | 0.53 | 0.04 | 0.13 | 0.06 | 94.93063 | 0.2535699 | 0.09109904 | 579.0603
0.3 | 0.5 | 0.04 | 0.08 | 0.08 | 92.63794 | 0.2564159 | 0.09635619 | 616.9912
0.05 | 0.33 | 0.47 | 0.12 | 0.03 | 87.90673 | 0.2788203 | 0.07781287 | 434.5389
0.05 | 0.39 | 0.4 | 0.11 | 0.05 | 89.03559 | 0.2728043 | 0.09041549 | 553.0213
0.04 | 0.44 | 0.34 | 0.1 | 0.07 | 89.85903 | 0.2675535 | 0.0991258 | 638.5669
0.04 | 0.49 | 0.27 | 0.09 | 0.11 | 89.36403 | 0.2632001 | 0.1124426 | 764.5247
0.03 | 0.53 | 0.22 | 0.07 | 0.14 | 89.23933 | 0.259048 | 0.117947 | 814.7188
0.06 | 0.21 | 0.51 | 0.19 | 0.03 | 83.62878 | 0.2905195 | 0.07733652 | 415.8395
0.07 | 0.27 | 0.44 | 0.17 | 0.05 | 84.80486 | 0.2844144 | 0.09197457 | 550.7365
0.08 | 0.32 | 0.38 | 0.16 | 0.07 | 85.53603 | 0.2796036 | 0.1021053 | 649.1313
0.08 | 0.36 | 0.32 | 0.14 | 0.1 | 85.4519 | 0.2754988 | 0.1136638 | 759.3304
0.09 | 0.4 | 0.26 | 0.11 | 0.14 | 84.79457 | 0.2716884 | 0.1242633 | 856.692
0.08 | 0.44 | 0.21 | 0.09 | 0.18 | 84.11333 | 0.2682153 | 0.1305662 | 909.9126
0.07 | 0.46 | 0.16 | 0.07 | 0.23 | 82.34891 | 0.2664338 | 0.135298 | 936.3577
0.04 | 0.12 | 0.52 | 0.29 | 0.03 | 80.46278 | 0.2994398 | 0.0759645 | 393.1459
0.08 | 0.16 | 0.46 | 0.27 | 0.04 | 81.54471 | 0.2948957 | 0.08415815 | 467.6747
0.1 | 0.21 | 0.39 | 0.24 | 0.06 | 82.42666 | 0.289515 | 0.09729609 | 590.2129
0.12 | 0.25 | 0.34 | 0.21 | 0.09 | 82.29471 | 0.285737 | 0.1117866 | 726.1019
0.13 | 0.28 | 0.29 | 0.17 | 0.13 | 81.34218 | 0.2827908 | 0.1255516 | 851.6994
0.14 | 0.31 | 0.24 | 0.14 | 0.17 | 80.41916 | 0.280047 | 0.1343654 | 928.0583
0.13 | 0.34 | 0.19 | 0.11 | 0.23 | 78.52229 | 0.2779045 | 0.1423993 | 984.6701
0.12 | 0.36 | 0.15 | 0.08 | 0.29 | 76.40635 | 0.2768013 | 0.146066 | 992.6375
0.09 | 0.37 | 0.12 | 0.06 | 0.36 | 73.60944 | 0.2771857 | 0.1462044 | 958.311
0.06 | 0.1 | 0.43 | 0.38 | 0.03 | 80.1549 | 0.3003237 | 0.07429414 | 379.1734
0.1 | 0.13 | 0.38 | 0.34 | 0.04 | 80.88204 | 0.2966031 | 0.08290571 | 455.1948
0.14 | 0.16 | 0.33 | 0.29 | 0.07 | 80.47736 | 0.2932876 | 0.102019 | 625.2932
0.17 | 0.19 | 0.29 | 0.25 | 0.1 | 80.04247 | 0.2903483 | 0.1158208 | 752.1348
0.19 | 0.21 | 0.25 | 0.2 | 0.15 | 78.25993 | 0.2886998 | 0.1324881 | 898.4064
0.19 | 0.24 | 0.21 | 0.16 | 0.2 | 76.86369 | 0.2863595 | 0.142282 | 977.891
0.18 | 0.26 | 0.17 | 0.12 | 0.26 | 74.71037 | 0.2850588 | 0.1487088 | 1012.294
0.17 | 0.28 | 0.13 | 0.09 | 0.34 | 71.96426 | 0.2847534 | 0.1528207 | 1014.494
0.12 | 0.28 | 0.11 | 0.06 | 0.43 | 68.14324 | 0.2865916 | 0.1501404 | 938.1111
0.09 | 0.08 | 0.35 | 0.45 | 0.03 | 79.82608 | 0.3011517 | 0.07285482 | 367.0239
0.14 | 0.1 | 0.31 | 0.39 | 0.05 | 79.62302 | 0.2985238 | 0.08948506 | 507.7825
0.19 | 0.12 | 0.27 | 0.33 | 0.08 | 78.88701 | 0.296121 | 0.1066335 | 660.0506
0.22 | 0.14 | 0.24 | 0.28 | 0.12 | 77.61141 | 0.2943661 | 0.1236433 | 811.6083
0.24 | 0.16 | 0.2 | 0.23 | 0.17 | 75.91417 | 0.292727 | 0.1380752 | 934.503
0.25 | 0.18 | 0.17 | 0.18 | 0.22 | 74.26216 | 0.2912999 | 0.1470289 | 1001.366
0.24 | 0.2 | 0.13 | 0.13 | 0.3 | 71.3651 | 0.2905722 | 0.1547241 | 1035.845
0.22 | 0.2 | 0.11 | 0.09 | 0.38 | 68.02281 | 0.2920568 | 0.1571478 | 1011.837
0.16 | 0.2 | 0.08 | 0.06 | 0.5 | 63.38901 | 0.294703 | 0.1503295 | 885.93
0.14 | 0.07 | 0.25 | 0.5 | 0.03 | 79.94975 | 0.3005407 | 0.07181105 | 359.845
0.21 | 0.08 | 0.23 | 0.42 | 0.06 | 78.82292 | 0.2990685 | 0.09507069 | 554.0211
0.26 | 0.09 | 0.2 | 0.36 | 0.09 | 77.74881 | 0.2977219 | 0.1110519 | 694.2237
0.28 | 0.11 | 0.18 | 0.29 | 0.13 | 76.41421 | 0.2959786 | 0.1264697 | 829.3636
0.3 | 0.12 | 0.16 | 0.24 | 0.18 | 74.40451 | 0.2955634 | 0.140708 | 947.061
0.31 | 0.14 | 0.13 | 0.18 | 0.25 | 71.95772 | 0.2946078 | 0.1525674 | 1031.262
0.3 | 0.15 | 0.1 | 0.13 | 0.32 | 69.22005 | 0.2946313 | 0.1580272 | 1043.676
0.26 | 0.15 | 0.08 | 0.08 | 0.42 | 65.05718 | 0.2966387 | 0.1585119 | 986.9296
0.19 | 0.15 | 0.06 | 0.05 | 0.55 | 60.37155 | 0.2997893 | 0.148731 | 836.5026
0.21 | 0.07 | 0.17 | 0.52 | 0.03 | 80.37022 | 0.299004 | 0.07083124 | 353.4635
0.28 | 0.07 | 0.16 | 0.43 | 0.06 | 78.86884 | 0.2984982 | 0.09413306 | 545.4798
0.33 | 0.07 | 0.15 | 0.36 | 0.09 | 77.39509 | 0.2982607 | 0.1103818 | 685.1376
0.36 | 0.08 | 0.13 | 0.3 | 0.14 | 75.34136 | 0.2976979 | 0.1297516 | 852.6322
0.38 | 0.09 | 0.11 | 0.24 | 0.19 | 73.3636 | 0.297185 | 0.1431113 | 960.3386
0.38 | 0.1 | 0.09 | 0.18 | 0.25 | 70.93476 | 0.2970138 | 0.1530793 | 1025.288
0.37 | 0.11 | 0.07 | 0.12 | 0.33 | 67.85268 | 0.2974167 | 0.1603413 | 1049.538
0.32 | 0.12 | 0.05 | 0.07 | 0.44 | 63.78188 | 0.2988845 | 0.1601058 | 985.1563
0.23 | 0.12 | 0.04 | 0.04 | 0.57 | 59.03087 | 0.3022944 | 0.148469 | 818.2284
0.37 | 0.05 | 0.1 | 0.42 | 0.06 | 78.57728 | 0.2986847 | 0.09323121 | 535.2562
0.41 | 0.05 | 0.1 | 0.35 | 0.09 | 77.06125 | 0.2986636 | 0.1096073 | 675.1612
0.44 | 0.06 | 0.09 | 0.28 | 0.13 | 75.44243 | 0.2979238 | 0.125775 | 814.0171
0.45 | 0.07 | 0.08 | 0.22 | 0.18 | 73.38662 | 0.2976232 | 0.1405424 | 934.6242
0.45 | 0.08 | 0.06 | 0.16 | 0.25 | 70.5625 | 0.297719 | 0.1536418 | 1025.571
0.43 | 0.09 | 0.05 | 0.11 | 0.32 | 67.86138 | 0.2981672 | 0.1607256 | 1053.964
0.38 | 0.11 | 0.03 | 0.06 | 0.43 | 64.18602 | 0.2987623 | 0.161804 | 1006.319
0.5 | 0.03 | 0.06 | 0.32 | 0.09 | 76.71082 | 0.2990128 | 0.1089417 | 665.7238
0.52 | 0.04 | 0.06 | 0.25 | 0.13 | 75.05248 | 0.2984903 | 0.1256438 | 808.3112
0.53 | 0.05 | 0.05 | 0.19 | 0.18 | 73.01392 | 0.298191 | 0.1407587 | 931.7049
0.53 | 0.06 | 0.04 | 0.13 | 0.23 | 70.98841 | 0.2979392 | 0.1510538 | 1004.677
0.5 | 0.08 | 0.04 | 0.08 | 0.3 | 68.57301 | 0.2977432 | 0.1602544 | 1058.132
0.05 | 0.03 | 0.47 | 0.12 | 0.33 | 63.4503 | 0.3126801 | 0.1763489 | 1161.228
0.05 | 0.05 | 0.4 | 0.11 | 0.39 | 61.9319 | 0.3112569 | 0.1757975 | 1125.119
0.04 | 0.07 | 0.34 | 0.1 | 0.44 | 60.66326 | 0.3099081 | 0.1719069 | 1064.013
0.04 | 0.11 | 0.27 | 0.09 | 0.49 | 60.36916 | 0.3063582 | 0.164215 | 982.6523
0.03 | 0.14 | 0.22 | 0.07 | 0.53 | 59.78474 | 0.3038882 | 0.1557234 | 895.4078
0.06 | 0.03 | 0.51 | 0.19 | 0.21 | 68.44036 | 0.3107582 | 0.1588445 | 1070.632
0.07 | 0.05 | 0.44 | 0.17 | 0.27 | 66.68764 | 0.3092001 | 0.1671611 | 1122.632
0.08 | 0.07 | 0.38 | 0.16 | 0.32 | 65.54502 | 0.3075346 | 0.1689651 | 1116.854
0.08 | 0.1 | 0.32 | 0.14 | 0.36 | 64.90006 | 0.3048954 | 0.1685711 | 1097.675
0.09 | 0.14 | 0.26 | 0.11 | 0.4 | 64.71439 | 0.3011475 | 0.1648552 | 1051.419
0.08 | 0.18 | 0.21 | 0.09 | 0.44 | 64.47043 | 0.2977421 | 0.1595808 | 991.7942
0.07 | 0.23 | 0.16 | 0.07 | 0.46 | 65.16526 | 0.2928759 | 0.1527291 | 931.3767
0.04 | 0.03 | 0.52 | 0.29 | 0.12 | 72.64125 | 0.3095288 | 0.1317654 | 855.1575
0.08 | 0.04 | 0.46 | 0.27 | 0.16 | 71.38689 | 0.308226 | 0.140941 | 928.716
0.1 | 0.06 | 0.39 | 0.24 | 0.21 | 69.89439 | 0.3063737 | 0.154633 | 1044.187
0.12 | 0.09 | 0.34 | 0.21 | 0.25 | 69.33535 | 0.3035718 | 0.157849 | 1061.742
0.13 | 0.13 | 0.29 | 0.17 | 0.28 | 69.34654 | 0.2997124 | 0.1601751 | 1078.635
0.14 | 0.17 | 0.24 | 0.14 | 0.31 | 69.45457 | 0.2958702 | 0.1595437 | 1066.136
0.13 | 0.23 | 0.19 | 0.11 | 0.34 | 70.12568 | 0.2903699 | 0.1565136 | 1035.345
0.12 | 0.29 | 0.15 | 0.08 | 0.36 | 71.17992 | 0.284753 | 0.1522973 | 998.3063
0.09 | 0.36 | 0.12 | 0.06 | 0.37 | 72.87826 | 0.2783246 | 0.1467514 | 956.0454
0.06 | 0.03 | 0.43 | 0.38 | 0.1 | 74.02573 | 0.3081568 | 0.1212527 | 766.8279
0.1 | 0.04 | 0.38 | 0.34 | 0.13 | 73.03991 | 0.3067845 | 0.1360798 | 902.5823
0.14 | 0.07 | 0.33 | 0.29 | 0.16 | 72.7981 | 0.3034839 | 0.143138 | 965.9808
0.17 | 0.1 | 0.29 | 0.25 | 0.19 | 72.58411 | 0.3004574 | 0.1465609 | 990.9477
0.19 | 0.15 | 0.25 | 0.2 | 0.21 | 73.39831 | 0.2954524 | 0.1482732 | 1010.062
0.19 | 0.2 | 0.21 | 0.16 | 0.24 | 73.69959 | 0.290872 | 0.1501375 | 1024.624
0.18 | 0.26 | 0.17 | 0.12 | 0.26 | 74.71037 | 0.2850588 | 0.1501792 | 1028.317
0.17 | 0.34 | 0.13 | 0.09 | 0.28 | 76.44006 | 0.2780163 | 0.1453423 | 986.857
0.12 | 0.43 | 0.11 | 0.06 | 0.28 | 79.17561 | 0.2695236 | 0.1404844 | 957.3197
0.09 | 0.03 | 0.35 | 0.45 | 0.08 | 75.41727 | 0.3067375 | 0.1095817 | 667.6278
0.14 | 0.05 | 0.31 | 0.39 | 0.1 | 75.23917 | 0.3041711 | 0.1229587 | 794.2294
0.19 | 0.08 | 0.27 | 0.33 | 0.12 | 75.44368 | 0.3006442 | 0.1289867 | 852.0288
0.22 | 0.12 | 0.24 | 0.28 | 0.14 | 75.94012 | 0.2966087 | 0.1310433 | 870.5995
0.24 | 0.17 | 0.2 | 0.23 | 0.16 | 76.73125 | 0.2916036 | 0.1351951 | 913.2231
0.25 | 0.22 | 0.17 | 0.18 | 0.18 | 77.46097 | 0.2867966 | 0.1380275 | 942.2978
0.24 | 0.3 | 0.13 | 0.13 | 0.2 | 79.13676 | 0.2792789 | 0.1382559 | 951.3796
0.22 | 0.38 | 0.11 | 0.09 | 0.2 | 81.71958 | 0.2716749 | 0.1346226 | 930.2503
0.16 | 0.5 | 0.08 | 0.06 | 0.2 | 85.57408 | 0.2605945 | 0.1282212 | 887.2262
0.14 | 0.03 | 0.25 | 0.5 | 0.07 | 76.37733 | 0.3050475 | 0.1080694 | 662.3811
0.21 | 0.06 | 0.23 | 0.42 | 0.08 | 77.08239 | 0.3013014 | 0.1070103 | 653.5821
0.26 | 0.09 | 0.2 | 0.36 | 0.09 | 77.74881 | 0.2977219 | 0.1110519 | 694.2237
0.28 | 0.13 | 0.18 | 0.29 | 0.11 | 78.10994 | 0.2937167 | 0.1226753 | 807.5094
0.3 | 0.18 | 0.16 | 0.24 | 0.12 | 79.34803 | 0.2888338 | 0.1214745 | 799.3596
0.31 | 0.25 | 0.13 | 0.18 | 0.14 | 80.69933 | 0.2823599 | 0.1229433 | 816.5098
0.3 | 0.32 | 0.1 | 0.13 | 0.15 | 82.54515 | 0.2754626 | 0.1262028 | 858.6467
0.26 | 0.42 | 0.08 | 0.08 | 0.15 | 85.864 | 0.2657754 | 0.1246953 | 862.1395
0.19 | 0.55 | 0.06 | 0.05 | 0.15 | 90.03815 | 0.2543251 | 0.1164757 | 798.0307
0.21 | 0.03 | 0.17 | 0.52 | 0.07 | 76.83685 | 0.3034607 | 0.1010366 | 598.184
0.28 | 0.06 | 0.16 | 0.43 | 0.07 | 77.99691 | 0.2996132 | 0.1003397 | 597.0326
0.33 | 0.09 | 0.15 | 0.36 | 0.07 | 79.11834 | 0.2960289 | 0.09965632 | 595.8465
0.36 | 0.14 | 0.13 | 0.3 | 0.08 | 80.36033 | 0.2910574 | 0.09876553 | 591.1082
0.38 | 0.19 | 0.11 | 0.24 | 0.09 | 81.5691 | 0.2860975 | 0.1033083 | 637.1794
0.38 | 0.25 | 0.09 | 0.18 | 0.1 | 83.09535 | 0.2801769 | 0.1112878 | 720.3768
0.37 | 0.33 | 0.07 | 0.12 | 0.11 | 85.24098 | 0.2726493 | 0.1131468 | 746.9945
0.32 | 0.44 | 0.05 | 0.07 | 0.12 | 88.31211 | 0.2627097 | 0.1129155 | 757.4428
0.23 | 0.57 | 0.04 | 0.04 | 0.12 | 92.54137 | 0.2511823 | 0.1077435 | 724.2285
0.37 | 0.06 | 0.1 | 0.42 | 0.05 | 79.45307 | 0.2975715 | 0.08635517 | 478.9116
0.41 | 0.09 | 0.1 | 0.35 | 0.05 | 80.52387 | 0.2942065 | 0.0860441 | 480.3925
0.44 | 0.13 | 0.09 | 0.28 | 0.06 | 81.3972 | 0.2901118 | 0.0922332 | 537.841
0.45 | 0.18 | 0.08 | 0.22 | 0.07 | 82.56497 | 0.285323 | 0.09763917 | 590.6832
0.45 | 0.25 | 0.06 | 0.16 | 0.08 | 84.41008 | 0.2786605 | 0.10188 | 636.7459
0.43 | 0.32 | 0.05 | 0.11 | 0.09 | 86.18074 | 0.2723113 | 0.1052273 | 675.0557
0.38 | 0.43 | 0.03 | 0.06 | 0.11 | 88.61634 | 0.2629913 | 0.1062286 | 691.423
0.5 | 0.09 | 0.06 | 0.32 | 0.03 | 81.92647 | 0.2923363 | 0.06904577 | 342.6875
0.52 | 0.13 | 0.06 | 0.25 | 0.04 | 82.74233 | 0.2884587 | 0.07767473 | 415.3314
0.53 | 0.18 | 0.05 | 0.19 | 0.05 | 83.90909 | 0.2836724 | 0.084885 | 480.4455
0.53 | 0.23 | 0.04 | 0.13 | 0.06 | 85.10365 | 0.2787217 | 0.09674951 | 592.8549
0.5 | 0.3 | 0.04 | 0.08 | 0.08 | 86.21495 | 0.2730447 | 0.1010679 | 634.6381
0.33 | 0.12 | 0.47 | 0.03 | 0.05 | 80.0115 | 0.2954584 | 0.08973396 | 507.8822
0.39 | 0.11 | 0.4 | 0.05 | 0.05 | 80.03735 | 0.295026 | 0.08862714 | 498.331
0.44 | 0.1 | 0.34 | 0.07 | 0.04 | 80.56455 | 0.2945191 | 0.07999236 | 426.3842
0.49 | 0.09 | 0.27 | 0.11 | 0.04 | 80.56649 | 0.294344 | 0.07923408 | 420.0681
0.53 | 0.07 | 0.22 | 0.14 | 0.03 | 80.70633 | 0.2950034 | 0.06960721 | 342.1354
0.21 | 0.19 | 0.51 | 0.03 | 0.06 | 81.47232 | 0.2909152 | 0.09887536 | 596.6005
0.27 | 0.17 | 0.44 | 0.05 | 0.07 | 80.60782 | 0.2916121 | 0.1034791 | 634.8163
0.32 | 0.16 | 0.38 | 0.07 | 0.08 | 80.0354 | 0.2917212 | 0.1083909 | 677.2013
0.36 | 0.14 | 0.32 | 0.1 | 0.08 | 79.66121 | 0.2924456 | 0.1072406 | 664.3571
0.4 | 0.11 | 0.26 | 0.14 | 0.09 | 78.42762 | 0.2944355 | 0.1113076 | 695.7509
0.44 | 0.09 | 0.21 | 0.18 | 0.08 | 78.54811 | 0.2952118 | 0.1053293 | 641.531
0.46 | 0.07 | 0.16 | 0.23 | 0.07 | 78.62386 | 0.2961499 | 0.09911426 | 585.8101
0.12 | 0.29 | 0.52 | 0.03 | 0.04 | 85.84213 | 0.2822946 | 0.08530301 | 492.9585
0.16 | 0.27 | 0.46 | 0.04 | 0.08 | 83.1275 | 0.2840971 | 0.1081021 | 693.0572
0.21 | 0.24 | 0.39 | 0.06 | 0.1 | 81.396 | 0.2858431 | 0.1163744 | 762.1047
0.25 | 0.21 | 0.34 | 0.09 | 0.12 | 79.59162 | 0.2882923 | 0.1240021 | 824.5945
0.28 | 0.17 | 0.29 | 0.13 | 0.13 | 77.99628 | 0.291283 | 0.1273724 | 846.3289
0.31 | 0.14 | 0.24 | 0.17 | 0.14 | 76.74788 | 0.293496 | 0.130422 | 866.9614
0.34 | 0.11 | 0.19 | 0.23 | 0.13 | 76.51644 | 0.2953583 | 0.1266065 | 829.9303
0.36 | 0.08 | 0.15 | 0.29 | 0.12 | 76.23053 | 0.2974291 | 0.1227414 | 792.4385
0.37 | 0.06 | 0.12 | 0.36 | 0.09 | 77.2463 | 0.2984214 | 0.1099635 | 679.968
0.1 | 0.38 | 0.43 | 0.03 | 0.06 | 88.05286 | 0.2735026 | 0.09631021 | 603.3943
0.13 | 0.34 | 0.38 | 0.04 | 0.1 | 84.68208 | 0.2769324 | 0.1149608 | 765.8599
0.16 | 0.29 | 0.33 | 0.07 | 0.14 | 81.05412 | 0.2816647 | 0.1292093 | 882.5799
0.19 | 0.25 | 0.29 | 0.1 | 0.17 | 78.39051 | 0.2855384 | 0.1376279 | 945.8467
0.21 | 0.2 | 0.25 | 0.15 | 0.19 | 75.97611 | 0.2900696 | 0.1427286 | 977.0259
0.24 | 0.16 | 0.21 | 0.2 | 0.19 | 74.90281 | 0.2931523 | 0.1429888 | 972.0296
0.26 | 0.12 | 0.17 | 0.26 | 0.18 | 74.24457 | 0.2960797 | 0.1409244 | 948.3431
0.28 | 0.09 | 0.13 | 0.34 | 0.17 | 74.05594 | 0.2983396 | 0.1383877 | 925.8947
0.28 | 0.06 | 0.11 | 0.43 | 0.12 | 75.58263 | 0.3000652 | 0.1231993 | 795.1426
0.08 | 0.45 | 0.35 | 0.03 | 0.09 | 88.93857 | 0.2668517 | 0.1079975 | 718.8205
0.1 | 0.39 | 0.31 | 0.05 | 0.14 | 84.34211 | 0.2725746 | 0.1258104 | 868.0591
0.12 | 0.33 | 0.27 | 0.08 | 0.19 | 79.90085 | 0.2786882 | 0.1384726 | 961.1743
0.14 | 0.28 | 0.24 | 0.12 | 0.22 | 76.95996 | 0.2837829 | 0.1447341 | 999.5487
0.16 | 0.23 | 0.2 | 0.17 | 0.24 | 74.6134 | 0.2883263 | 0.1485839 | 1017.139
0.18 | 0.18 | 0.17 | 0.22 | 0.25 | 72.73818 | 0.2927622 | 0.1511545 | 1026.365
0.2 | 0.13 | 0.13 | 0.3 | 0.24 | 71.82312 | 0.2967522 | 0.1507762 | 1018.363
0.2 | 0.09 | 0.11 | 0.38 | 0.22 | 71.56424 | 0.3000359 | 0.1486654 | 1000.653
0.2 | 0.06 | 0.08 | 0.5 | 0.16 | 73.56001 | 0.301586 | 0.1358519 | 902.0477
0.07 | 0.5 | 0.25 | 0.03 | 0.14 | 88.18149 | 0.2616997 | 0.1203868 | 832.8411
0.08 | 0.42 | 0.23 | 0.06 | 0.21 | 81.83739 | 0.2708206 | 0.1370279 | 955.6966
0.09 | 0.36 | 0.2 | 0.09 | 0.26 | 77.59411 | 0.2771031 | 0.145002 | 998.151
0.11 | 0.29 | 0.18 | 0.13 | 0.28 | 74.5495 | 0.2835307 | 0.1496275 | 1017.117
0.12 | 0.24 | 0.16 | 0.18 | 0.3 | 72.24689 | 0.288613 | 0.1528506 | 1028.452
0.14 | 0.18 | 0.13 | 0.25 | 0.31 | 70.21104 | 0.2941359 | 0.1554992 | 1037.49
0.15 | 0.13 | 0.1 | 0.32 | 0.3 | 69.17183 | 0.2982197 | 0.1563559 | 1039.087
0.15 | 0.08 | 0.08 | 0.42 | 0.26 | 69.3677 | 0.3020596 | 0.1541284 | 1028.473
0.15 | 0.05 | 0.06 | 0.55 | 0.19 | 71.78273 | 0.3035578 | 0.1433355 | 958.9806
0.07 | 0.52 | 0.17 | 0.03 | 0.21 | 85.23813 | 0.260736 | 0.1307199 | 910.102
0.07 | 0.43 | 0.16 | 0.06 | 0.28 | 78.91879 | 0.270602 | 0.1417011 | 968.9276
0.07 | 0.36 | 0.15 | 0.09 | 0.33 | 74.49422 | 0.2781592 | 0.1473103 | 983.3932
0.08 | 0.3 | 0.13 | 0.14 | 0.36 | 71.53373 | 0.2843957 | 0.1504226 | 986.9472
0.09 | 0.24 | 0.11 | 0.19 | 0.38 | 69.02403 | 0.290154 | 0.1532455 | 990.3147
0.1 | 0.18 | 0.09 | 0.25 | 0.38 | 67.25907 | 0.295435 | 0.1561143 | 1002.112
0.11 | 0.12 | 0.07 | 0.33 | 0.37 | 65.98615 | 0.300681 | 0.1587503 | 1019.065
0.12 | 0.07 | 0.05 | 0.44 | 0.32 | 66.62972 | 0.3042527 | 0.1590344 | 1040.485
0.12 | 0.04 | 0.04 | 0.57 | 0.23 | 69.6388 | 0.3054354 | 0.1508006 | 1008.325
0.05 | 0.42 | 0.1 | 0.06 | 0.37 | 74.66053 | 0.2728832 | 0.1418332 | 922.4568
0.05 | 0.35 | 0.1 | 0.09 | 0.41 | 70.88527 | 0.2803572 | 0.1451505 | 919.5494
0.06 | 0.28 | 0.09 | 0.13 | 0.44 | 67.69189 | 0.2874172 | 0.1480328 | 916.4691
0.07 | 0.22 | 0.08 | 0.18 | 0.45 | 65.63296 | 0.2931425 | 0.1511246 | 926.7023
0.08 | 0.16 | 0.06 | 0.25 | 0.45 | 64.00495 | 0.2985863 | 0.1543057 | 942.6699
0.09 | 0.11 | 0.05 | 0.32 | 0.43 | 63.38378 | 0.3027848 | 0.1579113 | 974.7874
0.11 | 0.06 | 0.03 | 0.43 | 0.38 | 64.09427 | 0.30622 | 0.1607907 | 1021.528
0.03 | 0.32 | 0.06 | 0.09 | 0.5 | 66.55232 | 0.2847501 | 0.1391161 | 817.0303
0.04 | 0.25 | 0.06 | 0.13 | 0.52 | 63.86787 | 0.2917159 | 0.1424039 | 822.3905
0.05 | 0.19 | 0.05 | 0.18 | 0.53 | 61.89546 | 0.2974358 | 0.145485 | 831.93
0.06 | 0.13 | 0.04 | 0.23 | 0.53 | 60.14207 | 0.3029194 | 0.1495666 | 850.6457
0.08 | 0.08 | 0.04 | 0.3 | 0.5 | 59.99751 | 0.3069179 | 0.1556324 | 908.7233
0.03 | 0.12 | 0.47 | 0.33 | 0.05 | 79.51332 | 0.2995095 | 0.09265914 | 534.0588
0.05 | 0.11 | 0.4 | 0.39 | 0.05 | 79.47342 | 0.2996109 | 0.09149951 | 524.2326
0.07 | 0.1 | 0.34 | 0.44 | 0.04 | 79.95297 | 0.2995513 | 0.08253488 | 448.4521
0.11 | 0.09 | 0.27 | 0.49 | 0.04 | 79.94552 | 0.2994528 | 0.08145214 | 439.8427
0.14 | 0.07 | 0.22 | 0.53 | 0.03 | 80.06576 | 0.300292 | 0.07144958 | 357.3322
0.03 | 0.19 | 0.51 | 0.21 | 0.06 | 81.1833 | 0.2933507 | 0.1009762 | 616.8868
0.05 | 0.17 | 0.44 | 0.27 | 0.07 | 80.24735 | 0.2945853 | 0.1052744 | 653.3633
0.07 | 0.16 | 0.38 | 0.32 | 0.08 | 79.62459 | 0.295063 | 0.1093259 | 689.3218
0.1 | 0.14 | 0.32 | 0.36 | 0.08 | 79.22652 | 0.2959514 | 0.1081078 | 676.1671
0.14 | 0.11 | 0.26 | 0.4 | 0.09 | 77.98156 | 0.2979373 | 0.1123995 | 709.5873
0.18 | 0.09 | 0.21 | 0.44 | 0.08 | 78.10389 | 0.2987082 | 0.1067801 | 657.7339
0.23 | 0.07 | 0.16 | 0.46 | 0.07 | 78.22837 | 0.2992696 | 0.1006103 | 601.1778
0.03 | 0.29 | 0.52 | 0.12 | 0.04 | 85.7128 | 0.2835133 | 0.08717078 | 509.5911
0.04 | 0.27 | 0.46 | 0.16 | 0.08 | 82.94364 | 0.2857058 | 0.1099902 | 711.8901
0.06 | 0.24 | 0.39 | 0.21 | 0.1 | 81.15409 | 0.2878724 | 0.1177298 | 777.2169
0.09 | 0.21 | 0.34 | 0.25 | 0.12 | 79.32587 | 0.2904337 | 0.1248427 | 835.4475
0.13 | 0.17 | 0.29 | 0.28 | 0.13 | 77.73645 | 0.2933087 | 0.1280509 | 855.5334
0.17 | 0.14 | 0.24 | 0.31 | 0.14 | 76.49956 | 0.2953848 | 0.1309247 | 874.3727
0.23 | 0.11 | 0.19 | 0.34 | 0.13 | 76.32079 | 0.2968399 | 0.1270224 | 835.8496
0.29 | 0.08 | 0.15 | 0.36 | 0.12 | 76.10554 | 0.2983706 | 0.1230635 | 796.6067
0.36 | 0.06 | 0.12 | 0.37 | 0.09 | 77.22885 | 0.2985557 | 0.1100506 | 680.8303
0.03 | 0.38 | 0.43 | 0.1 | 0.06 | 87.95731 | 0.2744507 | 0.09728157 | 613.2346
0.04 | 0.34 | 0.38 | 0.13 | 0.1 | 84.54591 | 0.2781637 | 0.115565 | 773.5171
0.07 | 0.29 | 0.33 | 0.16 | 0.14 | 80.90595 | 0.2828959 | 0.1293496 | 886.1393
0.1 | 0.25 | 0.29 | 0.19 | 0.17 | 78.23561 | 0.2867568 | 0.1375966 | 947.7074
0.15 | 0.2 | 0.25 | 0.21 | 0.19 | 75.86815 | 0.2908813 | 0.1426896 | 978.0406
0.2 | 0.16 | 0.21 | 0.24 | 0.19 | 74.82952 | 0.2936927 | 0.1429854 | 972.8862
0.26 | 0.12 | 0.17 | 0.26 | 0.18 | 74.24457 | 0.2960797 | 0.1409321 | 948.5045
0.34 | 0.09 | 0.13 | 0.28 | 0.17 | 74.16613 | 0.2975395 | 0.1383009 | 923.7428
0.43 | 0.06 | 0.11 | 0.28 | 0.12 | 75.85261 | 0.2980497 | 0.1223318 | 784.8916
0.03 | 0.45 | 0.35 | 0.08 | 0.09 | 88.87117 | 0.2675292 | 0.1081323 | 721.3243
0.05 | 0.39 | 0.31 | 0.1 | 0.14 | 84.26534 | 0.2732592 | 0.1257016 | 868.4987
0.08 | 0.33 | 0.27 | 0.12 | 0.19 | 79.83323 | 0.279236 | 0.1383065 | 960.7951
0.12 | 0.28 | 0.24 | 0.14 | 0.22 | 76.92461 | 0.2840539 | 0.1446659 | 999.4258
0.17 | 0.23 | 0.2 | 0.16 | 0.24 | 74.63179 | 0.2881909 | 0.1486189 | 1017.218
0.22 | 0.18 | 0.17 | 0.18 | 0.25 | 72.81398 | 0.2922209 | 0.1512984 | 1026.764
0.3 | 0.13 | 0.13 | 0.2 | 0.24 | 72.01526 | 0.2954013 | 0.1510712 | 1018.833
0.38 | 0.09 | 0.11 | 0.2 | 0.22 | 71.91137 | 0.2976081 | 0.1489897 | 999.7444
0.5 | 0.06 | 0.08 | 0.2 | 0.16 | 74.11877 | 0.2975518 | 0.1354623 | 892.2653
0.03 | 0.5 | 0.25 | 0.07 | 0.14 | 88.12509 | 0.2622476 | 0.1202117 | 832.5558
0.06 | 0.42 | 0.23 | 0.08 | 0.21 | 81.80509 | 0.271092 | 0.1368945 | 955.04
0.09 | 0.36 | 0.2 | 0.09 | 0.26 | 77.59411 | 0.2771031 | 0.145002 | 998.151
0.13 | 0.29 | 0.18 | 0.11 | 0.28 | 74.58667 | 0.2832565 | 0.1497059 | 1017.442
0.18 | 0.24 | 0.16 | 0.12 | 0.3 | 72.36123 | 0.2877991 | 0.1533372 | 1031.438
0.25 | 0.18 | 0.13 | 0.14 | 0.31 | 70.42481 | 0.2926603 | 0.1564381 | 1043.394
0.32 | 0.13 | 0.1 | 0.15 | 0.3 | 69.51047 | 0.2959197 | 0.157519 | 1045.923
0.42 | 0.08 | 0.08 | 0.15 | 0.26 | 69.90995 | 0.2983781 | 0.1552829 | 1033.374
0.55 | 0.05 | 0.06 | 0.15 | 0.19 | 72.54899 | 0.298176 | 0.1436575 | 953.4994
0.03 | 0.52 | 0.17 | 0.07 | 0.21 | 85.17765 | 0.2612789 | 0.130474 | 909.1286
0.06 | 0.43 | 0.16 | 0.07 | 0.28 | 78.90167 | 0.2707379 | 0.1416077 | 968.3699
0.09 | 0.36 | 0.15 | 0.07 | 0.33 | 74.53103 | 0.2778872 | 0.1475364 | 984.8867
0.14 | 0.3 | 0.13 | 0.08 | 0.36 | 71.64783 | 0.2835882 | 0.1512497 | 992.6524
0.19 | 0.24 | 0.11 | 0.09 | 0.38 | 69.22074 | 0.2888088 | 0.1545586 | 999.3985
0.25 | 0.18 | 0.09 | 0.1 | 0.38 | 67.56409 | 0.293399 | 0.1578205 | 1013.823
0.33 | 0.12 | 0.07 | 0.11 | 0.37 | 66.44134 | 0.2976994 | 0.161084 | 1035.124
0.44 | 0.07 | 0.05 | 0.12 | 0.32 | 67.28824 | 0.2999276 | 0.1616309 | 1057.313
0.57 | 0.04 | 0.04 | 0.12 | 0.23 | 70.52879 | 0.2993755 | 0.1523075 | 1012.729
0.06 | 0.42 | 0.1 | 0.05 | 0.37 | 74.67887 | 0.2727471 | 0.1419317 | 923.0287
0.09 | 0.35 | 0.1 | 0.05 | 0.41 | 70.9626 | 0.2798124 | 0.1456221 | 922.5495
0.13 | 0.28 | 0.09 | 0.06 | 0.44 | 67.83281 | 0.2864639 | 0.1489255 | 922.3511
0.18 | 0.22 | 0.08 | 0.07 | 0.45 | 65.86003 | 0.2916453 | 0.1525736 | 936.4863
0.25 | 0.16 | 0.06 | 0.08 | 0.45 | 64.36283 | 0.2962751 | 0.156528 | 957.9129
0.32 | 0.11 | 0.05 | 0.09 | 0.43 | 63.87264 | 0.2996627 | 0.1608319 | 995.2417
0.43 | 0.06 | 0.03 | 0.11 | 0.38 | 64.76508 | 0.3019316 | 0.1644 | 1046.889
0.09 | 0.32 | 0.06 | 0.03 | 0.5 | 66.67418 | 0.2839313 | 0.1397274 | 820.4393
0.13 | 0.25 | 0.06 | 0.04 | 0.52 | 64.05626 | 0.2904879 | 0.1434921 | 829.0332
0.18 | 0.19 | 0.05 | 0.05 | 0.53 | 62.1735 | 0.2956631 | 0.1471824 | 842.7116
0.23 | 0.13 | 0.04 | 0.06 | 0.53 | 60.51643 | 0.3005796 | 0.151799 | 865.3531
0.3 | 0.08 | 0.04 | 0.08 | 0.5 | 60.4803 | 0.303926 | 0.1588148 | 930.7947
0.33 | 0.12 | 0.47 | 0.05 | 0.03 | 81.12346 | 0.2951144 | 0.07292428 | 370.0411
0.39 | 0.11 | 0.4 | 0.05 | 0.05 | 80.03735 | 0.295026 | 0.08862714 | 498.331
0.44 | 0.1 | 0.34 | 0.04 | 0.07 | 78.91947 | 0.2950387 | 0.1009335 | 601.906
0.49 | 0.09 | 0.27 | 0.04 | 0.11 | 76.85691 | 0.2955434 | 0.1204295 | 769.2564
0.53 | 0.07 | 0.22 | 0.03 | 0.14 | 74.91883 | 0.2969079 | 0.1315564 | 858.8823
0.21 | 0.19 | 0.51 | 0.06 | 0.03 | 83.17048 | 0.2904008 | 0.07461689 | 391.8212
0.27 | 0.17 | 0.44 | 0.07 | 0.05 | 81.71407 | 0.2912693 | 0.08943492 | 514.1765
0.32 | 0.16 | 0.38 | 0.08 | 0.07 | 80.57258 | 0.2915516 | 0.1013514 | 616.4757
0.36 | 0.14 | 0.32 | 0.08 | 0.1 | 78.60043 | 0.2927883 | 0.1158832 | 740.1171
0.4 | 0.11 | 0.26 | 0.09 | 0.14 | 75.86824 | 0.2952939 | 0.1311799 | 865.7639
0.44 | 0.09 | 0.21 | 0.08 | 0.18 | 73.53776 | 0.2969296 | 0.1428448 | 955.9757
0.46 | 0.07 | 0.16 | 0.07 | 0.23 | 70.74148 | 0.2989299 | 0.1533486 | 1025.367
0.12 | 0.29 | 0.52 | 0.04 | 0.03 | 86.43273 | 0.2821246 | 0.07734436 | 424.9058
0.16 | 0.27 | 0.46 | 0.08 | 0.04 | 85.38924 | 0.2834232 | 0.08380481 | 478.7151
0.21 | 0.24 | 0.39 | 0.1 | 0.06 | 83.61101 | 0.2851617 | 0.09585899 | 580.8106
0.25 | 0.21 | 0.34 | 0.12 | 0.09 | 81.17924 | 0.287785 | 0.1113383 | 713.6316
0.28 | 0.17 | 0.29 | 0.13 | 0.13 | 77.99628 | 0.291283 | 0.1273724 | 846.3289
0.31 | 0.14 | 0.24 | 0.14 | 0.17 | 75.25875 | 0.2940113 | 0.1394085 | 940.1336
0.34 | 0.11 | 0.19 | 0.13 | 0.23 | 71.71917 | 0.2970802 | 0.1519497 | 1024.678
0.36 | 0.08 | 0.15 | 0.12 | 0.29 | 68.34145 | 0.3003649 | 0.1603835 | 1063.75
0.37 | 0.06 | 0.12 | 0.09 | 0.36 | 65.00382 | 0.303094 | 0.1659483 | 1067.788
0.1 | 0.38 | 0.43 | 0.06 | 0.03 | 89.85307 | 0.2729983 | 0.07628503 | 427.2294
0.13 | 0.34 | 0.38 | 0.1 | 0.04 | 88.182 | 0.27591 | 0.08276037 | 479.6511
0.16 | 0.29 | 0.33 | 0.14 | 0.07 | 84.92903 | 0.2804657 | 0.1007369 | 632.4661
0.19 | 0.25 | 0.29 | 0.17 | 0.1 | 82.06472 | 0.2843462 | 0.1148125 | 752.1549
0.21 | 0.2 | 0.25 | 0.19 | 0.15 | 77.97062 | 0.2893845 | 0.1326926 | 898.0306
0.24 | 0.16 | 0.21 | 0.19 | 0.2 | 74.42268 | 0.2933242 | 0.1450673 | 987.0966
0.26 | 0.12 | 0.17 | 0.18 | 0.26 | 70.51256 | 0.2974745 | 0.1551189 | 1040.969
0.28 | 0.09 | 0.13 | 0.17 | 0.34 | 66.57496 | 0.3012549 | 0.1624676 | 1059.996
0.28 | 0.06 | 0.11 | 0.12 | 0.43 | 62.17035 | 0.3054538 | 0.165306 | 1020.366
0.08 | 0.45 | 0.35 | 0.09 | 0.03 | 92.55501 | 0.2658516 | 0.07472083 | 422.0137
0.1 | 0.39 | 0.31 | 0.14 | 0.05 | 89.53453 | 0.2710491 | 0.08824437 | 534.847
0.12 | 0.33 | 0.27 | 0.19 | 0.08 | 85.88103 | 0.2768102 | 0.1045569 | 673.7371
0.14 | 0.28 | 0.24 | 0.22 | 0.12 | 82.07721 | 0.2820821 | 0.1212298 | 814.7623
0.16 | 0.23 | 0.2 | 0.24 | 0.17 | 78.01832 | 0.287129 | 0.1361065 | 931.2338
0.18 | 0.18 | 0.17 | 0.25 | 0.22 | 74.13253 | 0.2922462 | 0.1468727 | 1001.57
0.2 | 0.13 | 0.13 | 0.24 | 0.3 | 69.16955 | 0.2977899 | 0.157418 | 1046.482
0.2 | 0.09 | 0.11 | 0.22 | 0.38 | 64.76752 | 0.3028175 | 0.1624422 | 1035.044
0.2 | 0.06 | 0.08 | 0.16 | 0.5 | 59.58103 | 0.3075196 | 0.1599502 | 935.5528
0.07 | 0.5 | 0.25 | 0.14 | 0.03 | 94.80508 | 0.2598608 | 0.07244473 | 408.6884
0.08 | 0.42 | 0.23 | 0.21 | 0.06 | 90.14062 | 0.2683096 | 0.09250216 | 577.7817
0.09 | 0.36 | 0.2 | 0.26 | 0.09 | 86.47758 | 0.2742353 | 0.1074553 | 705.5637
0.11 | 0.29 | 0.18 | 0.28 | 0.13 | 82.06097 | 0.2809543 | 0.1231688 | 833.8364
0.12 | 0.24 | 0.16 | 0.3 | 0.18 | 77.91041 | 0.286559 | 0.1371346 | 941.1426
0.14 | 0.18 | 0.13 | 0.31 | 0.25 | 72.86167 | 0.2931117 | 0.1500705 | 1020.319
0.15 | 0.13 | 0.1 | 0.3 | 0.32 | 68.3203 | 0.2985665 | 0.1576609 | 1039.278
0.15 | 0.08 | 0.08 | 0.26 | 0.42 | 62.79604 | 0.3048793 | 0.1614651 | 998.9093
0.15 | 0.05 | 0.06 | 0.19 | 0.55 | 57.56015 | 0.309864 | 0.1549247 | 865.9703
0.07 | 0.52 | 0.17 | 0.21 | 0.03 | 95.65496 | 0.2577626 | 0.07096318 | 398.6479
0.07 | 0.43 | 0.16 | 0.28 | 0.06 | 90.73136 | 0.2669221 | 0.09130058 | 569.5684
0.07 | 0.36 | 0.15 | 0.33 | 0.09 | 86.6343 | 0.2741062 | 0.1067625 | 700.7911
0.08 | 0.3 | 0.13 | 0.36 | 0.14 | 81.94743 | 0.2806876 | 0.1250148 | 853.2975
0.09 | 0.24 | 0.11 | 0.38 | 0.19 | 77.55708 | 0.2869278 | 0.1381412 | 950.0359
0.1 | 0.18 | 0.09 | 0.38 | 0.25 | 72.8649 | 0.2931899 | 0.1491242 | 1012.348
0.11 | 0.12 | 0.07 | 0.37 | 0.33 | 67.62171 | 0.2999852 | 0.1576579 | 1033.236
0.12 | 0.07 | 0.05 | 0.32 | 0.44 | 61.93209 | 0.3063526 | 0.1601253 | 977.9109
0.12 | 0.04 | 0.04 | 0.23 | 0.57 | 56.62694 | 0.3114076 | 0.1522895 | 833.6783
0.05 | 0.42 | 0.1 | 0.37 | 0.06 | 90.58891 | 0.2676851 | 0.090828 | 565.9283
0.05 | 0.35 | 0.1 | 0.41 | 0.09 | 86.45507 | 0.2749401 | 0.1063835 | 697.7022
0.06 | 0.28 | 0.09 | 0.44 | 0.13 | 81.96021 | 0.2821226 | 0.1221103 | 826.7247
0.07 | 0.22 | 0.08 | 0.45 | 0.18 | 77.46829 | 0.2884968 | 0.1363478 | 934.0511
0.08 | 0.16 | 0.06 | 0.45 | 0.25 | 72.31078 | 0.2951197 | 0.1493301 | 1011.763
0.09 | 0.11 | 0.05 | 0.43 | 0.32 | 67.76757 | 0.3008669 | 0.1571086 | 1033.217
0.11 | 0.06 | 0.03 | 0.38 | 0.43 | 62.20098 | 0.3070879 | 0.1602267 | 986.5923
0.03 | 0.32 | 0.06 | 0.5 | 0.09 | 85.56676 | 0.277774 | 0.106705 | 698.2585
0.04 | 0.25 | 0.06 | 0.52 | 0.13 | 81.05096 | 0.2850215 | 0.1226331 | 828.262
0.05 | 0.19 | 0.05 | 0.53 | 0.18 | 76.57826 | 0.2913836 | 0.1369533 | 935.6903
0.06 | 0.13 | 0.04 | 0.53 | 0.23 | 72.26274 | 0.2976424 | 0.1475931 | 999.074
0.08 | 0.08 | 0.04 | 0.5 | 0.3 | 67.72221 | 0.3034157 | 0.157067 | 1038.116
0.03 | 0.12 | 0.47 | 0.05 | 0.33 | 66.10118 | 0.3043974 | 0.1750534 | 1176.086
0.05 | 0.11 | 0.4 | 0.05 | 0.39 | 63.68162 | 0.3055483 | 0.1750054 | 1134.911
0.07 | 0.1 | 0.34 | 0.04 | 0.44 | 61.59381 | 0.3066086 | 0.1725576 | 1077.178
0.11 | 0.09 | 0.27 | 0.04 | 0.49 | 59.96452 | 0.3073093 | 0.1682457 | 1010.33
0.14 | 0.07 | 0.22 | 0.03 | 0.53 | 58.09012 | 0.3091181 | 0.1637068 | 942.3233
0.03 | 0.19 | 0.51 | 0.06 | 0.21 | 73.43751 | 0.2959456 | 0.1597263 | 1122.071
0.05 | 0.17 | 0.44 | 0.07 | 0.27 | 70.33641 | 0.2980509 | 0.1669678 | 1153.552
0.07 | 0.16 | 0.38 | 0.08 | 0.32 | 68.20752 | 0.2991831 | 0.168667 | 1137.685
0.1 | 0.14 | 0.32 | 0.08 | 0.36 | 66.12404 | 0.3008108 | 0.1694396 | 1115.164
0.14 | 0.11 | 0.26 | 0.09 | 0.4 | 63.94957 | 0.3033278 | 0.1688986 | 1078.629
0.18 | 0.09 | 0.21 | 0.08 | 0.44 | 62.1143 | 0.3049722 | 0.1675943 | 1038.172
0.23 | 0.07 | 0.16 | 0.07 | 0.46 | 60.94074 | 0.3061237 | 0.165963 | 1005.858
0.03 | 0.29 | 0.52 | 0.04 | 0.12 | 81.20289 | 0.2848792 | 0.130869 | 902.503
0.04 | 0.27 | 0.46 | 0.08 | 0.16 | 78.68716 | 0.2870617 | 0.1385368 | 957.3732
0.06 | 0.24 | 0.39 | 0.1 | 0.21 | 75.50574 | 0.2897603 | 0.1513271 | 1056.177
0.09 | 0.21 | 0.34 | 0.12 | 0.25 | 72.96587 | 0.2926491 | 0.1555271 | 1068.547
0.13 | 0.17 | 0.29 | 0.13 | 0.28 | 70.56974 | 0.2958981 | 0.1605317 | 1091.078
0.17 | 0.14 | 0.24 | 0.14 | 0.31 | 68.60976 | 0.2983252 | 0.1627434 | 1087.62
0.23 | 0.11 | 0.19 | 0.13 | 0.34 | 66.75375 | 0.3004757 | 0.1645826 | 1079.599
0.29 | 0.08 | 0.15 | 0.12 | 0.36 | 65.32157 | 0.3025296 | 0.1656434 | 1069.995
0.36 | 0.06 | 0.12 | 0.09 | 0.37 | 64.59011 | 0.3034037 | 0.1666302 | 1067.692
0.03 | 0.38 | 0.43 | 0.06 | 0.1 | 85.64203 | 0.2751255 | 0.1169861 | 791.8523
0.04 | 0.34 | 0.38 | 0.1 | 0.13 | 82.87551 | 0.2786772 | 0.1301735 | 908.7617
0.07 | 0.29 | 0.33 | 0.14 | 0.16 | 79.84866 | 0.28324 | 0.1380874 | 965.753
0.1 | 0.25 | 0.29 | 0.17 | 0.19 | 77.23213 | 0.287099 | 0.1426222 | 986.9675
0.15 | 0.2 | 0.25 | 0.19 | 0.21 | 74.90004 | 0.2912249 | 0.1470875 | 1010.25
0.2 | 0.16 | 0.21 | 0.19 | 0.24 | 72.47504 | 0.2945541 | 0.1523937 | 1036.815
0.26 | 0.12 | 0.17 | 0.18 | 0.26 | 70.51256 | 0.2974745 | 0.1569946 | 1060.451
0.34 | 0.09 | 0.13 | 0.17 | 0.28 | 69.1896 | 0.2994203 | 0.1574328 | 1045.733
0.43 | 0.06 | 0.11 | 0.12 | 0.28 | 68.44153 | 0.3008105 | 0.1599052 | 1060.443
0.03 | 0.45 | 0.35 | 0.09 | 0.08 | 89.4586 | 0.2673621 | 0.1043065 | 686.6494
0.05 | 0.39 | 0.31 | 0.14 | 0.1 | 86.51409 | 0.2725794 | 0.1168266 | 798.3076
0.08 | 0.33 | 0.27 | 0.19 | 0.12 | 83.56122 | 0.2780385 | 0.1241296 | 854.235
0.12 | 0.28 | 0.24 | 0.22 | 0.14 | 80.97728 | 0.2826919 | 0.127799 | 871.5493
0.17 | 0.23 | 0.2 | 0.24 | 0.16 | 78.54255 | 0.2868232 | 0.1337168 | 912.1113
0.22 | 0.18 | 0.17 | 0.25 | 0.18 | 76.13204 | 0.2910192 | 0.1393002 | 947.3937
0.3 | 0.13 | 0.13 | 0.24 | 0.2 | 73.87134 | 0.2947129 | 0.1442362 | 974.478
0.38 | 0.09 | 0.11 | 0.22 | 0.2 | 72.83626 | 0.2972635 | 0.1451268 | 973.2308
0.5 | 0.06 | 0.08 | 0.16 | 0.2 | 72.23232 | 0.2982396 | 0.1458863 | 972.2296
0.03 | 0.5 | 0.25 | 0.14 | 0.07 | 92.2535 | 0.2610749 | 0.1045759 | 701.6064
0.06 | 0.42 | 0.23 | 0.21 | 0.08 | 88.92756 | 0.2689136 | 0.1050063 | 690.4514
0.09 | 0.36 | 0.2 | 0.26 | 0.09 | 86.47758 | 0.2742353 | 0.1092102 | 720.9382
0.13 | 0.29 | 0.18 | 0.28 | 0.11 | 83.18748 | 0.2803395 | 0.1210361 | 821.9207
0.18 | 0.24 | 0.16 | 0.3 | 0.12 | 81.11681 | 0.2847273 | 0.1205718 | 803.5491
0.25 | 0.18 | 0.13 | 0.31 | 0.14 | 78.3505 | 0.289774 | 0.1245631 | 821.5318
0.32 | 0.13 | 0.1 | 0.3 | 0.15 | 76.4467 | 0.2933406 | 0.1312362 | 873.6736
0.42 | 0.08 | 0.08 | 0.26 | 0.15 | 75.0516 | 0.2964653 | 0.1348759 | 898.6815
0.55 | 0.05 | 0.06 | 0.19 | 0.15 | 74.44785 | 0.2974889 | 0.1324298 | 865.4163
0.03 | 0.52 | 0.17 | 0.21 | 0.07 | 93.11457 | 0.2589616 | 0.09629138 | 623.0847
0.06 | 0.43 | 0.16 | 0.28 | 0.07 | 90.11918 | 0.2672235 | 0.09774899 | 626.9555
0.09 | 0.36 | 0.15 | 0.33 | 0.07 | 87.81959 | 0.2735009 | 0.0985121 | 625.6918
0.14 | 0.3 | 0.13 | 0.36 | 0.08 | 85.31168 | 0.2788828 | 0.09861381 | 613.959
0.19 | 0.24 | 0.11 | 0.38 | 0.09 | 82.91672 | 0.2839088 | 0.1036694 | 650.6618
0.25 | 0.18 | 0.09 | 0.38 | 0.1 | 80.58063 | 0.2885991 | 0.1128405 | 727.2918
0.33 | 0.12 | 0.07 | 0.37 | 0.11 | 78.28773 | 0.2932252 | 0.1173359 | 755.5279
0.44 | 0.07 | 0.05 | 0.32 | 0.12 | 76.41223 | 0.2964824 | 0.1214397 | 780.2019
0.57 | 0.04 | 0.04 | 0.23 | 0.12 | 75.71165 | 0.2974855 | 0.1216919 | 774.6226
0.06 | 0.42 | 0.1 | 0.37 | 0.05 | 91.20717 | 0.267384 | 0.08549755 | 517.7312
0.09 | 0.35 | 0.1 | 0.41 | 0.05 | 88.84865 | 0.2737304 | 0.08636203 | 517.8224
0.13 | 0.28 | 0.09 | 0.44 | 0.06 | 85.97103 | 0.2799963 | 0.09276071 | 566.0218
0.18 | 0.22 | 0.08 | 0.45 | 0.07 | 83.48711 | 0.2851425 | 0.09853665 | 608.8559
0.25 | 0.16 | 0.06 | 0.45 | 0.08 | 81.11031 | 0.2899155 | 0.1037996 | 645.9388
0.32 | 0.11 | 0.05 | 0.43 | 0.09 | 79.06672 | 0.2938012 | 0.1088755 | 681.3727
0.43 | 0.06 | 0.03 | 0.38 | 0.11 | 76.68051 | 0.2973171 | 0.1132793 | 704.4764
0.09 | 0.32 | 0.06 | 0.5 | 0.03 | 89.17443 | 0.2759582 | 0.07201556 | 392.5443
0.13 | 0.25 | 0.06 | 0.52 | 0.04 | 86.23014 | 0.2822854 | 0.07980145 | 450.7964
0.18 | 0.19 | 0.05 | 0.53 | 0.05 | 83.72054 | 0.2874162 | 0.08677677 | 502.795
0.23 | 0.13 | 0.04 | 0.53 | 0.06 | 81.26206 | 0.292382 | 0.09910242 | 605.7428
0.3 | 0.08 | 0.04 | 0.5 | 0.08 | 78.60948 | 0.2966503 | 0.1045396 | 639.2443
0.05 | 0.12 | 0.47 | 0.33 | 0.03 | 80.67148 | 0.2988929 | 0.07525254 | 388.5268
0.05 | 0.11 | 0.4 | 0.39 | 0.05 | 79.47342 | 0.2996109 | 0.09149951 | 524.2326
0.04 | 0.1 | 0.34 | 0.44 | 0.07 | 78.23134 | 0.3004847 | 0.1041482 | 633.6403
0.04 | 0.09 | 0.27 | 0.49 | 0.11 | 76.05604 | 0.3016079 | 0.1229286 | 798.6426
0.03 | 0.07 | 0.22 | 0.53 | 0.14 | 73.9854 | 0.303714 | 0.1333138 | 883.5784
0.06 | 0.19 | 0.51 | 0.21 | 0.03 | 82.9404 | 0.2924283 | 0.0769749 | 410.4437
0.07 | 0.17 | 0.44 | 0.27 | 0.05 | 81.39547 | 0.2939703 | 0.09193286 | 536.2091
0.08 | 0.16 | 0.38 | 0.32 | 0.07 | 80.18332 | 0.2947586 | 0.1036888 | 639.3322
0.08 | 0.14 | 0.32 | 0.36 | 0.1 | 78.12075 | 0.2965664 | 0.1179221 | 762.7531
0.09 | 0.11 | 0.26 | 0.4 | 0.14 | 75.30706 | 0.2994763 | 0.1325141 | 883.6367
0.08 | 0.09 | 0.21 | 0.44 | 0.18 | 72.85797 | 0.3017876 | 0.143304 | 967.1544
0.07 | 0.07 | 0.16 | 0.46 | 0.23 | 69.96381 | 0.3042493 | 0.1525133 | 1025.38
0.04 | 0.29 | 0.52 | 0.12 | 0.03 | 86.31985 | 0.2832076 | 0.0788311 | 437.649
0.08 | 0.27 | 0.46 | 0.16 | 0.04 | 85.27426 | 0.2844942 | 0.08505652 | 489.7484
0.1 | 0.24 | 0.39 | 0.21 | 0.06 | 83.44354 | 0.2866478 | 0.09711595 | 592.9925
0.12 | 0.21 | 0.34 | 0.25 | 0.09 | 80.97127 | 0.2895232 | 0.1122067 | 723.6192
0.13 | 0.17 | 0.29 | 0.28 | 0.13 | 77.73645 | 0.2933087 | 0.1280509 | 855.5334
0.14 | 0.14 | 0.24 | 0.31 | 0.17 | 74.94836 | 0.2963073 | 0.1397234 | 946.5649
0.13 | 0.11 | 0.19 | 0.34 | 0.23 | 71.31219 | 0.2999186 | 0.1515584 | 1025.397
0.12 | 0.08 | 0.15 | 0.36 | 0.29 | 67.85319 | 0.3036118 | 0.1591172 | 1056.832
0.09 | 0.06 | 0.12 | 0.37 | 0.36 | 64.41072 | 0.3068881 | 0.1632587 | 1048.819
0.06 | 0.38 | 0.43 | 0.1 | 0.03 | 89.80169 | 0.2735395 | 0.07686852 | 432.4799
0.1 | 0.34 | 0.38 | 0.13 | 0.04 | 88.14113 | 0.2763196 | 0.08324044 | 484.0483
0.14 | 0.29 | 0.33 | 0.16 | 0.07 | 84.89923 | 0.2807386 | 0.1009533 | 634.778
0.17 | 0.25 | 0.29 | 0.19 | 0.1 | 82.03306 | 0.2846163 | 0.1149068 | 753.4308
0.19 | 0.2 | 0.25 | 0.21 | 0.15 | 77.93603 | 0.2896546 | 0.132733 | 898.8525
0.19 | 0.16 | 0.21 | 0.24 | 0.2 | 74.33027 | 0.294 | 0.1450328 | 987.8895
0.18 | 0.12 | 0.17 | 0.26 | 0.26 | 70.35358 | 0.2985677 | 0.1547968 | 1039.807
0.17 | 0.09 | 0.13 | 0.28 | 0.34 | 66.34924 | 0.3027303 | 0.1616516 | 1054.638
0.12 | 0.06 | 0.11 | 0.28 | 0.43 | 61.8225 | 0.3076267 | 0.1632447 | 1005.339
0.09 | 0.45 | 0.35 | 0.08 | 0.03 | 92.56689 | 0.2657164 | 0.07461899 | 421.0276
0.14 | 0.39 | 0.31 | 0.1 | 0.05 | 89.58721 | 0.2705031 | 0.08802781 | 532.2866
0.19 | 0.33 | 0.27 | 0.12 | 0.08 | 85.98304 | 0.2758552 | 0.1042927 | 669.8837
0.22 | 0.28 | 0.24 | 0.14 | 0.12 | 82.20388 | 0.2810015 | 0.1210643 | 811.3143
0.24 | 0.23 | 0.2 | 0.16 | 0.17 | 78.15635 | 0.2860481 | 0.1361235 | 929.4289
0.25 | 0.18 | 0.17 | 0.18 | 0.22 | 74.26216 | 0.2912999 | 0.1470289 | 1001.366
0.24 | 0.13 | 0.13 | 0.2 | 0.3 | 69.24944 | 0.2972484 | 0.1576706 | 1047.924
0.22 | 0.09 | 0.11 | 0.2 | 0.38 | 64.80971 | 0.3025462 | 0.1626493 | 1036.493
0.16 | 0.06 | 0.08 | 0.2 | 0.5 | 59.49242 | 0.3080639 | 0.1593489 | 931.2823
0.14 | 0.5 | 0.25 | 0.07 | 0.03 | 94.88344 | 0.2589058 | 0.07201607 | 403.9605
0.21 | 0.42 | 0.23 | 0.08 | 0.06 | 90.30769 | 0.2665546 | 0.09191919 | 569.7715
0.26 | 0.36 | 0.2 | 0.09 | 0.09 | 86.71935 | 0.2719408 | 0.1070238 | 697.4556
0.28 | 0.29 | 0.18 | 0.11 | 0.13 | 82.33273 | 0.2786361 | 0.1230071 | 828.0641
0.3 | 0.24 | 0.16 | 0.12 | 0.18 | 78.22103 | 0.2841275 | 0.1373204 | 938.2744
0.31 | 0.18 | 0.13 | 0.14 | 0.25 | 73.17912 | 0.2908359 | 0.1508317 | 1023.176
0.3 | 0.13 | 0.1 | 0.15 | 0.32 | 68.6225 | 0.2965356 | 0.1588498 | 1046.779
0.26 | 0.08 | 0.08 | 0.15 | 0.42 | 63.03477 | 0.3033711 | 0.1626937 | 1007.624
0.19 | 0.05 | 0.06 | 0.15 | 0.55 | 57.64998 | 0.3093191 | 0.1555558 | 870.3049
0.21 | 0.52 | 0.17 | 0.07 | 0.03 | 95.80579 | 0.2558743 | 0.07002735 | 388.2811
0.28 | 0.43 | 0.16 | 0.07 | 0.06 | 90.99647 | 0.2640903 | 0.09044978 | 557.2202
0.33 | 0.36 | 0.15 | 0.07 | 0.09 | 87.00187 | 0.2706003 | 0.1061512 | 688.7122
0.36 | 0.3 | 0.13 | 0.08 | 0.14 | 82.38653 | 0.2769476 | 0.1249601 | 845.2507
0.38 | 0.24 | 0.11 | 0.09 | 0.19 | 78.05469 | 0.283052 | 0.1387454 | 947.9579
0.38 | 0.18 | 0.09 | 0.1 | 0.25 | 73.39156 | 0.2894063 | 0.1505185 | 1018.341
0.37 | 0.12 | 0.07 | 0.11 | 0.33 | 68.14921 | 0.2964663 | 0.1599472 | 1048.216
0.32 | 0.07 | 0.05 | 0.12 | 0.44 | 62.36479 | 0.3036382 | 0.1627285 | 996.3838
0.23 | 0.04 | 0.04 | 0.12 | 0.57 | 56.87539 | 0.3099089 | 0.1540114 | 845.2589
0.37 | 0.42 | 0.1 | 0.05 | 0.06 | 90.99341 | 0.2633753 | 0.08960796 | 547.7033
0.41 | 0.35 | 0.1 | 0.05 | 0.09 | 86.96493 | 0.2700909 | 0.1055953 | 681.4415
0.44 | 0.28 | 0.09 | 0.06 | 0.13 | 82.55968 | 0.2770024 | 0.1219185 | 814.9793
0.45 | 0.22 | 0.08 | 0.07 | 0.18 | 78.12629 | 0.2833727 | 0.1370089 | 930.3122
0.45 | 0.16 | 0.06 | 0.08 | 0.25 | 73.01165 | 0.2901241 | 0.1512815 | 1020.757
0.43 | 0.11 | 0.05 | 0.09 | 0.32 | 68.45546 | 0.2962691 | 0.1599952 | 1051.874
0.38 | 0.06 | 0.03 | 0.11 | 0.43 | 62.77776 | 0.3034634 | 0.1637836 | 1011.857
0.5 | 0.32 | 0.06 | 0.03 | 0.09 | 86.24467 | 0.2714502 | 0.1058127 | 678.4741
0.52 | 0.25 | 0.06 | 0.04 | 0.13 | 81.82087 | 0.27856 | 0.1225306 | 814.9773
0.53 | 0.19 | 0.05 | 0.05 | 0.18 | 77.42132 | 0.2849171 | 0.1379569 | 932.8019
0.53 | 0.13 | 0.04 | 0.06 | 0.23 | 73.16152 | 0.2912411 | 0.1495906 | 1006.413
0.5 | 0.08 | 0.04 | 0.08 | 0.3 | 68.57301 | 0.2977432 | 0.1602544 | 1058.132
0.05 | 0.12 | 0.47 | 0.03 | 0.33 | 66.1432 | 0.3041247 | 0.1752621 | 1177.771
0.05 | 0.11 | 0.4 | 0.05 | 0.39 | 63.68162 | 0.3055483 | 0.1750054 | 1134.911
0.04 | 0.1 | 0.34 | 0.07 | 0.44 | 61.52734 | 0.3070223 | 0.1719546 | 1072.281
0.04 | 0.09 | 0.27 | 0.11 | 0.49 | 59.80916 | 0.3082652 | 0.1668655 | 999.5619
0.03 | 0.07 | 0.22 | 0.14 | 0.53 | 57.84004 | 0.310636 | 0.1615125 | 925.8585
0.06 | 0.19 | 0.51 | 0.03 | 0.21 | 73.4942 | 0.2955375 | 0.1597093 | 1121.371
0.07 | 0.17 | 0.44 | 0.05 | 0.27 | 70.37602 | 0.2977788 | 0.1669661 | 1153.21
0.08 | 0.16 | 0.38 | 0.07 | 0.32 | 68.22768 | 0.2990483 | 0.1686827 | 1137.683
0.08 | 0.14 | 0.32 | 0.1 | 0.36 | 66.08231 | 0.3010831 | 0.1693123 | 1114.29
0.09 | 0.11 | 0.26 | 0.14 | 0.4 | 63.84272 | 0.3040085 | 0.1683313 | 1074.304
0.08 | 0.09 | 0.21 | 0.18 | 0.44 | 61.89675 | 0.3063338 | 0.1658992 | 1025.046
0.07 | 0.07 | 0.16 | 0.23 | 0.46 | 60.58534 | 0.3083236 | 0.1630942 | 984.1177
0.04 | 0.29 | 0.52 | 0.03 | 0.12 | 81.21912 | 0.2847434 | 0.1311315 | 904.8235
0.08 | 0.27 | 0.46 | 0.04 | 0.16 | 78.75496 | 0.286524 | 0.1401559 | 972.046
0.1 | 0.24 | 0.39 | 0.06 | 0.21 | 75.57844 | 0.2892172 | 0.1527749 | 1069.19
0.12 | 0.21 | 0.34 | 0.09 | 0.25 | 73.02217 | 0.2922458 | 0.1564391 | 1076.495
0.13 | 0.17 | 0.29 | 0.13 | 0.28 | 70.56974 | 0.2958981 | 0.1605317 | 1091.078
0.14 | 0.14 | 0.24 | 0.17 | 0.31 | 68.54916 | 0.2987324 | 0.162059 | 1081.978
0.13 | 0.11 | 0.19 | 0.23 | 0.34 | 66.54684 | 0.3018324 | 0.1627847 | 1065.391
0.12 | 0.08 | 0.15 | 0.29 | 0.36 | 64.96342 | 0.304835 | 0.1634085 | 1053.226
0.09 | 0.06 | 0.12 | 0.36 | 0.37 | 64.01576 | 0.3070635 | 0.163513 | 1044.869
0.06 | 0.38 | 0.43 | 0.03 | 0.1 | 85.68592 | 0.2747186 | 0.1153321 | 775.8458
0.1 | 0.34 | 0.38 | 0.04 | 0.13 | 82.97031 | 0.2778554 | 0.1288685 | 894.9151
0.14 | 0.29 | 0.33 | 0.07 | 0.16 | 79.96668 | 0.2822818 | 0.1372729 | 956.3488
0.17 | 0.25 | 0.29 | 0.1 | 0.19 | 77.35507 | 0.2861507 | 0.1420616 | 980.1288
0.19 | 0.2 | 0.25 | 0.15 | 0.21 | 74.9733 | 0.2906834 | 0.1465741 | 1004.663
0.19 | 0.16 | 0.21 | 0.2 | 0.24 | 72.45596 | 0.2946894 | 0.1516793 | 1030.581
0.18 | 0.12 | 0.17 | 0.26 | 0.26 | 70.35358 | 0.2985677 | 0.1559958 | 1053.105
0.17 | 0.09 | 0.13 | 0.34 | 0.28 | 68.85176 | 0.3016958 | 0.1561273 | 1037.398
0.12 | 0.06 | 0.11 | 0.43 | 0.28 | 67.81106 | 0.3049988 | 0.1579379 | 1048.645
0.09 | 0.45 | 0.35 | 0.03 | 0.08 | 89.53797 | 0.2665494 | 0.1037159 | 679.8823
0.14 | 0.39 | 0.31 | 0.05 | 0.1 | 86.64409 | 0.2713489 | 0.1163884 | 791.8978
0.19 | 0.33 | 0.27 | 0.08 | 0.12 | 83.73169 | 0.2765357 | 0.1238568 | 848.8389
0.22 | 0.28 | 0.24 | 0.12 | 0.14 | 81.13969 | 0.2813403 | 0.1275794 | 867.0677
0.24 | 0.23 | 0.2 | 0.17 | 0.16 | 78.66207 | 0.2858777 | 0.1336194 | 909.5243
0.25 | 0.18 | 0.17 | 0.22 | 0.18 | 76.18569 | 0.2906142 | 0.1392435 | 946.184
0.24 | 0.13 | 0.13 | 0.3 | 0.2 | 73.75954 | 0.2955223 | 0.1441004 | 974.6167
0.22 | 0.09 | 0.11 | 0.38 | 0.2 | 72.53233 | 0.2994201 | 0.1449443 | 975.0474
0.16 | 0.06 | 0.08 | 0.5 | 0.2 | 71.57815 | 0.3028181 | 0.1454555 | 975.4615
0.14 | 0.5 | 0.25 | 0.03 | 0.07 | 92.38925 | 0.2595721 | 0.100467 | 660.9569
0.21 | 0.42 | 0.23 | 0.06 | 0.08 | 89.12804 | 0.2668872 | 0.1019753 | 659.7536
0.26 | 0.36 | 0.2 | 0.09 | 0.09 | 86.71935 | 0.2719408 | 0.1070238 | 697.4556
0.28 | 0.29 | 0.18 | 0.13 | 0.11 | 83.42083 | 0.2782955 | 0.1196761 | 805.8532
0.3 | 0.24 | 0.16 | 0.18 | 0.12 | 81.31027 | 0.2831097 | 0.120345 | 798.5763
0.31 | 0.18 | 0.13 | 0.25 | 0.14 | 78.45203 | 0.2889738 | 0.1244691 | 819.3036
0.3 | 0.13 | 0.1 | 0.32 | 0.15 | 76.41119 | 0.2936098 | 0.1313182 | 874.8477
0.26 | 0.08 | 0.08 | 0.42 | 0.15 | 74.75639 | 0.2986386 | 0.1350871 | 904.1829
0.19 | 0.05 | 0.06 | 0.55 | 0.15 | 73.78081 | 0.3023259 | 0.1331448 | 879.1218
0.21 | 0.52 | 0.17 | 0.03 | 0.07 | 93.32891 | 0.2565303 | 0.09376595 | 596.2961
0.28 | 0.43 | 0.16 | 0.06 | 0.07 | 90.40267 | 0.2642558 | 0.09567953 | 603.7501
0.33 | 0.36 | 0.15 | 0.09 | 0.07 | 88.14724 | 0.2702669 | 0.09672262 | 604.9264
0.36 | 0.3 | 0.13 | 0.14 | 0.08 | 85.6285 | 0.2759502 | 0.09719119 | 597.3583
0.38 | 0.24 | 0.11 | 0.19 | 0.09 | 83.20643 | 0.2813781 | 0.1027236 | 638.5605
0.38 | 0.18 | 0.09 | 0.25 | 0.1 | 80.79175 | 0.2868515 | 0.1124058 | 720.5027
0.37 | 0.12 | 0.07 | 0.33 | 0.11 | 78.356 | 0.2926879 | 0.1171877 | 753.3584
0.32 | 0.07 | 0.05 | 0.44 | 0.12 | 76.19899 | 0.2980932 | 0.1218348 | 786.1983
0.23 | 0.04 | 0.04 | 0.57 | 0.12 | 75.09686 | 0.3020468 | 0.123163 | 793.7112
0.37 | 0.42 | 0.1 | 0.06 | 0.05 | 91.59077 | 0.2632104 | 0.08376323 | 496.4388
0.41 | 0.35 | 0.1 | 0.09 | 0.05 | 89.2702 | 0.2694259 | 0.08461027 | 496.7035
0.44 | 0.28 | 0.09 | 0.13 | 0.06 | 86.41158 | 0.2758293 | 0.09123324 | 546.7349
0.45 | 0.22 | 0.08 | 0.18 | 0.07 | 83.89526 | 0.2815154 | 0.09729781 | 592.6713
0.45 | 0.16 | 0.06 | 0.25 | 0.08 | 81.43005 | 0.2872309 | 0.1028939 | 634.0517
0.43 | 0.11 | 0.05 | 0.32 | 0.09 | 79.25092 | 0.2923254 | 0.1082569 | 674.0094
0.38 | 0.06 | 0.03 | 0.43 | 0.11 | 76.59317 | 0.297981 | 0.1134699 | 707.0956
0.5 | 0.32 | 0.06 | 0.09 | 0.03 | 89.70441 | 0.270453 | 0.06959338 | 366.6554
0.52 | 0.25 | 0.06 | 0.13 | 0.04 | 86.77658 | 0.2770516 | 0.07766928 | 426.9472
0.53 | 0.19 | 0.05 | 0.18 | 0.05 | 84.24355 | 0.2827221 | 0.08485983 | 481.3052
0.53 | 0.13 | 0.04 | 0.23 | 0.06 | 81.74256 | 0.28832 | 0.09743683 | 586.3699
0.5 | 0.08 | 0.04 | 0.3 | 0.08 | 78.94678 | 0.2939694 | 0.1032815 | 625.5272
0.12 | 0.33 | 0.47 | 0.03 | 0.05 | 86.81263 | 0.2782112 | 0.09122206 | 550.8349
0.11 | 0.39 | 0.4 | 0.05 | 0.05 | 89.1149 | 0.2719923 | 0.08968 | 545.6539
0.1 | 0.44 | 0.34 | 0.07 | 0.04 | 91.76921 | 0.2662281 | 0.08158082 | 480.7283
0.09 | 0.49 | 0.27 | 0.11 | 0.04 | 93.63016 | 0.2613629 | 0.07987962 | 471.4568
0.07 | 0.53 | 0.22 | 0.14 | 0.03 | 95.97329 | 0.256669 | 0.07134213 | 402.1063
0.19 | 0.21 | 0.51 | 0.03 | 0.06 | 82.1158 | 0.2892754 | 0.09746128 | 588.3351
0.17 | 0.27 | 0.44 | 0.05 | 0.07 | 83.80996 | 0.2834021 | 0.1024174 | 642.4036
0.16 | 0.32 | 0.38 | 0.07 | 0.08 | 85.08626 | 0.2786998 | 0.1064191 | 686.482
0.14 | 0.36 | 0.32 | 0.1 | 0.08 | 86.6767 | 0.2743504 | 0.1048161 | 678.6188
0.11 | 0.4 | 0.26 | 0.14 | 0.09 | 87.62806 | 0.2705796 | 0.1074582 | 708.8097
0.09 | 0.44 | 0.21 | 0.18 | 0.08 | 89.71876 | 0.2664112 | 0.1013713 | 659.7634
0.07 | 0.46 | 0.16 | 0.23 | 0.07 | 91.26374 | 0.2637435 | 0.09532224 | 608.6754
0.29 | 0.12 | 0.52 | 0.03 | 0.04 | 80.30967 | 0.2962353 | 0.08202063 | 443.6473
0.27 | 0.16 | 0.46 | 0.04 | 0.08 | 79.65868 | 0.2930357 | 0.1080796 | 674.0446
0.24 | 0.21 | 0.39 | 0.06 | 0.1 | 80.45084 | 0.2883075 | 0.1165905 | 758.633
0.21 | 0.25 | 0.34 | 0.09 | 0.12 | 80.82694 | 0.2850386 | 0.1236094 | 828.5108
0.17 | 0.28 | 0.29 | 0.13 | 0.13 | 81.40669 | 0.2822498 | 0.1254736 | 850.0214
0.14 | 0.31 | 0.24 | 0.17 | 0.14 | 81.99095 | 0.2795388 | 0.126743 | 865.9947
0.11 | 0.34 | 0.19 | 0.23 | 0.13 | 83.64885 | 0.2764858 | 0.1219005 | 829.7181
0.08 | 0.36 | 0.15 | 0.29 | 0.12 | 84.95927 | 0.274475 | 0.1175316 | 795.6829
0.06 | 0.37 | 0.12 | 0.36 | 0.09 | 87.06746 | 0.2730379 | 0.106101 | 696.8831
0.38 | 0.1 | 0.43 | 0.03 | 0.06 | 79.02923 | 0.2965258 | 0.095312 | 553.608
0.34 | 0.13 | 0.38 | 0.04 | 0.1 | 77.99888 | 0.2943755 | 0.116702 | 744.0191
0.29 | 0.16 | 0.33 | 0.07 | 0.14 | 77.00754 | 0.2924562 | 0.1314818 | 877.4795
0.25 | 0.19 | 0.29 | 0.1 | 0.17 | 76.56983 | 0.2904668 | 0.1392869 | 948.7229
0.2 | 0.21 | 0.25 | 0.15 | 0.19 | 76.2762 | 0.2892493 | 0.1423978 | 976.1136
0.16 | 0.24 | 0.21 | 0.2 | 0.19 | 77.30324 | 0.2865946 | 0.1403237 | 964.5107
0.12 | 0.26 | 0.17 | 0.26 | 0.18 | 78.50484 | 0.2845012 | 0.136278 | 935.3101
0.09 | 0.28 | 0.13 | 0.34 | 0.17 | 79.7621 | 0.2829576 | 0.1333482 | 918.8465
0.06 | 0.28 | 0.11 | 0.43 | 0.12 | 82.42731 | 0.2821143 | 0.1193177 | 802.3843
0.45 | 0.08 | 0.35 | 0.03 | 0.09 | 77.19554 | 0.2973383 | 0.1114391 | 689.4753
0.39 | 0.1 | 0.31 | 0.05 | 0.14 | 75.30585 | 0.2966872 | 0.1319217 | 868.3566
0.33 | 0.12 | 0.27 | 0.08 | 0.19 | 73.53482 | 0.2961272 | 0.145378 | 980.5896
0.28 | 0.14 | 0.24 | 0.12 | 0.22 | 72.82232 | 0.2952775 | 0.1503551 | 1020.957
0.23 | 0.16 | 0.2 | 0.17 | 0.24 | 72.56705 | 0.2940661 | 0.1515386 | 1028.732
0.18 | 0.18 | 0.17 | 0.22 | 0.25 | 72.73818 | 0.2927622 | 0.1511545 | 1026.365
0.13 | 0.2 | 0.13 | 0.3 | 0.24 | 73.86687 | 0.2910307 | 0.1479862 | 1008.738
0.09 | 0.2 | 0.11 | 0.38 | 0.22 | 74.80638 | 0.2910651 | 0.1447508 | 990.0852
0.06 | 0.2 | 0.08 | 0.5 | 0.16 | 77.81638 | 0.2901977 | 0.13258 | 902.608
0.5 | 0.07 | 0.25 | 0.03 | 0.14 | 74.75452 | 0.2975635 | 0.1316296 | 859.3057
0.42 | 0.08 | 0.23 | 0.06 | 0.21 | 71.71553 | 0.2988282 | 0.1504894 | 1011.124
0.36 | 0.09 | 0.2 | 0.09 | 0.26 | 69.76829 | 0.2993088 | 0.1576699 | 1056.376
0.29 | 0.11 | 0.18 | 0.13 | 0.28 | 69.34599 | 0.2984573 | 0.1580239 | 1052.984
0.24 | 0.12 | 0.16 | 0.18 | 0.3 | 68.84568 | 0.2984466 | 0.1590271 | 1056.896
0.18 | 0.14 | 0.13 | 0.25 | 0.31 | 69.09356 | 0.2973747 | 0.1580691 | 1051.557
0.13 | 0.15 | 0.1 | 0.32 | 0.3 | 69.73763 | 0.2965873 | 0.1553876 | 1035.131
0.08 | 0.15 | 0.08 | 0.42 | 0.26 | 71.40398 | 0.296305 | 0.1508993 | 1016.216
0.05 | 0.15 | 0.06 | 0.55 | 0.19 | 74.77145 | 0.2954418 | 0.1405779 | 957.243
0.52 | 0.07 | 0.17 | 0.03 | 0.21 | 71.80723 | 0.2979345 | 0.1501891 | 1006.191
0.43 | 0.07 | 0.16 | 0.06 | 0.28 | 68.57293 | 0.3002758 | 0.1607038 | 1068.389
0.36 | 0.07 | 0.15 | 0.09 | 0.33 | 66.37936 | 0.3020077 | 0.1645328 | 1075.097
0.3 | 0.08 | 0.13 | 0.14 | 0.36 | 65.52561 | 0.3022709 | 0.1647332 | 1065.468
0.24 | 0.09 | 0.11 | 0.19 | 0.38 | 64.97216 | 0.3023172 | 0.1633745 | 1045.375
0.18 | 0.1 | 0.09 | 0.25 | 0.38 | 65.08313 | 0.3019729 | 0.1610203 | 1026.114
0.12 | 0.11 | 0.07 | 0.33 | 0.37 | 65.71319 | 0.3014962 | 0.1593251 | 1021.656
0.07 | 0.12 | 0.05 | 0.44 | 0.32 | 68.02728 | 0.300188 | 0.1566245 | 1031.586
0.04 | 0.12 | 0.04 | 0.57 | 0.23 | 71.97832 | 0.2989506 | 0.1481289 | 1003.908
0.42 | 0.05 | 0.1 | 0.06 | 0.37 | 64.49209 | 0.3033731 | 0.1673281 | 1071.279
0.35 | 0.05 | 0.1 | 0.09 | 0.41 | 62.81374 | 0.3050192 | 0.1669602 | 1043.991
0.28 | 0.06 | 0.09 | 0.13 | 0.44 | 61.86656 | 0.3054624 | 0.1645286 | 1008.295
0.22 | 0.07 | 0.08 | 0.18 | 0.45 | 61.68559 | 0.30542 | 0.1622886 | 986.8974
0.16 | 0.08 | 0.06 | 0.25 | 0.45 | 61.90263 | 0.3051188 | 0.1598686 | 970.8119
0.11 | 0.09 | 0.05 | 0.32 | 0.43 | 62.85378 | 0.3044144 | 0.159201 | 980.8877
0.06 | 0.11 | 0.03 | 0.43 | 0.38 | 65.43951 | 0.3021962 | 0.1585739 | 1014.852
0.32 | 0.03 | 0.06 | 0.09 | 0.5 | 59.08089 | 0.3085662 | 0.1632887 | 954.9786
0.25 | 0.04 | 0.06 | 0.13 | 0.52 | 58.51715 | 0.308922 | 0.1599095 | 918.9845
0.19 | 0.05 | 0.05 | 0.18 | 0.53 | 58.35003 | 0.3088822 | 0.1569369 | 892.9631
0.13 | 0.06 | 0.04 | 0.23 | 0.53 | 58.3584 | 0.3086882 | 0.1542907 | 872.2055
0.08 | 0.08 | 0.04 | 0.3 | 0.5 | 59.99751 | 0.3069179 | 0.1556315 | 908.717
0.12 | 0.03 | 0.47 | 0.33 | 0.05 | 76.61214 | 0.3068048 | 0.09039857 | 500.4889
0.11 | 0.05 | 0.4 | 0.39 | 0.05 | 77.53899 | 0.3044738 | 0.09027778 | 504.3143
0.1 | 0.07 | 0.34 | 0.44 | 0.04 | 78.97043 | 0.3020071 | 0.08188896 | 438.8305
0.09 | 0.11 | 0.27 | 0.49 | 0.04 | 80.59442 | 0.297831 | 0.08178866 | 445.4294
0.07 | 0.14 | 0.22 | 0.53 | 0.03 | 82.37303 | 0.2945582 | 0.0729408 | 377.7799
0.19 | 0.03 | 0.51 | 0.21 | 0.06 | 76.04994 | 0.3063662 | 0.09715075 | 556.7383
0.17 | 0.05 | 0.44 | 0.27 | 0.07 | 76.41885 | 0.304343 | 0.1035038 | 616.2815
0.16 | 0.07 | 0.38 | 0.32 | 0.08 | 76.79582 | 0.3023087 | 0.1087845 | 667.7686
0.14 | 0.1 | 0.32 | 0.36 | 0.08 | 77.95699 | 0.2992043 | 0.1081761 | 669.2294
0.11 | 0.14 | 0.26 | 0.4 | 0.09 | 78.92864 | 0.2954974 | 0.1121461 | 713.1872
0.09 | 0.18 | 0.21 | 0.44 | 0.08 | 80.96205 | 0.2913862 | 0.1063058 | 669.916
0.07 | 0.23 | 0.16 | 0.46 | 0.07 | 83.39067 | 0.2861093 | 0.1000303 | 623.2978
0.29 | 0.03 | 0.52 | 0.12 | 0.04 | 77.26298 | 0.3047511 | 0.08085563 | 422.1162
0.27 | 0.04 | 0.46 | 0.16 | 0.08 | 75.70535 | 0.3042989 | 0.1085774 | 657.5842
0.24 | 0.06 | 0.39 | 0.21 | 0.1 | 75.49862 | 0.3025618 | 0.1182176 | 746.1097
0.21 | 0.09 | 0.34 | 0.25 | 0.12 | 75.63123 | 0.3001273 | 0.1257991 | 819.5755
0.17 | 0.13 | 0.29 | 0.28 | 0.13 | 76.50001 | 0.296572 | 0.1285126 | 851.3598
0.14 | 0.17 | 0.24 | 0.31 | 0.14 | 77.42213 | 0.2929368 | 0.1304413 | 876.2782
0.11 | 0.23 | 0.19 | 0.34 | 0.13 | 80.03352 | 0.2870407 | 0.1250441 | 841.7874
0.08 | 0.29 | 0.15 | 0.36 | 0.12 | 82.64251 | 0.2812077 | 0.1196083 | 805.0099
0.06 | 0.36 | 0.12 | 0.37 | 0.09 | 86.73126 | 0.2740018 | 0.1063605 | 698.0309
0.38 | 0.03 | 0.43 | 0.1 | 0.06 | 76.69127 | 0.3031422 | 0.09514845 | 541.5018
0.34 | 0.04 | 0.38 | 0.13 | 0.1 | 75.01469 | 0.3029841 | 0.1175192 | 734.5115
0.29 | 0.07 | 0.33 | 0.16 | 0.14 | 74.07045 | 0.3010861 | 0.1328452 | 871.8572
0.25 | 0.1 | 0.29 | 0.19 | 0.17 | 73.69262 | 0.2990294 | 0.1411848 | 947.8083
0.2 | 0.15 | 0.25 | 0.21 | 0.19 | 74.36965 | 0.2949722 | 0.1442255 | 981.0325
0.16 | 0.2 | 0.21 | 0.24 | 0.19 | 76.02866 | 0.2904196 | 0.1417089 | 969.9
0.12 | 0.26 | 0.17 | 0.26 | 0.18 | 78.50484 | 0.2845012 | 0.1366419 | 938.8959
0.09 | 0.34 | 0.13 | 0.28 | 0.17 | 81.68427 | 0.2772473 | 0.1307402 | 903.5119
0.06 | 0.43 | 0.11 | 0.28 | 0.12 | 87.40096 | 0.2676603 | 0.1145557 | 778.1922
0.45 | 0.03 | 0.35 | 0.08 | 0.09 | 75.55392 | 0.3020605 | 0.1116525 | 682.6436
0.39 | 0.05 | 0.31 | 0.1 | 0.14 | 73.68215 | 0.3014671 | 0.132462 | 863.1115
0.33 | 0.08 | 0.27 | 0.12 | 0.19 | 72.26143 | 0.2999601 | 0.1463489 | 980.7927
0.28 | 0.12 | 0.24 | 0.14 | 0.22 | 72.19806 | 0.2971792 | 0.1509606 | 1022.16
0.23 | 0.17 | 0.2 | 0.16 | 0.24 | 72.87735 | 0.2931129 | 0.1511683 | 1027.416
0.18 | 0.22 | 0.17 | 0.18 | 0.25 | 73.97773 | 0.2889398 | 0.1495616 | 1019.621
0.13 | 0.3 | 0.13 | 0.2 | 0.24 | 76.99076 | 0.2814451 | 0.1437602 | 987.6575
0.09 | 0.38 | 0.11 | 0.2 | 0.22 | 80.49582 | 0.2737702 | 0.1370677 | 948.5735
0.06 | 0.5 | 0.08 | 0.2 | 0.16 | 87.58738 | 0.2612856 | 0.1211269 | 838.001
0.5 | 0.03 | 0.25 | 0.07 | 0.14 | 73.46189 | 0.3013788 | 0.131789 | 852.7771
0.42 | 0.06 | 0.23 | 0.08 | 0.21 | 71.09282 | 0.3007213 | 0.1508689 | 1010.019
0.36 | 0.09 | 0.2 | 0.09 | 0.26 | 69.76829 | 0.2993088 | 0.1576699 | 1056.376
0.29 | 0.13 | 0.18 | 0.11 | 0.28 | 69.95897 | 0.2965363 | 0.1576425 | 1054.321
0.24 | 0.18 | 0.16 | 0.12 | 0.3 | 70.658 | 0.2927289 | 0.1565075 | 1047.073
0.18 | 0.25 | 0.13 | 0.14 | 0.31 | 72.38595 | 0.2869652 | 0.1525464 | 1023.107
0.13 | 0.32 | 0.1 | 0.15 | 0.3 | 74.90946 | 0.2802957 | 0.147105 | 991.5381
0.08 | 0.42 | 0.08 | 0.15 | 0.26 | 79.86891 | 0.2700903 | 0.1384552 | 948.1604
0.05 | 0.55 | 0.06 | 0.15 | 0.19 | 87.63471 | 0.2568769 | 0.1235624 | 856.4712
0.52 | 0.03 | 0.17 | 0.07 | 0.21 | 70.56704 | 0.3017136 | 0.1508169 | 1002.789
0.43 | 0.06 | 0.16 | 0.07 | 0.28 | 68.27116 | 0.3012227 | 0.1610106 | 1068.765
0.36 | 0.09 | 0.15 | 0.07 | 0.33 | 66.97177 | 0.3001104 | 0.1637769 | 1073.144
0.3 | 0.14 | 0.13 | 0.08 | 0.36 | 67.27118 | 0.2966222 | 0.1618213 | 1052.967
0.24 | 0.19 | 0.11 | 0.09 | 0.38 | 67.86639 | 0.2928808 | 0.1580157 | 1019.382
0.18 | 0.25 | 0.09 | 0.1 | 0.38 | 69.47604 | 0.2876406 | 0.1530136 | 986.3004
0.12 | 0.33 | 0.07 | 0.11 | 0.37 | 72.20885 | 0.2804143 | 0.1469463 | 953.8467
0.07 | 0.44 | 0.05 | 0.12 | 0.32 | 77.71957 | 0.2694226 | 0.1391497 | 928.6116
0.04 | 0.57 | 0.04 | 0.12 | 0.23 | 86.20236 | 0.2555558 | 0.1267079 | 872.6096
0.42 | 0.06 | 0.1 | 0.05 | 0.37 | 64.78247 | 0.3024259 | 0.166862 | 1069.644
0.35 | 0.09 | 0.1 | 0.05 | 0.41 | 63.95921 | 0.3012235 | 0.165053 | 1037.083
0.28 | 0.13 | 0.09 | 0.06 | 0.44 | 63.85281 | 0.2988052 | 0.1608808 | 993.0987
0.22 | 0.18 | 0.08 | 0.07 | 0.45 | 64.80397 | 0.2949352 | 0.1560691 | 957.7616
0.16 | 0.25 | 0.06 | 0.08 | 0.45 | 66.73988 | 0.2888709 | 0.1499595 | 920.5517
0.11 | 0.32 | 0.05 | 0.09 | 0.43 | 69.47515 | 0.282378 | 0.1453611 | 905.3994
0.06 | 0.43 | 0.03 | 0.11 | 0.38 | 74.80934 | 0.2717376 | 0.1388269 | 894.7964
0.32 | 0.09 | 0.06 | 0.03 | 0.5 | 60.73759 | 0.3028696 | 0.1598367 | 940.2979
0.25 | 0.13 | 0.06 | 0.04 | 0.52 | 60.99016 | 0.3003589 | 0.1544162 | 893.7794
0.19 | 0.18 | 0.05 | 0.05 | 0.53 | 61.91923 | 0.2964854 | 0.148389 | 850.3616
0.13 | 0.23 | 0.04 | 0.06 | 0.53 | 63.07826 | 0.2922759 | 0.1432342 | 816.5748
0.08 | 0.3 | 0.04 | 0.08 | 0.5 | 66.1537 | 0.285838 | 0.1405196 | 824.8548
0.12 | 0.33 | 0.47 | 0.05 | 0.03 | 88.00141 | 0.2778731 | 0.07666435 | 424.504
0.11 | 0.39 | 0.4 | 0.05 | 0.05 | 89.1149 | 0.2719923 | 0.08968 | 545.6539
0.1 | 0.44 | 0.34 | 0.04 | 0.07 | 89.93806 | 0.266733 | 0.0988199 | 634.4409
0.09 | 0.49 | 0.27 | 0.04 | 0.11 | 89.43107 | 0.2625228 | 0.1124867 | 763.4878
0.07 | 0.53 | 0.22 | 0.03 | 0.14 | 89.2943 | 0.2585002 | 0.1180798 | 814.6696
0.19 | 0.21 | 0.51 | 0.06 | 0.03 | 83.82491 | 0.2887619 | 0.07513737 | 398.1637
0.17 | 0.27 | 0.44 | 0.07 | 0.05 | 84.95203 | 0.2830621 | 0.09035042 | 535.8773
0.16 | 0.32 | 0.38 | 0.08 | 0.07 | 85.65105 | 0.2785324 | 0.1013147 | 640.7022
0.14 | 0.36 | 0.32 | 0.08 | 0.1 | 85.53987 | 0.2746869 | 0.1134844 | 756.2364
0.11 | 0.4 | 0.26 | 0.09 | 0.14 | 84.82461 | 0.2714176 | 0.1242915 | 856.3943
0.09 | 0.44 | 0.21 | 0.08 | 0.18 | 84.12868 | 0.2680798 | 0.1306088 | 910.0068
0.07 | 0.46 | 0.16 | 0.07 | 0.23 | 82.34891 | 0.2664338 | 0.135298 | 936.3577
0.29 | 0.12 | 0.52 | 0.04 | 0.03 | 80.86891 | 0.296063 | 0.07315808 | 372.001
0.27 | 0.16 | 0.46 | 0.08 | 0.04 | 81.84304 | 0.2923557 | 0.08194769 | 449.4089
0.24 | 0.21 | 0.39 | 0.1 | 0.06 | 82.64481 | 0.2876244 | 0.09574432 | 575.3792
0.21 | 0.25 | 0.34 | 0.12 | 0.09 | 82.43465 | 0.284533 | 0.1111662 | 718.8277
0.17 | 0.28 | 0.29 | 0.13 | 0.13 | 81.40669 | 0.2822498 | 0.1254736 | 850.0214
0.14 | 0.31 | 0.24 | 0.14 | 0.17 | 80.41916 | 0.280047 | 0.1343654 | 928.0583
0.11 | 0.34 | 0.19 | 0.13 | 0.23 | 78.48792 | 0.2781756 | 0.1422926 | 984.2356
0.08 | 0.36 | 0.15 | 0.12 | 0.29 | 76.33491 | 0.2773444 | 0.145704 | 990.4445
0.06 | 0.37 | 0.12 | 0.09 | 0.36 | 73.55349 | 0.2775939 | 0.145867 | 956.1465
0.38 | 0.1 | 0.43 | 0.06 | 0.03 | 80.67692 | 0.2960097 | 0.07193408 | 361.4994
0.34 | 0.13 | 0.38 | 0.1 | 0.04 | 81.27161 | 0.2933352 | 0.08089409 | 438.2067
0.29 | 0.16 | 0.33 | 0.14 | 0.07 | 80.72417 | 0.2912441 | 0.1008824 | 613.5057
0.25 | 0.19 | 0.29 | 0.17 | 0.1 | 80.1745 | 0.2892687 | 0.1153735 | 746.6065
0.2 | 0.21 | 0.25 | 0.19 | 0.15 | 78.27712 | 0.2885647 | 0.1324702 | 898.0132
0.16 | 0.24 | 0.21 | 0.19 | 0.2 | 76.81063 | 0.2867654 | 0.1422231 | 978.0906
0.12 | 0.26 | 0.17 | 0.18 | 0.26 | 74.59904 | 0.2858802 | 0.1483576 | 1010.595
0.09 | 0.28 | 0.13 | 0.17 | 0.34 | 71.81267 | 0.2858291 | 0.1519692 | 1008.826
0.06 | 0.28 | 0.11 | 0.12 | 0.43 | 68.02282 | 0.2874088 | 0.1493152 | 932.4914
0.45 | 0.08 | 0.35 | 0.09 | 0.03 | 80.41649 | 0.2963069 | 0.07092668 | 352.4497
0.39 | 0.1 | 0.31 | 0.14 | 0.05 | 80.04045 | 0.2951244 | 0.08753922 | 490.4962
0.33 | 0.12 | 0.27 | 0.19 | 0.08 | 79.12546 | 0.2942162 | 0.1057324 | 650.214
0.28 | 0.14 | 0.24 | 0.22 | 0.12 | 77.7156 | 0.2935572 | 0.1233701 | 807.9791
0.23 | 0.16 | 0.2 | 0.24 | 0.17 | 75.89619 | 0.292862 | 0.1380854 | 934.8186
0.18 | 0.18 | 0.17 | 0.25 | 0.22 | 74.13253 | 0.2922462 | 0.1468727 | 1001.57
0.13 | 0.2 | 0.13 | 0.24 | 0.3 | 71.15219 | 0.2920626 | 0.1538997 | 1030.929
0.09 | 0.2 | 0.11 | 0.22 | 0.38 | 67.76009 | 0.2938225 | 0.1556064 | 1001.151
0.06 | 0.2 | 0.08 | 0.16 | 0.5 | 63.17735 | 0.2960661 | 0.1488924 | 876.3011
0.5 | 0.07 | 0.25 | 0.14 | 0.03 | 80.5433 | 0.2956562 | 0.07012522 | 346.4426
0.42 | 0.08 | 0.23 | 0.21 | 0.06 | 79.17623 | 0.2962457 | 0.09358033 | 539.9737
0.36 | 0.09 | 0.2 | 0.26 | 0.09 | 77.92149 | 0.2963769 | 0.1102579 | 686.0191
0.29 | 0.11 | 0.18 | 0.28 | 0.13 | 76.43217 | 0.2958426 | 0.1264348 | 828.8473
0.24 | 0.12 | 0.16 | 0.3 | 0.18 | 74.29365 | 0.2963726 | 0.1407457 | 948.7069
0.18 | 0.14 | 0.13 | 0.31 | 0.25 | 71.71018 | 0.2963473 | 0.1521101 | 1029.983
0.13 | 0.15 | 0.1 | 0.3 | 0.32 | 68.88049 | 0.2969335 | 0.1566256 | 1034.784
0.08 | 0.15 | 0.08 | 0.26 | 0.42 | 64.67642 | 0.2991091 | 0.1562092 | 970.8649
0.05 | 0.15 | 0.06 | 0.19 | 0.55 | 60.06649 | 0.301699 | 0.1466955 | 823.2061
0.52 | 0.07 | 0.17 | 0.21 | 0.03 | 80.87104 | 0.2948464 | 0.06944135 | 342.0888
0.43 | 0.07 | 0.16 | 0.28 | 0.06 | 79.12088 | 0.2964848 | 0.09311475 | 535.7682
0.36 | 0.07 | 0.15 | 0.33 | 0.09 | 77.44728 | 0.2978577 | 0.110105 | 682.4203
0.3 | 0.08 | 0.13 | 0.36 | 0.14 | 75.23351 | 0.2984971 | 0.1299475 | 855.5996
0.24 | 0.09 | 0.11 | 0.38 | 0.19 | 73.10269 | 0.2990525 | 0.1431072 | 963.3258
0.18 | 0.1 | 0.09 | 0.38 | 0.25 | 70.54359 | 0.2997135 | 0.1523168 | 1022.71
0.12 | 0.11 | 0.07 | 0.37 | 0.33 | 67.34332 | 0.3007998 | 0.1581711 | 1035.346
0.07 | 0.12 | 0.05 | 0.32 | 0.44 | 63.25046 | 0.3022797 | 0.1568493 | 962.4065
0.04 | 0.12 | 0.04 | 0.23 | 0.57 | 58.61168 | 0.304886 | 0.1457595 | 800.81
0.42 | 0.05 | 0.1 | 0.37 | 0.06 | 78.66188 | 0.2980145 | 0.0929162 | 532.2017
0.35 | 0.05 | 0.1 | 0.41 | 0.09 | 76.95608 | 0.2994687 | 0.1101183 | 680.2213
0.28 | 0.06 | 0.09 | 0.44 | 0.13 | 75.15223 | 0.3000736 | 0.12637 | 822.4401
0.22 | 0.07 | 0.08 | 0.45 | 0.18 | 72.95334 | 0.3007186 | 0.1405812 | 939.9289
0.16 | 0.08 | 0.06 | 0.45 | 0.25 | 69.99143 | 0.3016304 | 0.1524267 | 1020.801
0.11 | 0.09 | 0.05 | 0.43 | 0.32 | 67.20842 | 0.3024935 | 0.1580788 | 1036.872
0.06 | 0.11 | 0.03 | 0.38 | 0.43 | 63.51448 | 0.3030608 | 0.1577397 | 977.8262
0.32 | 0.03 | 0.06 | 0.5 | 0.09 | 76.39261 | 0.3014257 | 0.1102444 | 679.0846
0.25 | 0.04 | 0.06 | 0.52 | 0.13 | 74.55845 | 0.3021151 | 0.1268472 | 823.8849
0.19 | 0.05 | 0.05 | 0.53 | 0.18 | 72.36839 | 0.3027631 | 0.1407092 | 938.5179
0.13 | 0.06 | 0.04 | 0.53 | 0.23 | 70.19611 | 0.3033821 | 0.1496601 | 1000.609
0.08 | 0.08 | 0.04 | 0.5 | 0.3 | 67.72221 | 0.3034157 | 0.157067 | 1038.116
0.12 | 0.03 | 0.47 | 0.05 | 0.33 | 63.603 | 0.3117267 | 0.1775164 | 1171.102
0.11 | 0.05 | 0.4 | 0.05 | 0.39 | 62.06408 | 0.3104389 | 0.1776021 | 1140.413
0.1 | 0.07 | 0.34 | 0.04 | 0.44 | 60.79761 | 0.3090809 | 0.17425 | 1083.393
0.09 | 0.11 | 0.27 | 0.04 | 0.49 | 60.4794 | 0.3056752 | 0.1669277 | 1004.397
0.07 | 0.14 | 0.22 | 0.03 | 0.53 | 59.87372 | 0.3033357 | 0.1582493 | 914.8629
0.19 | 0.03 | 0.51 | 0.06 | 0.21 | 68.70737 | 0.3089938 | 0.1590196 | 1070.531
0.17 | 0.05 | 0.44 | 0.07 | 0.27 | 66.89709 | 0.3078414 | 0.1684888 | 1133.452
0.16 | 0.07 | 0.38 | 0.08 | 0.32 | 65.71257 | 0.3064577 | 0.1709016 | 1133.238
0.14 | 0.1 | 0.32 | 0.08 | 0.36 | 65.02729 | 0.304079 | 0.1710553 | 1118.884
0.11 | 0.14 | 0.26 | 0.09 | 0.4 | 64.75665 | 0.3008752 | 0.167351 | 1072.752
0.09 | 0.18 | 0.21 | 0.08 | 0.44 | 64.4915 | 0.2976058 | 0.1617455 | 1009.877
0.07 | 0.23 | 0.16 | 0.07 | 0.46 | 65.16526 | 0.2928759 | 0.153905 | 941.0388
0.29 | 0.03 | 0.52 | 0.04 | 0.12 | 73.1208 | 0.3061456 | 0.1285283 | 823.8899
0.27 | 0.04 | 0.46 | 0.08 | 0.16 | 71.75511 | 0.3056796 | 0.1390188 | 909.1316
0.24 | 0.06 | 0.39 | 0.1 | 0.21 | 70.17422 | 0.304477 | 0.1541213 | 1037.334
0.21 | 0.09 | 0.34 | 0.12 | 0.25 | 69.51441 | 0.3023637 | 0.1578848 | 1060.586
0.17 | 0.13 | 0.29 | 0.13 | 0.28 | 69.42664 | 0.2991697 | 0.1603688 | 1079.667
0.14 | 0.17 | 0.24 | 0.14 | 0.31 | 69.45457 | 0.2958702 | 0.1595437 | 1066.136
0.11 | 0.23 | 0.19 | 0.13 | 0.34 | 70.08634 | 0.2906417 | 0.1562962 | 1033.837
0.08 | 0.29 | 0.15 | 0.12 | 0.36 | 71.10256 | 0.2852969 | 0.151801 | 994.8719
0.06 | 0.36 | 0.12 | 0.09 | 0.37 | 72.82172 | 0.2787328 | 0.1464005 | 953.763
0.38 | 0.03 | 0.43 | 0.06 | 0.1 | 74.62197 | 0.3038364 | 0.1177691 | 733.6151
0.34 | 0.04 | 0.38 | 0.1 | 0.13 | 73.49983 | 0.3035103 | 0.1337676 | 878.4301
0.29 | 0.07 | 0.33 | 0.14 | 0.16 | 73.08655 | 0.3014364 | 0.1423282 | 955.9744
0.25 | 0.1 | 0.29 | 0.17 | 0.19 | 72.73681 | 0.2993757 | 0.1463339 | 987.3782
0.2 | 0.15 | 0.25 | 0.19 | 0.21 | 73.41712 | 0.2953171 | 0.1482808 | 1009.921
0.16 | 0.2 | 0.21 | 0.19 | 0.24 | 73.64351 | 0.2912782 | 0.1500404 | 1024.426
0.12 | 0.26 | 0.17 | 0.18 | 0.26 | 74.59904 | 0.2858802 | 0.1497982 | 1026.342
0.09 | 0.34 | 0.13 | 0.17 | 0.28 | 76.29871 | 0.2790906 | 0.1447554 | 983.6907
0.06 | 0.43 | 0.11 | 0.12 | 0.28 | 79.07336 | 0.2703381 | 0.1400459 | 955.1552
0.45 | 0.03 | 0.35 | 0.09 | 0.08 | 76.06827 | 0.3018875 | 0.1063624 | 637.594
0.39 | 0.05 | 0.31 | 0.14 | 0.1 | 75.69793 | 0.300768 | 0.1207443 | 771.3851
0.33 | 0.08 | 0.27 | 0.19 | 0.12 | 75.69982 | 0.2987378 | 0.1281392 | 841.9551
0.28 | 0.12 | 0.24 | 0.22 | 0.14 | 76.04785 | 0.2957994 | 0.1308016 | 867.2335
0.23 | 0.17 | 0.2 | 0.24 | 0.16 | 76.71355 | 0.2917385 | 0.1352092 | 913.5766
0.18 | 0.22 | 0.17 | 0.25 | 0.18 | 77.33864 | 0.287742 | 0.1379806 | 943.5995
0.13 | 0.3 | 0.13 | 0.24 | 0.2 | 78.95021 | 0.2807661 | 0.1379611 | 951.7053
0.09 | 0.38 | 0.11 | 0.22 | 0.2 | 81.50957 | 0.2734337 | 0.1341747 | 930.0114
0.06 | 0.5 | 0.08 | 0.16 | 0.2 | 85.42434 | 0.2619486 | 0.1279309 | 887.8943
0.5 | 0.03 | 0.25 | 0.14 | 0.07 | 77.02063 | 0.3001588 | 0.1053365 | 635.545
0.42 | 0.06 | 0.23 | 0.21 | 0.08 | 77.44942 | 0.2984774 | 0.1053951 | 637.6153
0.36 | 0.09 | 0.2 | 0.26 | 0.09 | 77.92149 | 0.2963769 | 0.1102579 | 686.0191
0.29 | 0.13 | 0.18 | 0.28 | 0.11 | 78.1273 | 0.2935807 | 0.1226373 | 806.9561
0.24 | 0.18 | 0.16 | 0.3 | 0.12 | 79.24739 | 0.289642 | 0.1216481 | 802.2702
0.18 | 0.25 | 0.13 | 0.31 | 0.14 | 80.48879 | 0.2840952 | 0.1231226 | 821.3366
0.13 | 0.32 | 0.1 | 0.3 | 0.15 | 82.27689 | 0.2777564 | 0.1261763 | 863.1926
0.08 | 0.42 | 0.08 | 0.26 | 0.15 | 85.5963 | 0.2682311 | 0.1244676 | 865.7561
0.05 | 0.55 | 0.06 | 0.19 | 0.15 | 89.8504 | 0.2562181 | 0.1164391 | 802.4777
0.52 | 0.03 | 0.17 | 0.21 | 0.07 | 77.37962 | 0.2992995 | 0.09897106 | 578.1462
0.43 | 0.06 | 0.16 | 0.28 | 0.07 | 78.25388 | 0.2975993 | 0.09928093 | 586.6498
0.36 | 0.09 | 0.15 | 0.33 | 0.07 | 79.16862 | 0.295626 | 0.09939647 | 593.3968
0.3 | 0.14 | 0.13 | 0.36 | 0.08 | 80.26323 | 0.2918556 | 0.0990898 | 594.8531
0.24 | 0.19 | 0.11 | 0.38 | 0.09 | 81.34794 | 0.287961 | 0.1039109 | 645.2281
0.18 | 0.25 | 0.09 | 0.38 | 0.1 | 82.78601 | 0.282868 | 0.111821 | 730.0285
0.12 | 0.33 | 0.07 | 0.37 | 0.11 | 84.87137 | 0.2760164 | 0.1135444 | 757.3925
0.07 | 0.44 | 0.05 | 0.32 | 0.12 | 87.9666 | 0.2660814 | 0.113112 | 766.8575
0.04 | 0.57 | 0.04 | 0.23 | 0.12 | 92.30434 | 0.2537485 | 0.1079852 | 732.7927
0.42 | 0.06 | 0.1 | 0.37 | 0.05 | 79.536 | 0.2969014 | 0.08605557 | 476.105
0.35 | 0.09 | 0.1 | 0.41 | 0.05 | 80.42652 | 0.2950109 | 0.08646193 | 484.1635
0.28 | 0.13 | 0.09 | 0.44 | 0.06 | 81.14196 | 0.2922583 | 0.09323115 | 548.4142
0.22 | 0.18 | 0.08 | 0.45 | 0.07 | 82.20673 | 0.2884112 | 0.09870267 | 604.3559
0.16 | 0.25 | 0.06 | 0.45 | 0.08 | 83.97596 | 0.2825576 | 0.102885 | 652.2585
0.11 | 0.32 | 0.05 | 0.43 | 0.09 | 85.71974 | 0.2766161 | 0.1060137 | 690.3019
0.06 | 0.43 | 0.03 | 0.38 | 0.11 | 88.18293 | 0.2672603 | 0.1067475 | 705.1822
0.32 | 0.09 | 0.06 | 0.5 | 0.03 | 81.64408 | 0.2947462 | 0.06997522 | 350.4065
0.25 | 0.13 | 0.06 | 0.52 | 0.04 | 82.3255 | 0.2920766 | 0.07931221 | 431.1178
0.19 | 0.18 | 0.05 | 0.53 | 0.05 | 83.39703 | 0.2882319 | 0.08673433 | 501.1857
0.13 | 0.23 | 0.04 | 0.53 | 0.06 | 84.5103 | 0.2841446 | 0.09824837 | 614.753
0.08 | 0.3 | 0.04 | 0.5 | 0.08 | 85.61112 | 0.2786904 | 0.1022158 | 654.9436
0.12 | 0.05 | 0.47 | 0.33 | 0.03 | 78.38841 | 0.30457 | 0.07275826 | 360.1533
0.11 | 0.05 | 0.4 | 0.39 | 0.05 | 77.53899 | 0.3044738 | 0.09027778 | 504.3143
0.1 | 0.04 | 0.34 | 0.44 | 0.07 | 76.3006 | 0.3053922 | 0.1035301 | 616.9395
0.09 | 0.04 | 0.27 | 0.49 | 0.11 | 74.49796 | 0.3056549 | 0.1232236 | 790.1692
0.07 | 0.03 | 0.22 | 0.53 | 0.14 | 72.74841 | 0.3069806 | 0.1339386 | 879.4452
0.19 | 0.06 | 0.51 | 0.21 | 0.03 | 78.69596 | 0.3030119 | 0.07262501 | 360.1328
0.17 | 0.07 | 0.44 | 0.27 | 0.05 | 78.16788 | 0.3021062 | 0.09005551 | 504.8827
0.16 | 0.08 | 0.38 | 0.32 | 0.07 | 77.6545 | 0.301201 | 0.10304 | 619.5988
0.14 | 0.08 | 0.32 | 0.36 | 0.1 | 76.23809 | 0.301443 | 0.118217 | 753.0748
0.11 | 0.09 | 0.26 | 0.4 | 0.14 | 74.69328 | 0.3011007 | 0.1327693 | 881.4216
0.09 | 0.08 | 0.21 | 0.44 | 0.18 | 72.55776 | 0.3025989 | 0.1435317 | 966.7834
0.07 | 0.07 | 0.16 | 0.46 | 0.23 | 69.96381 | 0.3042493 | 0.1525133 | 1025.38
0.29 | 0.04 | 0.52 | 0.12 | 0.03 | 78.14754 | 0.3036339 | 0.0716355 | 350.709
0.27 | 0.08 | 0.46 | 0.16 | 0.04 | 79.15668 | 0.2998699 | 0.08133497 | 434.1396
0.24 | 0.1 | 0.39 | 0.21 | 0.06 | 78.94309 | 0.2980851 | 0.09591396 | 560.79
0.21 | 0.12 | 0.34 | 0.25 | 0.09 | 78.1533 | 0.2967992 | 0.1123225 | 708.3855
0.17 | 0.13 | 0.29 | 0.28 | 0.13 | 76.50001 | 0.296572 | 0.1285126 | 851.3598
0.14 | 0.14 | 0.24 | 0.31 | 0.17 | 74.94836 | 0.2963073 | 0.1397234 | 946.5649
0.11 | 0.13 | 0.19 | 0.34 | 0.23 | 71.89788 | 0.2982898 | 0.150832 | 1023.65
0.08 | 0.12 | 0.15 | 0.36 | 0.29 | 68.98822 | 0.3003576 | 0.1573121 | 1050.775
0.06 | 0.09 | 0.12 | 0.37 | 0.36 | 65.23187 | 0.3044506 | 0.161627 | 1042.383
0.38 | 0.06 | 0.43 | 0.1 | 0.03 | 79.32144 | 0.2997925 | 0.07132654 | 352.2762
0.34 | 0.1 | 0.38 | 0.13 | 0.04 | 80.24758 | 0.2962078 | 0.08063417 | 432.1871
0.29 | 0.14 | 0.33 | 0.16 | 0.07 | 80.04925 | 0.2931643 | 0.1009915 | 611.4449
0.25 | 0.17 | 0.29 | 0.19 | 0.1 | 79.51375 | 0.2911739 | 0.1156039 | 745.4159
0.2 | 0.19 | 0.25 | 0.21 | 0.15 | 77.62966 | 0.2904737 | 0.1329472 | 898.7677
0.16 | 0.19 | 0.21 | 0.24 | 0.2 | 75.22474 | 0.2915458 | 0.1440177 | 985.2328
0.12 | 0.18 | 0.17 | 0.26 | 0.26 | 72.10147 | 0.2936163 | 0.1522445 | 1030.911
0.09 | 0.17 | 0.13 | 0.28 | 0.34 | 68.54823 | 0.2962662 | 0.1572522 | 1034.817
0.06 | 0.12 | 0.11 | 0.28 | 0.43 | 63.41135 | 0.3027399 | 0.1592941 | 986.7768
0.45 | 0.09 | 0.35 | 0.08 | 0.03 | 80.75439 | 0.2953614 | 0.07105266 | 354.5567
0.39 | 0.14 | 0.31 | 0.1 | 0.05 | 81.39668 | 0.2912942 | 0.08760644 | 496.0973
0.33 | 0.19 | 0.27 | 0.12 | 0.08 | 81.4732 | 0.287495 | 0.1053573 | 657.4489
0.28 | 0.22 | 0.24 | 0.14 | 0.12 | 80.33155 | 0.2859366 | 0.1221608 | 810.5791
0.23 | 0.24 | 0.2 | 0.16 | 0.17 | 78.46005 | 0.2852262 | 0.135809 | 928.5051
0.18 | 0.25 | 0.17 | 0.18 | 0.22 | 76.33172 | 0.2855533 | 0.1442137 | 990.2333
0.13 | 0.24 | 0.13 | 0.2 | 0.3 | 72.36824 | 0.2882325 | 0.1519981 | 1021.376
0.09 | 0.22 | 0.11 | 0.2 | 0.38 | 68.34834 | 0.2919064 | 0.1544707 | 995.0581
0.06 | 0.16 | 0.08 | 0.2 | 0.5 | 62.05812 | 0.2998972 | 0.1516592 | 891.4492
0.5 | 0.14 | 0.25 | 0.07 | 0.03 | 82.92776 | 0.288966 | 0.07065137 | 357.246
0.42 | 0.21 | 0.23 | 0.08 | 0.06 | 83.51855 | 0.2839069 | 0.09337296 | 555.0738
0.36 | 0.26 | 0.2 | 0.09 | 0.09 | 83.53947 | 0.2802023 | 0.1086569 | 697.1115
0.29 | 0.28 | 0.18 | 0.11 | 0.13 | 82.01886 | 0.2794695 | 0.1232655 | 828.699
0.24 | 0.3 | 0.16 | 0.12 | 0.18 | 80.03686 | 0.2791819 | 0.1351205 | 929.2127
0.18 | 0.31 | 0.13 | 0.14 | 0.25 | 76.93704 | 0.2802424 | 0.1447504 | 993.4308
0.13 | 0.3 | 0.1 | 0.15 | 0.32 | 73.40309 | 0.2825639 | 0.1490617 | 995.0253
0.08 | 0.26 | 0.08 | 0.15 | 0.42 | 67.8855 | 0.2884606 | 0.1500512 | 939.4956
0.05 | 0.19 | 0.06 | 0.15 | 0.55 | 61.16325 | 0.2978679 | 0.1437003 | 806.728
0.52 | 0.21 | 0.17 | 0.07 | 0.03 | 85.59369 | 0.2815763 | 0.0704735 | 362.9332
0.43 | 0.28 | 0.16 | 0.07 | 0.06 | 86.13834 | 0.276521 | 0.09225917 | 554.5839
0.36 | 0.33 | 0.15 | 0.07 | 0.09 | 86.04633 | 0.2730853 | 0.1067749 | 690.0767
0.3 | 0.36 | 0.13 | 0.08 | 0.14 | 84.22891 | 0.2720314 | 0.1229984 | 836.7896
0.24 | 0.38 | 0.11 | 0.09 | 0.19 | 82.24034 | 0.2715927 | 0.1329988 | 919.1459
0.18 | 0.38 | 0.09 | 0.1 | 0.25 | 79.23578 | 0.272896 | 0.1404072 | 963.4667
0.12 | 0.37 | 0.07 | 0.11 | 0.33 | 75.15781 | 0.2758666 | 0.1444104 | 959.3892
0.07 | 0.32 | 0.05 | 0.12 | 0.44 | 68.99539 | 0.2830937 | 0.1439001 | 888.6202
0.04 | 0.23 | 0.04 | 0.12 | 0.57 | 61.60563 | 0.2943446 | 0.1371783 | 753.0394
0.42 | 0.37 | 0.1 | 0.05 | 0.06 | 89.37095 | 0.2675313 | 0.09045821 | 549.3798
0.35 | 0.41 | 0.1 | 0.05 | 0.09 | 88.87937 | 0.2651077 | 0.1041121 | 676.0426
0.28 | 0.44 | 0.09 | 0.06 | 0.13 | 87.55316 | 0.2637289 | 0.1166491 | 790.532
0.22 | 0.45 | 0.08 | 0.07 | 0.18 | 85.11159 | 0.2643185 | 0.1274444 | 879.983
0.16 | 0.45 | 0.06 | 0.08 | 0.25 | 81.49861 | 0.2661371 | 0.1359063 | 932.0596
0.11 | 0.43 | 0.05 | 0.09 | 0.32 | 77.48439 | 0.269852 | 0.1399803 | 933.597
0.06 | 0.38 | 0.03 | 0.11 | 0.43 | 71.25011 | 0.2773848 | 0.1395577 | 868.2245
0.32 | 0.5 | 0.06 | 0.03 | 0.09 | 91.99728 | 0.2564661 | 0.1008164 | 655.9841
0.25 | 0.52 | 0.06 | 0.04 | 0.13 | 90.25938 | 0.2561169 | 0.1130053 | 765.9782
0.19 | 0.53 | 0.05 | 0.05 | 0.18 | 87.76298 | 0.2566946 | 0.1229963 | 848.1455
0.13 | 0.53 | 0.04 | 0.06 | 0.23 | 85.11237 | 0.2577527 | 0.1291047 | 887.1622
0.08 | 0.5 | 0.04 | 0.08 | 0.3 | 80.55575 | 0.2630235 | 0.1348422 | 906.5741
0.12 | 0.05 | 0.47 | 0.03 | 0.33 | 64.19927 | 0.3098303 | 0.1772152 | 1174.457
0.11 | 0.05 | 0.4 | 0.05 | 0.39 | 62.06408 | 0.3104389 | 0.1776021 | 1140.413
0.1 | 0.04 | 0.34 | 0.07 | 0.44 | 59.93624 | 0.3119605 | 0.1753545 | 1084.477
0.09 | 0.04 | 0.27 | 0.11 | 0.49 | 58.5245 | 0.3123378 | 0.1701361 | 1013.477
0.07 | 0.03 | 0.22 | 0.14 | 0.53 | 56.82417 | 0.3139241 | 0.1644613 | 939.2632
0.19 | 0.06 | 0.51 | 0.03 | 0.21 | 69.64866 | 0.3061531 | 0.1591437 | 1079.903
0.17 | 0.07 | 0.44 | 0.05 | 0.27 | 67.50866 | 0.3059446 | 0.1683176 | 1137.509
0.16 | 0.08 | 0.38 | 0.07 | 0.32 | 66.00942 | 0.3055174 | 0.1707222 | 1134.338
0.14 | 0.08 | 0.32 | 0.1 | 0.36 | 64.43801 | 0.305981 | 0.1716308 | 1118.721
0.11 | 0.09 | 0.26 | 0.14 | 0.4 | 63.30538 | 0.30564 | 0.1692971 | 1077.462
0.09 | 0.08 | 0.21 | 0.18 | 0.44 | 61.63335 | 0.3071487 | 0.1666185 | 1028.559
0.07 | 0.07 | 0.16 | 0.23 | 0.46 | 60.58534 | 0.3083236 | 0.1630942 | 984.1177
0.29 | 0.04 | 0.52 | 0.03 | 0.12 | 73.44651 | 0.3052007 | 0.1284451 | 825.3493
0.27 | 0.08 | 0.46 | 0.04 | 0.16 | 73.02409 | 0.3019306 | 0.1385059 | 913.5682
0.24 | 0.1 | 0.39 | 0.06 | 0.21 | 71.42816 | 0.3006835 | 0.1531615 | 1038.328
0.21 | 0.12 | 0.34 | 0.09 | 0.25 | 70.43183 | 0.2995412 | 0.1569227 | 1058.979
0.17 | 0.13 | 0.29 | 0.13 | 0.28 | 69.42664 | 0.2991697 | 0.1603688 | 1079.667
0.14 | 0.14 | 0.24 | 0.17 | 0.31 | 68.54916 | 0.2987324 | 0.1609549 | 1072.134
0.11 | 0.13 | 0.19 | 0.23 | 0.34 | 67.10083 | 0.3002006 | 0.1613783 | 1057.989
0.08 | 0.12 | 0.15 | 0.29 | 0.36 | 66.05956 | 0.301577 | 0.1610765 | 1042.951
0.06 | 0.09 | 0.12 | 0.36 | 0.37 | 64.83289 | 0.3046256 | 0.161825 | 1037.991
0.38 | 0.06 | 0.43 | 0.03 | 0.1 | 75.60491 | 0.3010029 | 0.1175414 | 737.4165
0.34 | 0.1 | 0.38 | 0.04 | 0.13 | 75.46088 | 0.2977744 | 0.1331114 | 885.248
0.29 | 0.14 | 0.33 | 0.07 | 0.16 | 75.34938 | 0.2947268 | 0.1411438 | 960.3174
0.25 | 0.17 | 0.29 | 0.1 | 0.19 | 74.9539 | 0.2927183 | 0.1446499 | 986.8303
0.2 | 0.19 | 0.25 | 0.15 | 0.21 | 74.67645 | 0.2915033 | 0.1469456 | 1005.877
0.16 | 0.19 | 0.21 | 0.2 | 0.24 | 73.33211 | 0.2922336 | 0.1504368 | 1026.059
0.12 | 0.18 | 0.17 | 0.26 | 0.26 | 72.10147 | 0.2936163 | 0.1533265 | 1043.123
0.09 | 0.17 | 0.13 | 0.34 | 0.28 | 71.11705 | 0.2952382 | 0.1526947 | 1025.537
0.06 | 0.12 | 0.11 | 0.43 | 0.28 | 69.52164 | 0.3001242 | 0.1554008 | 1041.078
0.45 | 0.09 | 0.35 | 0.03 | 0.08 | 78.04764 | 0.2962198 | 0.1061862 | 645.9825
0.39 | 0.14 | 0.31 | 0.05 | 0.1 | 78.67688 | 0.2921579 | 0.1201275 | 782.2382
0.33 | 0.19 | 0.27 | 0.08 | 0.12 | 79.31933 | 0.2881836 | 0.1267994 | 850.1812
0.28 | 0.22 | 0.24 | 0.12 | 0.14 | 79.28725 | 0.2862771 | 0.1290092 | 868.9794
0.23 | 0.24 | 0.2 | 0.17 | 0.16 | 78.96737 | 0.285056 | 0.13333 | 908.8095
0.18 | 0.25 | 0.17 | 0.22 | 0.18 | 78.29866 | 0.2848716 | 0.1369668 | 939.4895
0.13 | 0.24 | 0.13 | 0.3 | 0.2 | 77.04126 | 0.2865217 | 0.1402941 | 963.261
0.09 | 0.22 | 0.11 | 0.38 | 0.2 | 76.40578 | 0.2888125 | 0.1406967 | 965.0608
0.06 | 0.16 | 0.08 | 0.5 | 0.2 | 74.55224 | 0.2946923 | 0.1424496 | 971.4996
0.5 | 0.14 | 0.25 | 0.03 | 0.07 | 80.69604 | 0.2896533 | 0.1052437 | 651.6739
0.42 | 0.21 | 0.23 | 0.06 | 0.08 | 82.41245 | 0.2842455 | 0.1047222 | 653.8978
0.36 | 0.26 | 0.2 | 0.09 | 0.09 | 83.53947 | 0.2802023 | 0.1086569 | 697.1115
0.29 | 0.28 | 0.18 | 0.13 | 0.11 | 83.10356 | 0.2791286 | 0.1199069 | 806.2745
0.24 | 0.3 | 0.16 | 0.18 | 0.12 | 83.18446 | 0.2781692 | 0.1190174 | 796.7034
0.18 | 0.31 | 0.13 | 0.25 | 0.14 | 82.42832 | 0.2784 | 0.1214458 | 814.8541
0.13 | 0.3 | 0.1 | 0.32 | 0.15 | 81.62534 | 0.2796783 | 0.1268576 | 866.5811
0.08 | 0.26 | 0.08 | 0.42 | 0.15 | 80.3186 | 0.2837967 | 0.1304767 | 899.2387
0.05 | 0.19 | 0.06 | 0.55 | 0.15 | 78.05854 | 0.2909513 | 0.1300429 | 881.245
0.52 | 0.21 | 0.17 | 0.03 | 0.07 | 83.33732 | 0.2822502 | 0.09880112 | 601.2282
0.43 | 0.28 | 0.16 | 0.06 | 0.07 | 85.57082 | 0.2766886 | 0.09798761 | 604.7317
0.36 | 0.33 | 0.15 | 0.09 | 0.07 | 87.18133 | 0.2727511 | 0.09715954 | 604.8627
0.3 | 0.36 | 0.13 | 0.14 | 0.08 | 87.53017 | 0.271039 | 0.09637323 | 598.0531
0.24 | 0.38 | 0.11 | 0.19 | 0.09 | 87.61634 | 0.2699382 | 0.1005694 | 639.0455
0.18 | 0.38 | 0.09 | 0.25 | 0.1 | 87.11027 | 0.2703835 | 0.1086261 | 717.6674
0.12 | 0.37 | 0.07 | 0.33 | 0.11 | 86.20045 | 0.2721653 | 0.1123709 | 751.6441
0.07 | 0.32 | 0.05 | 0.44 | 0.12 | 83.98545 | 0.2776598 | 0.1171027 | 789.0446
0.04 | 0.23 | 0.04 | 0.57 | 0.12 | 81.00086 | 0.2865997 | 0.1197207 | 800.8436
0.42 | 0.37 | 0.1 | 0.06 | 0.05 | 89.9595 | 0.2673656 | 0.08443971 | 496.8389
0.35 | 0.41 | 0.1 | 0.09 | 0.05 | 91.22636 | 0.2644461 | 0.08388714 | 497.1049
0.28 | 0.44 | 0.09 | 0.13 | 0.06 | 91.59525 | 0.2625719 | 0.08902538 | 546.6252
0.22 | 0.45 | 0.08 | 0.18 | 0.07 | 91.29855 | 0.2624973 | 0.09384885 | 592.0312
0.16 | 0.45 | 0.06 | 0.25 | 0.08 | 90.70259 | 0.2633139 | 0.09828133 | 633.5536
0.11 | 0.43 | 0.05 | 0.32 | 0.09 | 89.41254 | 0.266012 | 0.1030449 | 675.8267
0.06 | 0.38 | 0.03 | 0.43 | 0.11 | 86.53046 | 0.2720424 | 0.1082986 | 713.7659
0.32 | 0.5 | 0.06 | 0.09 | 0.03 | 95.64611 | 0.2554846 | 0.06818657 | 370.9492
0.25 | 0.52 | 0.06 | 0.13 | 0.04 | 95.63097 | 0.2546436 | 0.07508853 | 432.1519
0.19 | 0.53 | 0.05 | 0.18 | 0.05 | 95.32124 | 0.254563 | 0.08105157 | 486.2363
0.13 | 0.53 | 0.04 | 0.23 | 0.06 | 94.81661 | 0.2549307 | 0.0913456 | 584.2008
0.08 | 0.5 | 0.04 | 0.3 | 0.08 | 92.36971 | 0.2593805 | 0.09691216 | 628.2973
0.33 | 0.47 | 0.03 | 0.05 | 0.12 | 89.38864 | 0.2595069 | 0.1116594 | 748.8578
0.39 | 0.4 | 0.05 | 0.05 | 0.11 | 87.64989 | 0.2654737 | 0.1111454 | 736.6311
0.44 | 0.34 | 0.07 | 0.04 | 0.1 | 86.28681 | 0.2702113 | 0.1094967 | 714.1784
0.49 | 0.27 | 0.11 | 0.04 | 0.09 | 84.3961 | 0.2767769 | 0.1074139 | 686.0821
0.53 | 0.22 | 0.14 | 0.03 | 0.07 | 83.83241 | 0.2806613 | 0.09830808 | 598.3411
0.21 | 0.51 | 0.03 | 0.06 | 0.19 | 86.67704 | 0.2583848 | 0.1254144 | 864.9394
0.27 | 0.44 | 0.05 | 0.07 | 0.17 | 85.50187 | 0.2642115 | 0.1254675 | 862.7495
0.32 | 0.38 | 0.07 | 0.08 | 0.16 | 84.05733 | 0.2697121 | 0.1262771 | 865.083
0.36 | 0.32 | 0.1 | 0.08 | 0.14 | 83.16809 | 0.2744862 | 0.1239878 | 839.1281
0.4 | 0.26 | 0.14 | 0.09 | 0.11 | 82.73175 | 0.2795201 | 0.1163848 | 765.0215
0.44 | 0.21 | 0.18 | 0.08 | 0.09 | 82.08341 | 0.2837433 | 0.1095819 | 696.8965
0.46 | 0.16 | 0.23 | 0.07 | 0.07 | 81.37578 | 0.2881137 | 0.1000884 | 605.1756
0.12 | 0.52 | 0.03 | 0.04 | 0.29 | 81.75774 | 0.2602804 | 0.133625 | 901.2741
0.16 | 0.46 | 0.04 | 0.08 | 0.27 | 80.88466 | 0.265756 | 0.1367058 | 932.5803
0.21 | 0.39 | 0.06 | 0.1 | 0.24 | 80.19174 | 0.2711146 | 0.1383264 | 950.0398
0.25 | 0.34 | 0.09 | 0.12 | 0.21 | 80.05993 | 0.275456 | 0.1376054 | 948.8936
0.28 | 0.29 | 0.13 | 0.13 | 0.17 | 80.39912 | 0.2791927 | 0.1329542 | 910.596
0.31 | 0.24 | 0.17 | 0.14 | 0.14 | 80.23897 | 0.2833944 | 0.1273823 | 858.2587
0.34 | 0.19 | 0.23 | 0.13 | 0.11 | 80.01182 | 0.2877393 | 0.1192328 | 779.4503
0.36 | 0.15 | 0.29 | 0.12 | 0.08 | 80.10411 | 0.2912515 | 0.1067563 | 662.4021
0.37 | 0.12 | 0.36 | 0.09 | 0.06 | 79.94327 | 0.2941924 | 0.09548074 | 558.7219
0.1 | 0.43 | 0.03 | 0.06 | 0.38 | 74.84528 | 0.270837 | 0.1391066 | 894.4155
0.13 | 0.38 | 0.04 | 0.1 | 0.34 | 75.09531 | 0.2743616 | 0.1435618 | 946.3165
0.16 | 0.33 | 0.07 | 0.14 | 0.29 | 75.79774 | 0.2782245 | 0.1454779 | 981.9655
0.19 | 0.29 | 0.1 | 0.17 | 0.25 | 76.41273 | 0.2815221 | 0.1449488 | 991.2219
0.21 | 0.25 | 0.15 | 0.19 | 0.2 | 77.4282 | 0.2846447 | 0.1406997 | 966.0418
0.24 | 0.21 | 0.2 | 0.19 | 0.16 | 78.01796 | 0.2877892 | 0.1343612 | 912.8201
0.26 | 0.17 | 0.26 | 0.18 | 0.12 | 78.57659 | 0.2909804 | 0.1239534 | 817.5084
0.28 | 0.13 | 0.34 | 0.17 | 0.09 | 78.60023 | 0.2949249 | 0.1129734 | 714.126
0.28 | 0.11 | 0.43 | 0.12 | 0.06 | 79.19586 | 0.2969261 | 0.09652965 | 565.655
0.08 | 0.35 | 0.03 | 0.09 | 0.45 | 69.54585 | 0.2800632 | 0.140525 | 859.1582
0.1 | 0.31 | 0.05 | 0.14 | 0.39 | 70.73029 | 0.2825516 | 0.1471118 | 939.8707
0.12 | 0.27 | 0.08 | 0.19 | 0.33 | 72.04322 | 0.2853796 | 0.1503897 | 995.1731
0.14 | 0.24 | 0.12 | 0.22 | 0.28 | 73.31852 | 0.2876727 | 0.150394 | 1017.753
0.16 | 0.2 | 0.17 | 0.24 | 0.23 | 74.2509 | 0.2907796 | 0.1479247 | 1010.939
0.18 | 0.17 | 0.22 | 0.25 | 0.18 | 75.56237 | 0.2929204 | 0.1408552 | 959.197
0.2 | 0.13 | 0.3 | 0.24 | 0.13 | 76.51685 | 0.2962489 | 0.1291568 | 856.1061
0.2 | 0.11 | 0.38 | 0.22 | 0.09 | 77.6386 | 0.298113 | 0.113935 | 718.8115
0.2 | 0.08 | 0.5 | 0.16 | 0.06 | 77.78723 | 0.3014239 | 0.09759 | 568.8642
0.07 | 0.25 | 0.03 | 0.14 | 0.5 | 64.64358 | 0.2905505 | 0.1435625 | 840.25
0.08 | 0.23 | 0.06 | 0.21 | 0.42 | 67.17492 | 0.2913633 | 0.1512368 | 947.3312
0.09 | 0.2 | 0.09 | 0.26 | 0.36 | 68.64795 | 0.2933122 | 0.1548264 | 1006.87
0.11 | 0.18 | 0.13 | 0.28 | 0.29 | 70.86864 | 0.2939445 | 0.1541865 | 1033.554
0.12 | 0.16 | 0.18 | 0.3 | 0.24 | 72.42716 | 0.2953907 | 0.1510949 | 1027.685
0.14 | 0.13 | 0.25 | 0.31 | 0.18 | 74.15616 | 0.2976023 | 0.1427549 | 969.616
0.15 | 0.1 | 0.32 | 0.3 | 0.13 | 75.3754 | 0.2999346 | 0.1301763 | 859.6194
0.15 | 0.08 | 0.42 | 0.26 | 0.08 | 76.90268 | 0.3017381 | 0.1095996 | 674.5494
0.15 | 0.06 | 0.55 | 0.19 | 0.05 | 77.37625 | 0.304231 | 0.09091742 | 508.032
0.07 | 0.17 | 0.03 | 0.21 | 0.52 | 61.80139 | 0.2987383 | 0.147317 | 848.8152
0.07 | 0.16 | 0.06 | 0.28 | 0.43 | 64.74437 | 0.298374 | 0.1551062 | 961.4731
0.07 | 0.15 | 0.09 | 0.33 | 0.36 | 67.12649 | 0.2983587 | 0.1574973 | 1020.661
0.08 | 0.13 | 0.14 | 0.36 | 0.3 | 68.98676 | 0.2995681 | 0.1574574 | 1051.143
0.09 | 0.11 | 0.19 | 0.38 | 0.24 | 70.85698 | 0.3006921 | 0.153284 | 1038.764
0.1 | 0.09 | 0.25 | 0.38 | 0.18 | 72.75219 | 0.3018477 | 0.1439037 | 970.9129
0.11 | 0.07 | 0.33 | 0.37 | 0.12 | 74.79041 | 0.3032235 | 0.127548 | 831.6939
0.12 | 0.05 | 0.44 | 0.32 | 0.07 | 76.32936 | 0.3050181 | 0.1040799 | 621.3748
0.12 | 0.04 | 0.57 | 0.23 | 0.04 | 77.11219 | 0.3065173 | 0.08251903 | 435.1548
0.05 | 0.1 | 0.06 | 0.37 | 0.42 | 63.35736 | 0.3041874 | 0.1589905 | 988.1652
0.05 | 0.1 | 0.09 | 0.41 | 0.35 | 66.01121 | 0.3032126 | 0.159918 | 1037.261
0.06 | 0.09 | 0.13 | 0.44 | 0.28 | 68.53513 | 0.3031363 | 0.1573059 | 1050.51
0.07 | 0.08 | 0.18 | 0.45 | 0.22 | 70.7501 | 0.303317 | 0.1509565 | 1019.279
0.08 | 0.06 | 0.25 | 0.45 | 0.16 | 72.71692 | 0.3046079 | 0.1396913 | 932.8054
0.09 | 0.05 | 0.32 | 0.43 | 0.11 | 74.64172 | 0.3051259 | 0.1236949 | 794.9913
0.11 | 0.03 | 0.43 | 0.38 | 0.06 | 76.24537 | 0.3067794 | 0.0974375 | 561.4549
0.03 | 0.06 | 0.09 | 0.5 | 0.32 | 66.00607 | 0.3067503 | 0.1607015 | 1052.893
0.04 | 0.06 | 0.13 | 0.52 | 0.25 | 68.88831 | 0.3057232 | 0.1552613 | 1041.309
0.05 | 0.05 | 0.18 | 0.53 | 0.19 | 71.15796 | 0.3059002 | 0.1460773 | 981.1058
0.06 | 0.04 | 0.23 | 0.53 | 0.13 | 73.52113 | 0.3060726 | 0.1303416 | 851.518
0.08 | 0.04 | 0.3 | 0.5 | 0.08 | 75.92154 | 0.3055158 | 0.1088709 | 665.1318
0.03 | 0.47 | 0.33 | 0.05 | 0.12 | 87.88753 | 0.2659257 | 0.1217372 | 847.2454
0.05 | 0.4 | 0.39 | 0.05 | 0.11 | 85.92399 | 0.2727653 | 0.120874 | 829.9936
0.07 | 0.34 | 0.44 | 0.04 | 0.1 | 84.36719 | 0.2782411 | 0.1189519 | 802.9899
0.11 | 0.27 | 0.49 | 0.04 | 0.09 | 82.4133 | 0.2849603 | 0.115778 | 761.8875
0.14 | 0.22 | 0.53 | 0.03 | 0.07 | 81.75843 | 0.2891541 | 0.1060383 | 664.8993
0.03 | 0.51 | 0.21 | 0.06 | 0.19 | 85.77462 | 0.2622399 | 0.1333398 | 942.6204
0.05 | 0.44 | 0.27 | 0.07 | 0.17 | 84.38553 | 0.2689324 | 0.1345589 | 951.4029
0.07 | 0.38 | 0.32 | 0.08 | 0.16 | 82.78583 | 0.2750343 | 0.1347709 | 947.0429
0.1 | 0.32 | 0.36 | 0.08 | 0.14 | 81.81876 | 0.2800846 | 0.1316406 | 911.7427
0.14 | 0.26 | 0.4 | 0.09 | 0.11 | 81.36851 | 0.2851249 | 0.1224072 | 820.191
0.18 | 0.21 | 0.44 | 0.08 | 0.09 | 80.70724 | 0.2893544 | 0.1155887 | 749.8462
0.23 | 0.16 | 0.46 | 0.07 | 0.07 | 80.1344 | 0.2931329 | 0.1041501 | 638.8822
0.03 | 0.52 | 0.12 | 0.04 | 0.29 | 81.30321 | 0.2622143 | 0.1373164 | 936.1151
0.04 | 0.46 | 0.16 | 0.08 | 0.27 | 80.27837 | 0.2683131 | 0.1414546 | 977.4856
0.06 | 0.39 | 0.21 | 0.1 | 0.24 | 79.41804 | 0.2743476 | 0.1450964 | 1014.308
0.09 | 0.34 | 0.25 | 0.12 | 0.21 | 79.23582 | 0.2788732 | 0.1438442 | 1007.986
0.13 | 0.29 | 0.28 | 0.13 | 0.17 | 79.61332 | 0.2824293 | 0.1384325 | 962.087
0.17 | 0.24 | 0.31 | 0.14 | 0.14 | 79.49933 | 0.2864175 | 0.1315927 | 896.9512
0.23 | 0.19 | 0.34 | 0.13 | 0.11 | 79.4256 | 0.2901164 | 0.1216499 | 800.8393
0.29 | 0.15 | 0.36 | 0.12 | 0.08 | 79.72861 | 0.2927648 | 0.1076422 | 669.8324
0.36 | 0.12 | 0.37 | 0.09 | 0.06 | 79.88935 | 0.2944087 | 0.09562712 | 559.8674
0.03 | 0.43 | 0.1 | 0.06 | 0.38 | 74.48559 | 0.2723513 | 0.1411032 | 912.2851
0.04 | 0.38 | 0.13 | 0.1 | 0.34 | 74.62454 | 0.2763288 | 0.1462012 | 970.4219
0.07 | 0.33 | 0.16 | 0.14 | 0.29 | 75.32294 | 0.2801917 | 0.1482523 | 1007.563
0.1 | 0.29 | 0.19 | 0.17 | 0.25 | 75.93926 | 0.2834696 | 0.1473121 | 1013.03
0.15 | 0.25 | 0.21 | 0.19 | 0.2 | 77.1106 | 0.2859426 | 0.1422458 | 980.2944
0.2 | 0.21 | 0.24 | 0.19 | 0.16 | 77.8049 | 0.2886544 | 0.135378 | 922.0569
0.26 | 0.17 | 0.26 | 0.18 | 0.12 | 78.57659 | 0.2909804 | 0.1241949 | 819.7641
0.34 | 0.13 | 0.28 | 0.17 | 0.09 | 78.92086 | 0.2936394 | 0.1115299 | 701.9437
0.43 | 0.11 | 0.28 | 0.12 | 0.06 | 80.00678 | 0.293681 | 0.09436314 | 548.8618
0.03 | 0.35 | 0.08 | 0.09 | 0.45 | 69.28631 | 0.2811508 | 0.1422502 | 873.4775
0.05 | 0.31 | 0.1 | 0.14 | 0.39 | 70.46596 | 0.2836493 | 0.1489653 | 955.9655
0.08 | 0.27 | 0.12 | 0.19 | 0.33 | 71.82993 | 0.2862571 | 0.1517749 | 1007.556
0.12 | 0.24 | 0.14 | 0.22 | 0.28 | 73.21226 | 0.2881067 | 0.1509252 | 1022.499
0.17 | 0.2 | 0.16 | 0.24 | 0.23 | 74.30443 | 0.2905627 | 0.1476618 | 1008.583
0.22 | 0.17 | 0.18 | 0.25 | 0.18 | 75.77752 | 0.2920534 | 0.1398387 | 950.1376
0.3 | 0.13 | 0.2 | 0.24 | 0.13 | 77.05816 | 0.2940822 | 0.1267999 | 835.7545
0.38 | 0.11 | 0.2 | 0.22 | 0.09 | 78.61474 | 0.2942156 | 0.1103832 | 689.6432
0.5 | 0.08 | 0.2 | 0.16 | 0.06 | 79.42151 | 0.2949274 | 0.0931952 | 535.8351
0.03 | 0.25 | 0.07 | 0.14 | 0.5 | 64.4317 | 0.2914342 | 0.1453081 | 854.059
0.06 | 0.23 | 0.08 | 0.21 | 0.42 | 67.06898 | 0.2917997 | 0.1518364 | 952.245
0.09 | 0.2 | 0.09 | 0.26 | 0.36 | 68.64795 | 0.2933122 | 0.1548264 | 1006.87
0.13 | 0.18 | 0.11 | 0.28 | 0.29 | 70.97715 | 0.2935051 | 0.1539161 | 1031.466
0.18 | 0.16 | 0.12 | 0.3 | 0.24 | 72.75098 | 0.294087 | 0.1495133 | 1013.829
0.25 | 0.13 | 0.14 | 0.31 | 0.18 | 74.74726 | 0.2952386 | 0.1397618 | 943.2644
0.32 | 0.1 | 0.15 | 0.3 | 0.13 | 76.30217 | 0.2962477 | 0.126322 | 827.0092
0.42 | 0.08 | 0.15 | 0.26 | 0.08 | 78.39132 | 0.2958293 | 0.1048534 | 637.3344
0.55 | 0.06 | 0.15 | 0.19 | 0.05 | 79.56454 | 0.2955666 | 0.08566356 | 470.7977
0.03 | 0.17 | 0.07 | 0.21 | 0.52 | 61.58945 | 0.2996161 | 0.1486622 | 858.8519
0.06 | 0.16 | 0.07 | 0.28 | 0.43 | 64.69084 | 0.2985928 | 0.1554033 | 963.8224
0.09 | 0.15 | 0.07 | 0.33 | 0.36 | 67.23425 | 0.2979221 | 0.1569321 | 1016.016
0.14 | 0.13 | 0.08 | 0.36 | 0.3 | 69.30904 | 0.2982734 | 0.155538 | 1034.667
0.19 | 0.11 | 0.09 | 0.38 | 0.24 | 71.39695 | 0.2985375 | 0.1503928 | 1013.78
0.25 | 0.09 | 0.1 | 0.38 | 0.18 | 73.57338 | 0.2985881 | 0.1402383 | 939.7248
0.33 | 0.07 | 0.11 | 0.37 | 0.12 | 75.99787 | 0.2984496 | 0.1226632 | 791.4775
0.44 | 0.05 | 0.12 | 0.32 | 0.07 | 78.08823 | 0.2980811 | 0.09914581 | 584.3617
0.57 | 0.04 | 0.12 | 0.23 | 0.04 | 79.58465 | 0.2967673 | 0.07751532 | 402.5779
0.06 | 0.1 | 0.05 | 0.37 | 0.42 | 63.41146 | 0.3039683 | 0.1586876 | 985.8243
0.09 | 0.1 | 0.05 | 0.41 | 0.35 | 66.22882 | 0.3023384 | 0.1587732 | 1028.039
0.13 | 0.09 | 0.06 | 0.44 | 0.28 | 68.91805 | 0.3016098 | 0.1554081 | 1034.766
0.18 | 0.08 | 0.07 | 0.45 | 0.22 | 71.35387 | 0.3009227 | 0.1481498 | 995.6824
0.25 | 0.06 | 0.08 | 0.45 | 0.16 | 73.6537 | 0.300913 | 0.1358332 | 900.7087
0.32 | 0.05 | 0.09 | 0.43 | 0.11 | 75.90972 | 0.3001339 | 0.1191998 | 758.8495
0.43 | 0.03 | 0.11 | 0.38 | 0.06 | 77.99462 | 0.2999096
0.09 | 0.06 | 0.03 | 0.5 | 0.32 | 66.3356 | 0.3054388 | 0.1590089 | 1039.369
0.13 | 0.06 | 0.04 | 0.52 | 0.25 | 69.38422 | 0.303761 | 0.1528866 | 1021.777
0.18 | 0.05 | 0.05 | 0.53 | 0.19 | 71.87642 | 0.3030711 | 0.1431155 | 956.674
0.23 | 0.04 | 0.06 | 0.53 | 0.13 | 74.47127 | 0.3023424 | 0.127176 | 826.2049
0.3 | 0.04 | 0.08 | 0.5 | 0.08 | 77.13554 | 0.3007451 | 0.105342 | 638.3696
0.33 | 0.47 | 0.05 | 0.03 | 0.12 | 89.31649 | 0.2596633 | 0.1123388 | 754.8487
0.39 | 0.4 | 0.05 | 0.05 | 0.11 | 87.64989 | 0.2654737 | 0.1111454 | 736.6311
0.44 | 0.34 | 0.04 | 0.07 | 0.1 | 86.3968 | 0.2699717 | 0.1089046 | 709.3055
0.49 | 0.27 | 0.04 | 0.11 | 0.09 | 84.65139 | 0.2762195 | 0.1061011 | 675.6386
0.53 | 0.22 | 0.03 | 0.14 | 0.07 | 84.24064 | 0.2797736 | 0.09674779 | 586.8103
0.21 | 0.51 | 0.06 | 0.03 | 0.19 | 86.57127 | 0.25862 | 0.1268651 | 878.0427
0.27 | 0.44 | 0.07 | 0.05 | 0.17 | 85.43087 | 0.2643692 | 0.1267046 | 873.9653
0.32 | 0.38 | 0.08 | 0.07 | 0.16 | 84.02203 | 0.2697906 | 0.126577 | 867.6954
0.36 | 0.32 | 0.08 | 0.1 | 0.14 | 83.23989 | 0.2743268 | 0.1234031 | 834.1239
0.4 | 0.26 | 0.09 | 0.14 | 0.11 | 82.91343 | 0.2791199 | 0.1151435 | 754.8513
0.44 | 0.21 | 0.08 | 0.18 | 0.09 | 82.44971 | 0.2829399 | 0.1074861 | 680.5668
0.46 | 0.16 | 0.07 | 0.23 | 0.07 | 81.97287 | 0.2868099 | 0.09774442 | 588.6207
0.12 | 0.52 | 0.04 | 0.03 | 0.29 | 81.72368 | 0.2603593 | 0.1341008 | 905.4073
0.16 | 0.46 | 0.08 | 0.04 | 0.27 | 80.74865 | 0.2660702 | 0.1387729 | 950.8663
0.21 | 0.39 | 0.1 | 0.06 | 0.24 | 80.05303 | 0.2714336 | 0.1409167 | 973.278
0.25 | 0.34 | 0.12 | 0.09 | 0.21 | 79.95567 | 0.2756938 | 0.1387126 | 958.5561
0.28 | 0.29 | 0.13 | 0.13 | 0.17 | 80.39912 | 0.2791927 | 0.1329542 | 910.596
0.31 | 0.24 | 0.14 | 0.17 | 0.14 | 80.34717 | 0.2831526 | 0.126592 | 851.7364
0.34 | 0.19 | 0.13 | 0.23 | 0.11 | 80.37705 | 0.2869304 | 0.1170663 | 762.505
0.36 | 0.15 | 0.12 | 0.29 | 0.08 | 80.73314 | 0.2898725 | 0.1040503 | 643.122
0.37 | 0.12 | 0.09 | 0.36 | 0.06 | 80.9515 | 0.2919971 | 0.09271955 | 541.5774
0.1 | 0.43 | 0.06 | 0.03 | 0.38 | 74.74627 | 0.2710773 | 0.1406284 | 906.9675
0.13 | 0.38 | 0.1 | 0.04 | 0.34 | 74.89264 | 0.2748486 | 0.1467767 | 973.6381
0.16 | 0.33 | 0.14 | 0.07 | 0.29 | 75.55676 | 0.2787944 | 0.1494317 | 1016.341
0.19 | 0.29 | 0.17 | 0.1 | 0.25 | 76.1702 | 0.2820878 | 0.1477892 | 1015.646
0.21 | 0.25 | 0.19 | 0.15 | 0.2 | 77.2868 | 0.2849687 | 0.1420008 | 977.0407
0.24 | 0.21 | 0.19 | 0.2 | 0.16 | 78.05388 | 0.287708 | 0.1340898 | 910.5924
0.26 | 0.17 | 0.18 | 0.26 | 0.12 | 78.87161 | 0.2903232 | 0.1221939 | 803.8415
0.28 | 0.13 | 0.17 | 0.34 | 0.09 | 79.22363 | 0.2935516 | 0.110162 | 694.0354
0.28 | 0.11 | 0.12 | 0.43 | 0.06 | 80.35905 | 0.2943944 | 0.09375567 | 548.9915
0.08 | 0.35 | 0.09 | 0.03 | 0.45 | 69.35261 | 0.2805503 | 0.1432071 | 879.9471
0.1 | 0.31 | 0.14 | 0.05 | 0.39 | 70.4314 | 0.2832907 | 0.1515232 | 975.6983
0.12 | 0.27 | 0.19 | 0.08 | 0.33 | 71.66939 | 0.2862846 | 0.1555714 | 1038.47
0.14 | 0.24 | 0.22 | 0.12 | 0.28 | 72.97501 | 0.2884881 | 0.1546279 | 1053.517
0.16 | 0.2 | 0.24 | 0.17 | 0.23 | 74.00556 | 0.2913515 | 0.1503134 | 1030.845
0.18 | 0.17 | 0.25 | 0.22 | 0.18 | 75.45506 | 0.2931657 | 0.1417068 | 966.1293
0.2 | 0.13 | 0.24 | 0.3 | 0.13 | 76.73606 | 0.2957573 | 0.127812 | 845.7667
0.2 | 0.11 | 0.22 | 0.38 | 0.09 | 78.23362 | 0.2968011 | 0.1116127 | 702.782
0.2 | 0.08 | 0.16 | 0.5 | 0.06 | 79.06968 | 0.2986296 | 0.09472795 | 552.5247
0.07 | 0.25 | 0.14 | 0.03 | 0.5 | 64.29258 | 0.2914655 | 0.1496 | 885.523
0.08 | 0.23 | 0.21 | 0.06 | 0.42 | 66.68569 | 0.2925972 | 0.1592138 | 1010.863
0.09 | 0.2 | 0.26 | 0.09 | 0.36 | 68.08045 | 0.2947118 | 0.1633553 | 1076.758
0.11 | 0.18 | 0.28 | 0.13 | 0.29 | 70.34954 | 0.2951904 | 0.1606065 | 1086.855
0.12 | 0.16 | 0.3 | 0.18 | 0.24 | 72.0071 | 0.2963775 | 0.1552132 | 1061.555
0.14 | 0.13 | 0.31 | 0.25 | 0.18 | 73.94283 | 0.2980911 | 0.1444327 | 983.0879
0.15 | 0.1 | 0.3 | 0.32 | 0.13 | 75.44872 | 0.2997698 | 0.1297465 | 856.3809
0.15 | 0.08 | 0.26 | 0.42 | 0.08 | 77.50825 | 0.3004066 | 0.1076163 | 661.75
0.15 | 0.06 | 0.19 | 0.55 | 0.05 | 78.74472 | 0.3012614 | 0.08828994 | 494.2921
0.07 | 0.17 | 0.21 | 0.03 | 0.52 | 61.23557 | 0.3002358 | 0.1575123 | 924.0942
0.07 | 0.16 | 0.28 | 0.06 | 0.43 | 64.02863 | 0.3002 | 0.1668919 | 1054.002
0.07 | 0.15 | 0.33 | 0.09 | 0.36 | 66.32393 | 0.3003476 | 0.1694146 | 1117.499
0.08 | 0.13 | 0.36 | 0.14 | 0.3 | 68.23979 | 0.3013726 | 0.1669427 | 1129.213
0.09 | 0.11 | 0.38 | 0.19 | 0.24 | 70.19599 | 0.3022499 | 0.1597514 | 1091.3
0.1 | 0.09 | 0.38 | 0.25 | 0.18 | 72.28428 | 0.3029237 | 0.1474834 | 999.107
0.11 | 0.07 | 0.37 | 0.33 | 0.12 | 74.64268 | 0.3035544 | 0.1282408 | 836.6512
0.12 | 0.05 | 0.32 | 0.44 | 0.07 | 76.78242 | 0.3040253 | 0.1029146 | 614.5763
0.12 | 0.04 | 0.23 | 0.57 | 0.04 | 78.41352 | 0.3037044 | 0.08047435 | 425.7135
0.05 | 0.1 | 0.37 | 0.06 | 0.42 | 62.3432 | 0.3067791 | 0.1741071 | 1105.248
0.05 | 0.1 | 0.41 | 0.09 | 0.35 | 64.93493 | 0.3058806 | 0.1741358 | 1150.82
0.06 | 0.09 | 0.44 | 0.13 | 0.28 | 67.46275 | 0.3057158 | 0.1693546 | 1148.056
0.07 | 0.08 | 0.45 | 0.18 | 0.22 | 69.7928 | 0.3055603 | 0.1596886 | 1089.239
0.08 | 0.06 | 0.45 | 0.25 | 0.16 | 71.98949 | 0.3062688 | 0.1442723 | 967.4447
0.09 | 0.05 | 0.43 | 0.32 | 0.11 | 74.23298 | 0.3060384 | 0.1254924 | 807.4946
0.11 | 0.03 | 0.38 | 0.43 | 0.06 | 76.43343 | 0.3063689 | 0.09703851 | 559.3421
0.03 | 0.06 | 0.5 | 0.09 | 0.32 | 64.60787 | 0.3101826 | 0.1768695 | 1180.632
0.04 | 0.06 | 0.52 | 0.13 | 0.25 | 67.52005 | 0.308978 | 0.1682183 | 1144.084
0.05 | 0.05 | 0.53 | 0.18 | 0.19 | 69.89888 | 0.3088167 | 0.1554091 | 1053.124
0.06 | 0.04 | 0.53 | 0.23 | 0.13 | 72.40343 | 0.3085937 | 0.1355494 | 888.0428
0.08 | 0.04 | 0.5 | 0.3 | 0.08 | 75.1679 | 0.3071754 | 0.1112196 | 679.7036
0.03 | 0.47 | 0.05 | 0.33 | 0.12 | 88.91117 | 0.2637108 | 0.1122213 | 763.0621
0.05 | 0.4 | 0.05 | 0.39 | 0.11 | 87.17361 | 0.2700553 | 0.1114867 | 749.5378
0.07 | 0.34 | 0.04 | 0.44 | 0.1 | 85.85904 | 0.2750018 | 0.1095252 | 725.0254
0.11 | 0.27 | 0.04 | 0.49 | 0.09 | 84.08373 | 0.2813273 | 0.1070342 | 693.27
0.14 | 0.22 | 0.03 | 0.53 | 0.07 | 83.64902 | 0.2850611 | 0.09822708 | 608.088
0.03 | 0.51 | 0.06 | 0.21 | 0.19 | 86.30755 | 0.2610561 | 0.1255804 | 872.1927
0.05 | 0.44 | 0.07 | 0.27 | 0.17 | 85.10234 | 0.2673425 | 0.1255438 | 870.1645
0.07 | 0.38 | 0.08 | 0.32 | 0.16 | 83.64222 | 0.2731325 | 0.1260919 | 870.5655
0.1 | 0.32 | 0.08 | 0.36 | 0.14 | 82.83573 | 0.2778324 | 0.1232995 | 840.4813
0.14 | 0.26 | 0.09 | 0.4 | 0.11 | 82.50855 | 0.2826199 | 0.1156106 | 765.6157
0.18 | 0.21 | 0.08 | 0.44 | 0.09 | 82.04213 | 0.2864346 | 0.1082776 | 693.4921
0.23 | 0.16 | 0.07 | 0.46 | 0.07 | 81.60613 | 0.2899281 | 0.09879552 | 602.1954
0.03 | 0.52 | 0.04 | 0.12 | 0.29 | 81.57672 | 0.2615812 | 0.1331908 | 900.3455
0.04 | 0.46 | 0.08 | 0.16 | 0.27 | 80.55173 | 0.267682 | 0.1368744 | 937.1523
0.06 | 0.39 | 0.1 | 0.21 | 0.24 | 79.80191 | 0.2734656 | 0.138648 | 956.7674
0.09 | 0.34 | 0.12 | 0.25 | 0.21 | 79.69072 | 0.2778368 | 0.1376721 | 953.3895
0.13 | 0.29 | 0.13 | 0.28 | 0.17 | 80.15131 | 0.2812183 | 0.1325362 | 910.8553
0.17 | 0.24 | 0.14 | 0.31 | 0.14 | 80.11639 | 0.2850404 | 0.1266513 | 855.8199
0.23 | 0.19 | 0.13 | 0.34 | 0.11 | 80.19655 | 0.2884109 | 0.1173031 | 767.1801
0.29 | 0.15 | 0.12 | 0.36 | 0.08 | 80.61964 | 0.290813 | 0.1042415 | 646.2999
0.36 | 0.12 | 0.09 | 0.37 | 0.06 | 80.93543 | 0.2921312 | 0.09270928 | 541.8282
0.03 | 0.43 | 0.06 | 0.1 | 0.38 | 74.61796 | 0.27203 | 0.1393863 | 898.3835
0.04 | 0.38 | 0.1 | 0.13 | 0.34 | 74.72624 | 0.2760845 | 0.1443957 | 955.1441
0.07 | 0.33 | 0.14 | 0.16 | 0.29 | 75.39205 | 0.2800283 | 0.1468742 | 995.5539
0.1 | 0.29 | 0.17 | 0.19 | 0.25 | 76.00882 | 0.2833075 | 0.1463208 | 1004.487
0.15 | 0.25 | 0.19 | 0.21 | 0.2 | 77.18149 | 0.2857803 | 0.1413351 | 972.4566
0.2 | 0.21 | 0.19 | 0.24 | 0.16 | 77.98483 | 0.288248 | 0.1339681 | 910.4643
0.26 | 0.17 | 0.18 | 0.26 | 0.12 | 78.87161 | 0.2903232 | 0.1220729 | 802.9111
0.34 | 0.13 | 0.17 | 0.28 | 0.09 | 79.32309 | 0.2927527 | 0.1096368 | 688.4844
0.43 | 0.11 | 0.12 | 0.28 | 0.06 | 80.60276 | 0.2923814 | 0.09260954 | 538.016
0.03 | 0.35 | 0.09 | 0.08 | 0.45 | 69.25404 | 0.2812321 | 0.1423685 | 874.2789
0.05 | 0.31 | 0.14 | 0.1 | 0.39 | 70.33286 | 0.2839784 | 0.1497858 | 961.9922
0.08 | 0.27 | 0.19 | 0.12 | 0.33 | 71.59165 | 0.2868338 | 0.1535986 | 1021.83
0.12 | 0.24 | 0.22 | 0.14 | 0.28 | 72.93722 | 0.2887595 | 0.15306 | 1039.69
0.17 | 0.2 | 0.24 | 0.16 | 0.23 | 74.02416 | 0.2912161 | 0.149481 | 1023.025
0.22 | 0.17 | 0.25 | 0.18 | 0.18 | 75.52759 | 0.292625 | 0.1413676 | 962.1897
0.3 | 0.13 | 0.24 | 0.2 | 0.13 | 76.9127 | 0.2944088 | 0.1271417 | 837.8739
0.38 | 0.11 | 0.22 | 0.2 | 0.09 | 78.54101 | 0.2943785 | 0.110197 | 687.9028
0.5 | 0.08 | 0.16 | 0.2 | 0.06 | 79.57018 | 0.2946022 | 0.09268473 | 532.7656
0.03 | 0.25 | 0.14 | 0.07 | 0.5 | 64.208 | 0.2920173 | 0.1476361 | 870.7087
0.06 | 0.23 | 0.21 | 0.08 | 0.42 | 66.64466 | 0.2928699 | 0.1568333 | 990.8474
0.09 | 0.2 | 0.26 | 0.09 | 0.36 | 68.08045 | 0.2947118 | 0.1608584 | 1054.589
0.13 | 0.18 | 0.28 | 0.11 | 0.29 | 70.38933 | 0.294916 | 0.1586655 | 1068.936
0.18 | 0.16 | 0.3 | 0.12 | 0.24 | 72.12254 | 0.2955641 | 0.1542198 | 1051.289
0.25 | 0.13 | 0.31 | 0.14 | 0.18 | 74.14583 | 0.2966181 | 0.1435998 | 973.3075
0.32 | 0.1 | 0.3 | 0.15 | 0.13 | 75.75663 | 0.2974757 | 0.1283387 | 840.9614
0.42 | 0.08 | 0.26 | 0.15 | 0.08 | 77.98049 | 0.2967358 | 0.1055083 | 640.7275
0.55 | 0.06 | 0.19 | 0.15 | 0.05 | 79.41548 | 0.2958918 | 0.08585163 | 471.8931
0.03 | 0.17 | 0.21 | 0.07 | 0.52 | 61.14872 | 0.3007825 | 0.1548272 | 903.197
0.06 | 0.16 | 0.28 | 0.07 | 0.43 | 64.00737 | 0.3003364 | 0.1639556 | 1029.003
0.09 | 0.15 | 0.33 | 0.07 | 0.36 | 66.36553 | 0.3000752 | 0.1664406 | 1090.658
0.14 | 0.13 | 0.36 | 0.08 | 0.3 | 68.36075 | 0.3005651 | 0.1648734 | 1109.304
0.19 | 0.11 | 0.38 | 0.09 | 0.24 | 70.3925 | 0.3009067 | 0.1583841 | 1076.999
0.25 | 0.09 | 0.38 | 0.1 | 0.18 | 72.57251 | 0.3008932 | 0.1458044 | 981.3214
0.33 | 0.07 | 0.37 | 0.11 | 0.12 | 75.04769 | 0.3005838 | 0.125729 | 811.4662
0.44 | 0.05 | 0.32 | 0.12 | 0.07 | 77.34498 | 0.299717 | 0.1004034 | 591.0489
0.57 | 0.04 | 0.23 | 0.12 | 0.04 | 79.17304 | 0.2976628 | 0.0781596 | 406.1407
0.06 | 0.1 | 0.37 | 0.05 | 0.42 | 62.36501 | 0.3066426 | 0.1721129 | 1087.913
0.09 | 0.1 | 0.41 | 0.05 | 0.35 | 65.02003 | 0.3053356 | 0.1720749 | 1131.848
0.13 | 0.09 | 0.44 | 0.06 | 0.28 | 67.60752 | 0.3047639 | 0.167145 | 1126.811
0.18 | 0.08 | 0.45 | 0.07 | 0.22 | 70.01325 | 0.3040674 | 0.1575204 | 1067.63
0.25 | 0.06 | 0.45 | 0.08 | 0.16 | 72.31868 | 0.3039671 | 0.1419544 | 944.0409
0.32 | 0.05 | 0.43 | 0.09 | 0.11 | 74.66036 | 0.3029312 | 0.1225511 | 779.1883
0.43 | 0.03 | 0.38 | 0.11 | 0.06 | 76.9951 | 0.3021014 | 0.09453927 | 537.5933
0.09 | 0.06 | 0.5 | 0.03 | 0.32 | 64.7369 | 0.309365 | 0.1755358 | 1167.904
0.13 | 0.06 | 0.52 | 0.04 | 0.25 | 67.70697 | 0.3077541 | 0.1664138 | 1126.298
0.18 | 0.05 | 0.53 | 0.05 | 0.19 | 70.16007 | 0.3070523 | 0.1532745 | 1031.805
0.23 | 0.04 | 0.53 | 0.06 | 0.13 | 72.73465 | 0.306268 | 0.1331851 | 865.0419
0.3 | 0.04 | 0.5 | 0.08 | 0.08 | 75.57008 | 0.3042029 | 0.1086624 | 656.54
0.05 | 0.47 | 0.33 | 0.03 | 0.12 | 87.91544 | 0.2656545 | 0.1219733 | 849.0269
0.05 | 0.4 | 0.39 | 0.05 | 0.11 | 85.92399 | 0.2727653 | 0.120874 | 829.9936
0.04 | 0.34 | 0.44 | 0.07 | 0.1 | 84.32147 | 0.278652 | 0.1186825 | 801.1229
0.04 | 0.27 | 0.49 | 0.11 | 0.09 | 82.30303 | 0.2859091 | 0.1154343 | 760.1133
0.03 | 0.22 | 0.53 | 0.14 | 0.07 | 81.58105 | 0.2906594 | 0.1058106 | 664.7424
0.06 | 0.51 | 0.21 | 0.03 | 0.19 | 85.81926 | 0.2618327 | 0.1336761 | 945.0435
0.07 | 0.44 | 0.27 | 0.05 | 0.17 | 84.41603 | 0.2686611 | 0.1347871 | 953.103
0.08 | 0.38 | 0.32 | 0.07 | 0.16 | 82.80141 | 0.2749 | 0.1348631 | 947.6865
0.08 | 0.32 | 0.36 | 0.1 | 0.14 | 81.7867 | 0.2803557 | 0.1314879 | 910.7546
0.09 | 0.26 | 0.4 | 0.14 | 0.11 | 81.28784 | 0.2858018 | 0.1223421 | 820.6408
0.08 | 0.21 | 0.44 | 0.18 | 0.09 | 80.54373 | 0.2907075 | 0.1145277 | 742.271
0.07 | 0.16 | 0.46 | 0.23 | 0.07 | 79.86694 | 0.2953179
0.04 | 0.52 | 0.12 | 0.03 | 0.29 | 81.31966 | 0.2620783 | 0.1374219 | 936.786
0.08 | 0.46 | 0.16 | 0.04 | 0.27 | 80.3445 | 0.267775 | 0.1419067 | 980.6189
0.1 | 0.39 | 0.21 | 0.06 | 0.24 | 79.48572 | 0.2738046 | 0.1455097 | 1017.221
0.12 | 0.34 | 0.25 | 0.09 | 0.21 | 79.28614 | 0.2784704 | 0.1443145 | 1011.744
0.13 | 0.29 | 0.28 | 0.13 | 0.17 | 79.61332 | 0.2824293 | 0.1384325 | 962.087
0.14 | 0.24 | 0.31 | 0.17 | 0.14 | 79.44895 | 0.2868233 | 0.1315614 | 897.3204
0.13 | 0.19 | 0.34 | 0.23 | 0.11 | 79.25756 | 0.2914675 | 0.1210161 | 797.3385
0.12 | 0.15 | 0.36 | 0.29 | 0.08 | 79.44504 | 0.295059 | 0.1082283 | 677.7574
0.09 | 0.12 | 0.37 | 0.36 | 0.06 | 79.44047 | 0.2980492 | 0.09760483 | 579.2538
0.06 | 0.43 | 0.1 | 0.03 | 0.38 | 74.54076 | 0.2719427 | 0.1410707 | 911.1959
0.1 | 0.38 | 0.13 | 0.04 | 0.34 | 74.73576 | 0.2755044 | 0.1464211 | 970.8126
0.14 | 0.33 | 0.16 | 0.07 | 0.29 | 75.45129 | 0.2792317 | 0.1484373 | 1007.456
0.17 | 0.29 | 0.19 | 0.1 | 0.25 | 76.06501 | 0.2825206 | 0.1472459 | 1010.667
0.19 | 0.25 | 0.21 | 0.15 | 0.2 | 77.18095 | 0.2854013 | 0.1419214 | 976.3442
0.19 | 0.21 | 0.24 | 0.2 | 0.16 | 77.78754 | 0.2887895 | 0.1350574 | 919.3937
0.18 | 0.17 | 0.26 | 0.26 | 0.12 | 78.43855 | 0.2920709 | 0.123812 | 818.1733
0.17 | 0.13 | 0.28 | 0.34 | 0.09 | 78.63547 | 0.2959076 | 0.1117885 | 707.4517
0.12 | 0.11 | 0.28 | 0.43 | 0.06 | 79.49327 | 0.2978535 | 0.09627021 | 568.285
0.09 | 0.35 | 0.08 | 0.03 | 0.45 | 69.4045 | 0.2803328 | 0.1426399 | 875.2518
0.14 | 0.31 | 0.1 | 0.05 | 0.39 | 70.64276 | 0.2824124 | 0.1497882 | 960.947
0.19 | 0.27 | 0.12 | 0.08 | 0.33 | 72.04242 | 0.2847487 | 0.1527433 | 1013.567
0.22 | 0.24 | 0.14 | 0.12 | 0.28 | 73.39986 | 0.2867517 | 0.1514377 | 1024.75
0.24 | 0.2 | 0.16 | 0.17 | 0.23 | 74.43362 | 0.289616 | 0.1475778 | 1006.191
0.25 | 0.17 | 0.18 | 0.22 | 0.18 | 75.83153 | 0.2916484 | 0.1397666 | 948.8048
0.24 | 0.13 | 0.2 | 0.3 | 0.13 | 76.95264 | 0.2948908 | 0.1267579 | 836.7223
0.22 | 0.11 | 0.2 | 0.38 | 0.09 | 78.34215 | 0.2963682 | 0.1110105 | 697.9788
0.16 | 0.08 | 0.2 | 0.5 | 0.06 | 78.85154 | 0.2994951 | 0.0952444 | 556.4279
0.14 | 0.25 | 0.07 | 0.03 | 0.5 | 64.66309 | 0.2899186 | 0.1465809 | 862.0167
0.21 | 0.23 | 0.08 | 0.06 | 0.42 | 67.37358 | 0.2897599 | 0.1536486 | 964.4044
0.26 | 0.2 | 0.09 | 0.09 | 0.36 | 68.98746 | 0.2910057 | 0.1566427 | 1019.091
0.28 | 0.18 | 0.11 | 0.13 | 0.29 | 71.27101 | 0.2914538 | 0.154814 | 1036.19
0.3 | 0.16 | 0.12 | 0.18 | 0.24 | 72.9779 | 0.2924656 | 0.1497783 | 1013.497
0.31 | 0.13 | 0.14 | 0.25 | 0.18 | 74.85608 | 0.2944377 | 0.1398046 | 942.2821
0.3 | 0.1 | 0.15 | 0.32 | 0.13 | 76.26653 | 0.2965168 | 0.1263027 | 827.3002
0.26 | 0.08 | 0.15 | 0.42 | 0.08 | 78.11508 | 0.2980002 | 0.1058427 | 648.0377
0.19 | 0.06 | 0.15 | 0.55 | 0.05 | 78.96379 | 0.3003956 | 0.08772502 | 490.3813
0.21 | 0.17 | 0.07 | 0.03 | 0.52 | 61.9763 | 0.2971622 | 0.151493 | 878.0595
0.28 | 0.16 | 0.07 | 0.06 | 0.43 | 65.15081 | 0.2956033 | 0.1586536 | 987.0194
0.33 | 0.15 | 0.07 | 0.09 | 0.36 | 67.72258 | 0.2946692 | 0.1597948 | 1036.155
0.36 | 0.13 | 0.08 | 0.14 | 0.3 | 69.74163 | 0.2953279 | 0.1573933 | 1046.548
0.38 | 0.11 | 0.09 | 0.19 | 0.24 | 71.76016 | 0.295999 | 0.1511971 | 1016.837
0.38 | 0.09 | 0.1 | 0.25 | 0.18 | 73.8161 | 0.2968374 | 0.1402749 | 937.1672
0.37 | 0.07 | 0.11 | 0.33 | 0.12 | 76.06942 | 0.297912 | 0.1224449 | 788.8267
0.32 | 0.05 | 0.12 | 0.44 | 0.07 | 77.88221 | 0.2996908 | 0.09991168 | 592.1059
0.23 | 0.04 | 0.12 | 0.57 | 0.04 | 79.01854 | 0.3013228 | 0.07924544 | 417.8139
0.37 | 0.1 | 0.05 | 0.06 | 0.42 | 64.07029 | 0.2997622 | 0.1626046 | 1013.538
0.41 | 0.1 | 0.05 | 0.09 | 0.35 | 66.88891 | 0.2980072 | 0.1619108 | 1049.346
0.44 | 0.09 | 0.06 | 0.13 | 0.28 | 69.53716 | 0.2974238 | 0.1572685 | 1045.007
0.45 | 0.08 | 0.07 | 0.18 | 0.22 | 71.87518 | 0.2972842 | 0.1487933 | 995.6237
0.45 | 0.06 | 0.08 | 0.25 | 0.16 | 74.02621 | 0.2982235 | 0.1353117 | 891.9758
0.43 | 0.05 | 0.09 | 0.32 | 0.11 | 76.10649 | 0.2986572 | 0.1182436 | 748.9908
0.38 | 0.03 | 0.11 | 0.43 | 0.06 | 77.90963 | 0.3005731 | 0.09321729 | 532.0679
0.5 | 0.06 | 0.03 | 0.09 | 0.32 | 67.18145 | 0.2999001 | 0.1624531 | 1062.027
0.52 | 0.06 | 0.04 | 0.13 | 0.25 | 70.15814 | 0.2985042 | 0.1545956 | 1029.08
0.53 | 0.05 | 0.05 | 0.18 | 0.19 | 72.54621 | 0.2983629 | 0.1432689 | 950.6931
0.53 | 0.04 | 0.06 | 0.23 | 0.13 | 75.02633 | 0.2982739 | 0.1257897 | 808.5517
0.5 | 0.04 | 0.08 | 0.3 | 0.08 | 77.48369 | 0.2980637 | 0.1039296 | 624.1193
0.05 | 0.47 | 0.03 | 0.33 | 0.12 | 89.01121 | 0.2632832 | 0.1117812 | 758.7322
0.05 | 0.4 | 0.05 | 0.39 | 0.11 | 87.17361 | 0.2700553 | 0.1114867 | 749.5378
0.04 | 0.34 | 0.07 | 0.44 | 0.1 | 85.70338 | 0.2756524 | 0.1101662 | 730.9356
0.04 | 0.27 | 0.11 | 0.49 | 0.09 | 83.7183 | 0.2828334 | 0.1084717 | 705.962
0.03 | 0.22 | 0.14 | 0.53 | 0.07 | 83.06368 | 0.287454 | 0.1002276 | 624.7163
0.06 | 0.51 | 0.03 | 0.21 | 0.19 | 86.45796 | 0.2604138 | 0.1248882 | 865.2412
0.07 | 0.44 | 0.05 | 0.27 | 0.17 | 85.20384 | 0.2669135 | 0.1250945 | 865.7266
0.08 | 0.38 | 0.07 | 0.32 | 0.16 | 83.6931 | 0.2729197 | 0.1258681 | 868.3982
0.08 | 0.32 | 0.1 | 0.36 | 0.14 | 82.73189 | 0.2782628 | 0.123751 | 844.727
0.09 | 0.26 | 0.14 | 0.4 | 0.11 | 82.24624 | 0.283697 | 0.1166953 | 775.3946
0.08 | 0.21 | 0.18 | 0.44 | 0.09 | 81.51244 | 0.2885911 | 0.1102983 | 710.8614
0.07 | 0.16 | 0.23 | 0.46 | 0.07 | 80.74176 | 0.2934168 | 0.1016852 | 625.4037
0.04 | 0.52 | 0.03 | 0.12 | 0.29 | 81.62723 | 0.2613664 | 0.1329329 | 897.8543
0.08 | 0.46 | 0.04 | 0.16 | 0.27 | 80.75387 | 0.2668297 | 0.1358853 | 927.6018
0.1 | 0.39 | 0.06 | 0.21 | 0.24 | 80.00829 | 0.2726037 | 0.1376999 | 947.6772
0.12 | 0.34 | 0.09 | 0.25 | 0.21 | 79.8453 | 0.2771962 | 0.1369865 | 946.852
0.13 | 0.29 | 0.13 | 0.28 | 0.17 | 80.15131 | 0.2812183 | 0.1325362 | 910.8553
0.14 | 0.24 | 0.17 | 0.31 | 0.14 | 79.95782 | 0.285688 | 0.1273338 | 862.0446
0.13 | 0.19 | 0.23 | 0.34 | 0.11 | 79.6633 | 0.2905709 | 0.1193628 | 785.2125
0.12 | 0.15 | 0.29 | 0.36 | 0.08 | 79.70707 | 0.2944863 | 0.1073434 | 671.7727
0.09 | 0.12 | 0.36 | 0.37 | 0.06 | 79.47833 | 0.2979671 | 0.09748262 | 578.4551
0.06 | 0.43 | 0.03 | 0.1 | 0.38 | 74.77214 | 0.2713811 | 0.1385395 | 890.8101
0.1 | 0.38 | 0.04 | 0.13 | 0.34 | 75.04013 | 0.2747731 | 0.142808 | 940.7654
0.14 | 0.33 | 0.07 | 0.16 | 0.29 | 75.76137 | 0.2784983 | 0.1451568 | 979.7816
0.17 | 0.29 | 0.1 | 0.19 | 0.25 | 76.37711 | 0.2817928 | 0.1447085 | 989.584
0.19 | 0.25 | 0.15 | 0.21 | 0.2 | 77.39324 | 0.2849151 | 0.1404037 | 963.8723
0.19 | 0.21 | 0.2 | 0.24 | 0.16 | 77.93156 | 0.2884643 | 0.1341975 | 912.5443
0.18 | 0.17 | 0.26 | 0.26 | 0.12 | 78.43855 | 0.2920709 | 0.1236614 | 816.8008
0.17 | 0.13 | 0.34 | 0.28 | 0.09 | 78.41429 | 0.2963942 | 0.1125722 | 712.8359
0.12 | 0.11 | 0.43 | 0.28 | 0.06 | 78.92597 | 0.2990856 | 0.09789248 | 578.471
0.09 | 0.35 | 0.03 | 0.08 | 0.45 | 69.56547 | 0.279927 | 0.140541 | 859.0389
0.14 | 0.31 | 0.05 | 0.1 | 0.39 | 70.80855 | 0.2820023 | 0.1472997 | 940.6382
0.19 | 0.27 | 0.08 | 0.12 | 0.33 | 72.17797 | 0.2844205 | 0.1508692 | 997.8219
0.22 | 0.24 | 0.12 | 0.14 | 0.28 | 73.46833 | 0.2865891 | 0.1508153 | 1019.619
0.24 | 0.2 | 0.17 | 0.16 | 0.23 | 74.3987 | 0.2896975 | 0.1478399 | 1008.317
0.25 | 0.17 | 0.22 | 0.18 | 0.18 | 75.68891 | 0.2919747 | 0.1406918 | 956.163
0.24 | 0.13 | 0.3 | 0.2 | 0.13 | 76.58797 | 0.2957089 | 0.1282395 | 847.3256
0.22 | 0.11 | 0.38 | 0.2 | 0.09 | 77.6734 | 0.297843 | 0.1127729 | 708.9793
0.16 | 0.08 | 0.5 | 0.2 | 0.06 | 77.7177 | 0.3019642 | 0.09787368 | 571.5454
0.14 | 0.25 | 0.03 | 0.07 | 0.5 | 64.7904 | 0.2895868 | 0.1441265 | 843.3797
0.21 | 0.23 | 0.06 | 0.08 | 0.42 | 67.43848 | 0.2895962 | 0.1527158 | 956.9962
0.26 | 0.2 | 0.09 | 0.09 | 0.36 | 68.98746 | 0.2910057 | 0.1566427 | 1019.091
0.28 | 0.18 | 0.13 | 0.11 | 0.29 | 71.2023 | 0.2916189 | 0.1551247 | 1038.354
0.3 | 0.16 | 0.18 | 0.12 | 0.24 | 72.76952 | 0.2929558 | 0.1513618 | 1026.21
0.31 | 0.13 | 0.25 | 0.14 | 0.18 | 74.46797 | 0.2953284 | 0.1424235 | 963.0511
0.3 | 0.1 | 0.32 | 0.15 | 0.13 | 75.64768 | 0.2979095 | 0.1286867 | 843.8943
0.26 | 0.08 | 0.42 | 0.15 | 0.08 | 77.09875 | 0.3002381 | 0.1079808 | 660.062
0.19 | 0.06 | 0.55 | 0.15 | 0.05 | 77.44634 | 0.3036904 | 0.09042783 | 504.1036
0.21 | 0.17 | 0.03 | 0.07 | 0.52 | 62.10139 | 0.2968311 | 0.1490585 | 859.8651
0.28 | 0.16 | 0.06 | 0.07 | 0.43 | 65.18308 | 0.295521 | 0.1577771 | 979.8949
0.33 | 0.15 | 0.09 | 0.07 | 0.36 | 67.65641 | 0.2948334 | 0.1602862 | 1039.904
0.36 | 0.13 | 0.14 | 0.08 | 0.3 | 69.54029 | 0.2958151 | 0.1593529 | 1062.495
0.38 | 0.11 | 0.19 | 0.09 | 0.24 | 71.41664 | 0.2968104 | 0.153886 | 1038.382
0.38 | 0.09 | 0.25 | 0.1 | 0.18 | 73.28309 | 0.2980665 | 0.1433558 | 960.6056
0.37 | 0.07 | 0.33 | 0.11 | 0.12 | 75.26694 | 0.2997154 | 0.1250396 | 805.8202
0.32 | 0.05 | 0.44 | 0.12 | 0.07 | 76.686 | 0.3023194 | 0.1021091 | 603.702
0.23 | 0.04 | 0.57 | 0.12 | 0.04 | 77.30582 | 0.3050312 | 0.08162158 | 428.4592
0.37 | 0.1 | 0.06 | 0.05 | 0.42 | 64.03798 | 0.2998449 | 0.1630751 | 1017.241
0.41 | 0.1 | 0.09 | 0.05 | 0.35 | 66.75636 | 0.2983364 | 0.1638897 | 1065.588
0.44 | 0.09 | 0.13 | 0.06 | 0.28 | 69.29894 | 0.2979984 | 0.1600503 | 1067.952
0.45 | 0.08 | 0.18 | 0.07 | 0.22 | 71.49174 | 0.2981857 | 0.1520898 | 1022.187
0.45 | 0.06 | 0.25 | 0.08 | 0.16 | 73.41847 | 0.2996167 | 0.1385394 | 915.9084
0.43 | 0.05 | 0.32 | 0.09 | 0.11 | 75.26576 | 0.300542 | 0.12109 | 767.5773
0.38 | 0.03 | 0.43 | 0.11 | 0.06 | 76.72211 | 0.3031754 | 0.09527747 | 542.6357
0.5 | 0.06 | 0.09 | 0.03 | 0.32 | 66.98085 | 0.300394 | 0.164854 | 1081.526
0.52 | 0.06 | 0.13 | 0.04 | 0.25 | 69.84898 | 0.2992425 | 0.1574286 | 1051.94
0.53 | 0.05 | 0.18 | 0.05 | 0.19 | 72.08871 | 0.2994277 | 0.1461345 | 972.675
0.53 | 0.04 | 0.23 | 0.06 | 0.13 | 74.40711 | 0.2996785 | 0.1279906 | 823.2563
0.5 | 0.04 | 0.3 | 0.08 | 0.08 | 76.67164 | 0.299862 | 0.105821 | 635.0351
0.33 | 0.47 | 0.03 | 0.12 | 0.05 | 93.50284 | 0.2583575 | 0.08179849 | 485.2342
0.39 | 0.4 | 0.05 | 0.11 | 0.05 | 91.12247 | 0.2644819 | 0.08331802 | 491.1326
0.44 | 0.34 | 0.07 | 0.1 | 0.04 | 89.76913 | 0.2692045 | 0.0775995 | 435.5837
0.49 | 0.27 | 0.11 | 0.09 | 0.04 | 87.22343 | 0.2759399 | 0.07848718 | 435.148
0.53 | 0.22 | 0.14 | 0.07 | 0.03 | 86.11812 | 0.2799822 | 0.07049193 | 363.8237
0.21 | 0.51 | 0.03 | 0.19 | 0.06 | 94.1157 | 0.2562493 | 0.08667454 | 534.1135
0.27 | 0.44 | 0.05 | 0.17 | 0.07 | 91.13391 | 0.2625577 | 0.09357365 | 587.7884
0.32 | 0.38 | 0.07 | 0.16 | 0.08 | 88.43944 | 0.2683938 | 0.0998429 | 636.3794
0.36 | 0.32 | 0.1 | 0.14 | 0.08 | 86.46082 | 0.2734821 | 0.1015291 | 643.2399
0.4 | 0.26 | 0.14 | 0.11 | 0.09 | 83.82039 | 0.2791834 | 0.1079357 | 690.8659
0.44 | 0.21 | 0.18 | 0.09 | 0.08 | 82.62773 | 0.2835742 | 0.1045991 | 653.169
0.46 | 0.16 | 0.23 | 0.07 | 0.07 | 81.37578 | 0.2881137 | 0.1000884 | 605.1756
0.12 | 0.52 | 0.03 | 0.29 | 0.04 | 95.60168 | 0.2561606 | 0.07554888 | 439.2225
0.16 | 0.46 | 0.04 | 0.27 | 0.08 | 91.0068 | 0.262634 | 0.09784192 | 630.8256
0.21 | 0.39 | 0.06 | 0.24 | 0.1 | 87.5956 | 0.2687763 | 0.1077876 | 710.8621
0.25 | 0.34 | 0.09 | 0.21 | 0.12 | 84.72428 | 0.2739597 | 0.1165679 | 781.212
0.28 | 0.29 | 0.13 | 0.17 | 0.13 | 82.49015 | 0.2785179 | 0.1219837 | 820.1965
0.31 | 0.24 | 0.17 | 0.14 | 0.14 | 80.23897 | 0.2833944 | 0.1273823 | 858.2587
0.34 | 0.19 | 0.23 | 0.11 | 0.13 | 78.96707 | 0.2880801 | 0.1269154 | 845.7242
0.36 | 0.15 | 0.29 | 0.08 | 0.12 | 77.99771 | 0.291936 | 0.1253556 | 824.4145
0.37 | 0.12 | 0.36 | 0.06 | 0.09 | 78.33709 | 0.2947074 | 0.112858 | 709.0178
0.1 | 0.43 | 0.03 | 0.38 | 0.06 | 91.25466 | 0.2654916 | 0.08937355 | 554.0448
0.13 | 0.38 | 0.04 | 0.34 | 0.1 | 87.29465 | 0.2702929 | 0.1080452 | 714.4926
0.16 | 0.33 | 0.07 | 0.29 | 0.14 | 83.32558 | 0.2756681 | 0.1225331 | 832.7379
0.19 | 0.29 | 0.1 | 0.25 | 0.17 | 80.35785 | 0.2801665 | 0.131854 | 903.6014
0.21 | 0.25 | 0.15 | 0.2 | 0.19 | 77.92224 | 0.2844746 | 0.1387488 | 951.96
0.24 | 0.21 | 0.2 | 0.16 | 0.19 | 76.52513 | 0.2883016 | 0.1416483 | 969.5488
0.26 | 0.17 | 0.26 | 0.12 | 0.18 | 75.5257 | 0.2920196 | 0.14279 | 972.8904
0.28 | 0.13 | 0.34 | 0.09 | 0.17 | 74.57444 | 0.2962895 | 0.1435064 | 974.5067
0.28 | 0.11 | 0.43 | 0.06 | 0.12 | 76.04089 | 0.297962 | 0.1283356 | 841.421
0.08 | 0.35 | 0.03 | 0.45 | 0.09 | 86.75674 | 0.2739776 | 0.1052263 | 687.9824
0.1 | 0.31 | 0.05 | 0.39 | 0.14 | 82.64348 | 0.2782662 | 0.1231063 | 837.4353
0.12 | 0.27 | 0.08 | 0.33 | 0.19 | 78.6444 | 0.2829694 | 0.136259 | 935.6408
0.14 | 0.24 | 0.12 | 0.28 | 0.22 | 76.12115 | 0.2866467 | 0.143433 | 983.6564
0.16 | 0.2 | 0.17 | 0.23 | 0.24 | 73.78313 | 0.2909513 | 0.1493673 | 1019.363
0.18 | 0.17 | 0.22 | 0.18 | 0.25 | 72.25481 | 0.2941259 | 0.1537486 | 1046.393
0.2 | 0.13 | 0.3 | 0.13 | 0.24 | 71.22964 | 0.2981511 | 0.1574094 | 1073.398
0.2 | 0.11 | 0.38 | 0.09 | 0.22 | 71.23828 | 0.3003665 | 0.1569494 | 1071.91
0.2 | 0.08 | 0.5 | 0.06 | 0.16 | 72.68322 | 0.3031637 | 0.1448595 | 974.2505
0.07 | 0.25 | 0.03 | 0.5 | 0.14 | 80.68611 | 0.2843201 | 0.1248195 | 845.6158
0.08 | 0.23 | 0.06 | 0.42 | 0.21 | 76.3941 | 0.2877564 | 0.1409713 | 967.0528
0.09 | 0.2 | 0.09 | 0.36 | 0.26 | 73.00676 | 0.2915888 | 0.1493938 | 1013.886
0.11 | 0.18 | 0.13 | 0.29 | 0.28 | 71.31523 | 0.2937702 | 0.1533476 | 1031.522
0.12 | 0.16 | 0.18 | 0.24 | 0.3 | 69.7478 | 0.2964284 | 0.1575252 | 1053.884
0.14 | 0.13 | 0.25 | 0.18 | 0.31 | 68.31064 | 0.2998352 | 0.1627181 | 1087.544
0.15 | 0.1 | 0.32 | 0.13 | 0.3 | 67.51292 | 0.3028927 | 0.1667113 | 1117.427
0.15 | 0.08 | 0.42 | 0.08 | 0.26 | 68.17568 | 0.304909 | 0.1658327 | 1121.983
0.15 | 0.06 | 0.55 | 0.05 | 0.19 | 70.34539 | 0.3066788 | 0.155391 | 1053.604
0.07 | 0.17 | 0.03 | 0.52 | 0.21 | 74.58424 | 0.2933691 | 0.1427794 | 973.8163
0.07 | 0.16 | 0.06 | 0.43 | 0.28 | 70.9385 | 0.2957728 | 0.1523394 | 1023.683
0.07 | 0.15 | 0.09 | 0.36 | 0.33 | 68.37089 | 0.2978378 | 0.156677 | 1031.155
0.08 | 0.13 | 0.14 | 0.3 | 0.36 | 66.49819 | 0.3006019 | 0.1602138 | 1040.527
0.09 | 0.11 | 0.19 | 0.24 | 0.38 | 64.97578 | 0.303109 | 0.1635832 | 1051.176
0.1 | 0.09 | 0.25 | 0.18 | 0.38 | 64.09162 | 0.3053412 | 0.1680725 | 1080.189
0.11 | 0.07 | 0.33 | 0.12 | 0.37 | 63.65245 | 0.3075989 | 0.1725919 | 1117.969
0.12 | 0.05 | 0.44 | 0.07 | 0.32 | 64.70584 | 0.3094018 | 0.1747298 | 1159.724
0.12 | 0.04 | 0.57 | 0.04 | 0.23 | 67.76945 | 0.3098525 | 0.1659715 | 1125.744
0.05 | 0.1 | 0.06 | 0.42 | 0.37 | 65.30583 | 0.3033128 | 0.1593981 | 1021.94
0.05 | 0.1 | 0.09 | 0.35 | 0.41 | 63.6412 | 0.3042621 | 0.1602071 | 1003.309
0.06 | 0.09 | 0.13 | 0.28 | 0.44 | 62.11266 | 0.305937 | 0.1615643 | 992.2259
0.07 | 0.08 | 0.18 | 0.22 | 0.45 | 61.3193 | 0.3073459 | 0.1642573 | 1003.957
0.08 | 0.06 | 0.25 | 0.16 | 0.45 | 60.54722 | 0.3096977 | 0.1693349 | 1038.574
0.09 | 0.05 | 0.32 | 0.11 | 0.43 | 60.78723 | 0.3107462 | 0.1737793 | 1083.793
0.11 | 0.03 | 0.43 | 0.06 | 0.38 | 61.90981 | 0.3123523 | 0.1791526 | 1157.031
0.03 | 0.06 | 0.09 | 0.32 | 0.5 | 59.17146 | 0.3099179 | 0.158612 | 926.9883
0.04 | 0.06 | 0.13 | 0.25 | 0.52 | 58.3776 | 0.310472 | 0.1588474 | 915.0757
0.05 | 0.05 | 0.18 | 0.19 | 0.53 | 57.62856 | 0.3118845 | 0.1616436 | 926.6298
0.06 | 0.04 | 0.23 | 0.13 | 0.53 | 57.0461 | 0.3131885 | 0.1652174 | 946.8697
0.08 | 0.04 | 0.3 | 0.08 | 0.5 | 58.06155 | 0.3129056 | 0.1712838 | 1015.336
0.03 | 0.47 | 0.33 | 0.12 | 0.05 | 92.02434 | 0.2647592 | 0.08799321 | 541.573
0.05 | 0.4 | 0.39 | 0.11 | 0.05 | 89.41653 | 0.2717568 | 0.09008581 | 551.4172
0.07 | 0.34 | 0.44 | 0.1 | 0.04 | 87.87045 | 0.2772157 | 0.08488904 | 497.3347
0.11 | 0.27 | 0.49 | 0.09 | 0.04 | 85.25617 | 0.2841078 | 0.08499065 | 488.4657
0.14 | 0.22 | 0.53 | 0.07 | 0.03 | 84.05688 | 0.288462 | 0.07657482 | 410.3162
0.03 | 0.51 | 0.21 | 0.19 | 0.06 | 93.23555 | 0.2600852 | 0.09045324 | 569.5757
0.05 | 0.44 | 0.27 | 0.17 | 0.07 | 90.03639 | 0.2672606 | 0.09804277 | 629.6957
0.07 | 0.38 | 0.32 | 0.16 | 0.08 | 87.18268 | 0.2736998 | 0.1046425 | 681.0941
0.1 | 0.32 | 0.36 | 0.14 | 0.08 | 85.12232 | 0.2790677 | 0.1063835 | 687.6205
0.14 | 0.26 | 0.4 | 0.11 | 0.09 | 82.46044 | 0.2847839 | 0.112214 | 729.5634
0.18 | 0.21 | 0.44 | 0.09 | 0.08 | 81.25315 | 0.2891831 | 0.1080506 | 683.3478
0.23 | 0.16 | 0.46 | 0.07 | 0.07 | 80.1344 | 0.2931329 | 0.1027833 | 627.7688
0.03 | 0.52 | 0.12 | 0.29 | 0.04 | 95.16538 | 0.258076 | 0.07744676 | 456.2374
0.04 | 0.46 | 0.16 | 0.27 | 0.08 | 90.41527 | 0.2651726 | 0.1000905 | 652.3146
0.06 | 0.39 | 0.21 | 0.24 | 0.1 | 86.83374 | 0.271992 | 0.110949 | 740.9352
0.09 | 0.34 | 0.25 | 0.21 | 0.12 | 83.9072 | 0.2773652 | 0.119817 | 811.9023
0.13 | 0.29 | 0.28 | 0.17 | 0.13 | 81.70719 | 0.2817496 | 0.1251029 | 849.3714
0.17 | 0.24 | 0.31 | 0.14 | 0.14 | 79.49933 | 0.2864175 | 0.1299708 | 882.0926
0.23 | 0.19 | 0.34 | 0.11 | 0.13 | 78.37992 | 0.290459 | 0.1279688 | 855.1356
0.29 | 0.15 | 0.36 | 0.08 | 0.12 | 77.62098 | 0.2934515 | 0.1249301 | 820.5104
0.36 | 0.12 | 0.37 | 0.06 | 0.09 | 78.28302 | 0.294924 | 0.1118418 | 700.6425
0.03 | 0.43 | 0.1 | 0.38 | 0.06 | 90.90554 | 0.2669874 | 0.09075691 | 566.7268
0.04 | 0.38 | 0.13 | 0.34 | 0.1 | 86.83217 | 0.2722419 | 0.1101377 | 734.333
0.07 | 0.33 | 0.16 | 0.29 | 0.14 | 82.85495 | 0.2776239 | 0.1247938 | 854.1994
0.1 | 0.29 | 0.19 | 0.25 | 0.17 | 79.88622 | 0.282108 | 0.1338988 | 922.7874
0.15 | 0.25 | 0.21 | 0.2 | 0.19 | 77.60478 | 0.2857719 | 0.1399585 | 963.1632
0.2 | 0.21 | 0.24 | 0.16 | 0.19 | 76.31177 | 0.2891678 | 0.1421435 | 974.034
0.26 | 0.17 | 0.26 | 0.12 | 0.18 | 75.5257 | 0.2920196 | 0.1418561 | 964.4792
0.34 | 0.13 | 0.28 | 0.09 | 0.17 | 74.89641 | 0.2950001 | 0.1402698 | 945.3038
0.43 | 0.11 | 0.28 | 0.06 | 0.12 | 76.85547 | 0.2947095 | 0.1240635 | 804.7887
0.03 | 0.35 | 0.08 | 0.45 | 0.09 | 86.50079 | 0.2750502 | 0.1062331 | 697.2877
0.05 | 0.31 | 0.1 | 0.39 | 0.14 | 82.38079 | 0.2793533 | 0.1244075 | 849.7374
0.08 | 0.27 | 0.12 | 0.33 | 0.19 | 78.43151 | 0.2838421 | 0.1374121 | 946.4626
0.12 | 0.24 | 0.14 | 0.28 | 0.22 | 76.01495 | 0.2870797 | 0.1437935 | 986.9731
0.17 | 0.2 | 0.16 | 0.23 | 0.24 | 73.83666 | 0.2907344 | 0.1487729 | 1014.044
0.22 | 0.17 | 0.18 | 0.18 | 0.25 | 72.47012 | 0.2932566 | 0.151946 | 1030.349
0.3 | 0.13 | 0.2 | 0.13 | 0.24 | 71.77195 | 0.2959752 | 0.1529406 | 1033.702
0.38 | 0.11 | 0.2 | 0.09 | 0.22 | 72.2182 | 0.2964497 | 0.1507098 | 1016.952
0.5 | 0.08 | 0.2 | 0.06 | 0.16 | 74.3257 | 0.2966424 | 0.1374427 | 910.6809
0.03 | 0.25 | 0.07 | 0.5 | 0.14 | 80.473 | 0.2851915 | 0.1259311 | 855.8109
0.06 | 0.23 | 0.08 | 0.42 | 0.21 | 76.28766 | 0.2881893 | 0.1414413 | 971.3161
0.09 | 0.2 | 0.09 | 0.36 | 0.26 | 73.00676 | 0.2915888 | 0.1493607 | 1013.6
0.13 | 0.18 | 0.11 | 0.29 | 0.28 | 71.42376 | 0.2933309 | 0.1529651 | 1028.44
0.18 | 0.16 | 0.12 | 0.24 | 0.3 | 70.07119 | 0.2951218 | 0.1556854 | 1038.082
0.25 | 0.13 | 0.14 | 0.18 | 0.31 | 68.90056 | 0.2974599 | 0.1585538 | 1051.64
0.32 | 0.1 | 0.15 | 0.13 | 0.3 | 68.43842 | 0.2991818 | 0.1602427 | 1062.13
0.42 | 0.08 | 0.15 | 0.08 | 0.26 | 69.66742 | 0.298959 | 0.1574467 | 1050.712
0.55 | 0.06 | 0.15 | 0.05 | 0.19 | 72.54506 | 0.297968 | 0.1455029 | 969.6747
0.03 | 0.17 | 0.07 | 0.52 | 0.21 | 74.36861 | 0.2942366 | 0.1437438 | 982.279
0.06 | 0.16 | 0.07 | 0.43 | 0.28 | 70.88451 | 0.2959903 | 0.1525918 | 1025.848
0.09 | 0.15 | 0.07 | 0.36 | 0.33 | 68.47884 | 0.2974018 | 0.1561169 | 1026.477
0.14 | 0.13 | 0.08 | 0.3 | 0.36 | 66.81943 | 0.2993042 | 0.1581964 | 1023.685
0.19 | 0.11 | 0.09 | 0.24 | 0.38 | 65.51199 | 0.3009429 | 0.1602297 | 1023.786
0.25 | 0.09 | 0.1 | 0.18 | 0.38 | 64.90589 | 0.3020565 | 0.1626298 | 1036.176
0.33 | 0.07 | 0.11 | 0.12 | 0.37 | 64.85099 | 0.3027791 | 0.1648629 | 1055.458
0.44 | 0.05 | 0.12 | 0.07 | 0.32 | 66.46073 | 0.3023982 | 0.1647132 | 1077.668
0.57 | 0.04 | 0.12 | 0.04 | 0.23 | 70.25222 | 0.3000316 | 0.1543319 | 1028.571
0.06 | 0.1 | 0.05 | 0.42 | 0.37 | 65.36017 | 0.3030941 | 0.1591071 | 1019.626
0.09 | 0.1 | 0.05 | 0.35 | 0.41 | 63.85775 | 0.3033859 | 0.1590017 | 993.9175
0.13 | 0.09 | 0.06 | 0.28 | 0.44 | 62.491 | 0.3044011 | 0.1593763 | 975.511
0.18 | 0.08 | 0.07 | 0.22 | 0.45 | 61.91384 | 0.3049304 | 0.1604843 | 975.1976
0.25 | 0.06 | 0.08 | 0.16 | 0.45 | 61.46833 | 0.3059616 | 0.1630483 | 990.5572
0.32 | 0.05 | 0.09 | 0.11 | 0.43 | 62.03735 | 0.3056927 | 0.1657039 | 1021.561
0.43 | 0.03 | 0.11 | 0.06 | 0.38 | 63.64552 | 0.3053988 | 0.1686152 | 1073.604
0.09 | 0.06 | 0.03 | 0.32 | 0.5 | 59.49521 | 0.3085973 | 0.156626 | 912.6606
0.13 | 0.06 | 0.04 | 0.25 | 0.52 | 58.8618 | 0.3084894 | 0.1557866 | 893.1881
0.18 | 0.05 | 0.05 | 0.19 | 0.53 | 58.32768 | 0.3090183 | 0.1566727 | 891.0606
0.23 | 0.04 | 0.06 | 0.13 | 0.53 | 57.96966 | 0.3094001 | 0.1591745 | 904.3093
0.3 | 0.04 | 0.08 | 0.08 | 0.5 | 59.24951 | 0.3080575 | 0.1632203 | 956.2316
0.33 | 0.47 | 0.05 | 0.12 | 0.03 | 94.66221 | 0.2581856 | 0.06864267 | 372.6086
0.39 | 0.4 | 0.05 | 0.11 | 0.05 | 91.12247 | 0.2644819 | 0.08331802 | 491.1326
0.44 | 0.34 | 0.04 | 0.1 | 0.07 | 88.1106 | 0.2694682 | 0.09534687 | 589.7783
0.49 | 0.27 | 0.04 | 0.09 | 0.11 | 83.56072 | 0.2765543 | 0.1143589 | 747.9031
0.53 | 0.22 | 0.03 | 0.07 | 0.14 | 80.46308 | 0.2809622 | 0.1258228 | 838.0359
0.21 | 0.51 | 0.06 | 0.19 | 0.03 | 95.87257 | 0.2559918 | 0.06870191 | 377.7742
0.27 | 0.44 | 0.07 | 0.17 | 0.05 | 92.26044 | 0.2623847 | 0.08327502 | 496.3935
0.32 | 0.38 | 0.08 | 0.16 | 0.07 | 88.97734 | 0.2683075 | 0.09528265 | 595.6678
0.36 | 0.32 | 0.08 | 0.14 | 0.1 | 85.41252 | 0.2736574 | 0.1097785 | 716.4404
0.4 | 0.26 | 0.09 | 0.11 | 0.14 | 81.32151 | 0.279625 | 0.1253868 | 842.6256
0.44 | 0.21 | 0.08 | 0.09 | 0.18 | 77.79212 | 0.2844623 | 0.1374606 | 932.9922
0.46 | 0.16 | 0.07 | 0.07 | 0.23 | 73.8595 | 0.2895578 | 0.1489657 | 1007.217
0.12 | 0.52 | 0.04 | 0.29 | 0.03 | 96.19827 | 0.2560747 | 0.06882824 | 381.5047
0.16 | 0.46 | 0.08 | 0.27 | 0.04 | 93.25975 | 0.262291 | 0.07746132 | 449.3004
0.21 | 0.39 | 0.1 | 0.24 | 0.06 | 89.77254 | 0.2684273 | 0.09082947 | 559.0378
0.25 | 0.34 | 0.12 | 0.21 | 0.09 | 86.27047 | 0.2736988
0.28 | 0.29 | 0.13 | 0.17 | 0.13 | 82.49015 | 0.2785179 | 0.1219837 | 820.1965
0.31 | 0.24 | 0.14 | 0.14 | 0.17 | 78.81068 | 0.2836613 | 0.1348327 | 918.9544
0.34 | 0.19 | 0.13 | 0.11 | 0.23 | 74.41093 | 0.2889755 | 0.1486162 | 1012.303
0.36 | 0.15 | 0.12 | 0.08 | 0.29 | 70.55572 | 0.2934667 | 0.1579314 | 1058.147
0.37 | 0.12 | 0.09 | 0.06 | 0.36 | 66.85803 | 0.2971493 | 0.1628016 | 1054.99
0.1 | 0.43 | 0.06 | 0.38 | 0.03 | 92.98317 | 0.265231 | 0.07086869 | 392.1403
0.13 | 0.38 | 0.1 | 0.34 | 0.04 | 90.63527 | 0.2697631 | 0.07911288 | 456.9504
0.16 | 0.33 | 0.14 | 0.29 | 0.07 | 87.0076 | 0.2750454 | 0.09829973 | 619.0052
0.19 | 0.29 | 0.17 | 0.25 | 0.1 | 83.835 | 0.2795461 | 0.1132027 | 745.5769
0.21 | 0.25 | 0.19 | 0.2 | 0.15 | 79.80675 | 0.2841178 | 0.1302761 | 885.9226
0.24 | 0.21 | 0.19 | 0.16 | 0.2 | 76.07321 | 0.2883913 | 0.1434202 | 982.1691
0.26 | 0.17 | 0.18 | 0.12 | 0.26 | 72.02671 | 0.2927482 | 0.1548655 | 1049.128
0.28 | 0.13 | 0.17 | 0.09 | 0.34 | 67.61655 | 0.2978169 | 0.1635115 | 1076.995
0.28 | 0.11 | 0.12 | 0.06 | 0.43 | 63.562 | 0.3007851 | 0.1638878 | 1019.455
0.08 | 0.35 | 0.09 | 0.45 | 0.03 | 90.08205 | 0.2734508 | 0.072213 | 396.3724
0.1 | 0.31 | 0.14 | 0.39 | 0.05 | 87.41882 | 0.2774632 | 0.08741418 | 521.4587
0.12 | 0.27 | 0.19 | 0.33 | 0.08 | 84.14402 | 0.2819812 | 0.1052631 | 673.1477
0.14 | 0.24 | 0.22 | 0.28 | 0.12 | 80.83236 | 0.2857523 | 0.1225494 | 820.7518
0.16 | 0.2 | 0.24 | 0.23 | 0.17 | 76.91043 | 0.2903213 | 0.1381433 | 943.4055
0.18 | 0.17 | 0.25 | 0.18 | 0.22 | 73.53739 | 0.2938546 | 0.1500583 | 1026.311
0.2 | 0.13 | 0.24 | 0.13 | 0.3 | 68.79472 | 0.2986972 | 0.16272 | 1090.491
0.2 | 0.11 | 0.22 | 0.09 | 0.38 | 64.98752 | 0.3018291 | 0.1673543 | 1078.543
0.2 | 0.08 | 0.16 | 0.06 | 0.5 | 59.88299 | 0.3062883 | 0.1634892 | 965.7337
0.07 | 0.25 | 0.14 | 0.5 | 0.03 | 86.49816 | 0.2833322 | 0.07296643 | 392.1053
0.08 | 0.23 | 0.21 | 0.42 | 0.06 | 83.75227 | 0.286415 | 0.09525666 | 579.3535
0.09 | 0.2 | 0.26 | 0.36 | 0.09 | 80.89671 | 0.2900596 | 0.1117643 | 719.9957
0.11 | 0.18 | 0.28 | 0.29 | 0.13 | 78.04873 | 0.2924021 | 0.1279658 | 856.4959
0.12 | 0.16 | 0.3 | 0.24 | 0.18 | 74.84677 | 0.2953399 | 0.143359 | 979.0942
0.14 | 0.13 | 0.31 | 0.18 | 0.25 | 70.70518 | 0.2992934 | 0.1582493 | 1078.51
0.15 | 0.1 | 0.3 | 0.13 | 0.32 | 66.74297 | 0.3030761 | 0.1676779 | 1114.6
0.15 | 0.08 | 0.26 | 0.08 | 0.42 | 62.20443 | 0.3063974 | 0.170454 | 1068.343
0.15 | 0.06 | 0.19 | 0.05 | 0.55 | 57.42873 | 0.3100078 | 0.1617588 | 916.5168
0.07 | 0.17 | 0.21 | 0.52 | 0.03 | 83.41724 | 0.2917508 | 0.07322146 | 383.735
0.07 | 0.16 | 0.28 | 0.43 | 0.06 | 81.10125 | 0.2937853 | 0.09624165 | 576.6443
0.07 | 0.15 | 0.33 | 0.36 | 0.09 | 78.93314 | 0.2956609
0.08 | 0.13 | 0.36 | 0.3 | 0.14 | 75.61403 | 0.2986166 | 0.1343715 | 902.6513
0.09 | 0.11 | 0.38 | 0.24 | 0.19 | 72.4929 | 0.3013869 | 0.1495385 | 1020.41
0.1 | 0.09 | 0.38 | 0.18 | 0.25 | 69.06326 | 0.3041462 | 0.1622606 | 1101.799
0.11 | 0.07 | 0.37 | 0.12 | 0.33 | 65.11347 | 0.3072295 | 0.1720164 | 1137.314
0.12 | 0.05 | 0.32 | 0.07 | 0.44 | 60.48837 | 0.3105142 | 0.1742131 | 1080.625
0.12 | 0.04 | 0.23 | 0.04 | 0.57 | 56.04131 | 0.3130122 | 0.1629745 | 908.2423
0.05 | 0.1 | 0.37 | 0.42 | 0.06 | 78.69661 | 0.3004841 | 0.09745103 | 575.3375
0.05 | 0.1 | 0.41 | 0.35 | 0.09 | 76.93051 | 0.3013345 | 0.1154551 | 731.5165
0.06 | 0.09 | 0.44 | 0.28 | 0.13 | 74.44174 | 0.3030912 | 0.1335402 | 885.5544
0.07 | 0.08 | 0.45 | 0.22 | 0.18 | 71.65413 | 0.3048598 | 0.149978 | 1017.68
0.08 | 0.06 | 0.45 | 0.16 | 0.25 | 67.84876 | 0.307848 | 0.1656053 | 1122.14
0.09 | 0.05 | 0.43 | 0.11 | 0.32 | 64.67551 | 0.3097261 | 0.1741426 | 1155.119
0.11 | 0.03 | 0.38 | 0.06 | 0.43 | 60.22141 | 0.312813 | 0.1779891 | 1115.144
0.03 | 0.06 | 0.5 | 0.32 | 0.09 | 75.22172 | 0.3061372 | 0.1174412 | 738.4118
0.04 | 0.06 | 0.52 | 0.25 | 0.13 | 73.12664 | 0.3068685 | 0.1356815 | 895.7115
0.05 | 0.05 | 0.53 | 0.19 | 0.18 | 70.36637 | 0.3086407 | 0.1526598 | 1032.014
0.06 | 0.04 | 0.53 | 0.13 | 0.23 | 67.67819 | 0.310372 | 0.1647459 | 1114.516
0.08 | 0.04 | 0.5 | 0.08 | 0.3 | 64.93401 | 0.3110452 | 0.1751329 | 1171.318
0.03 | 0.47 | 0.05 | 0.12 | 0.33 | 78.10306 | 0.2672117 | 0.1377822 | 915.6685
0.05 | 0.4 | 0.05 | 0.11 | 0.39 | 73.36434 | 0.2747635 | 0.1413274 | 905.5696
0.07 | 0.34 | 0.04 | 0.1 | 0.44 | 69.52678 | 0.2808152 | 0.1418185 | 872.39
0.11 | 0.27 | 0.04 | 0.09 | 0.49 | 65.74546 | 0.2881515 | 0.1439897 | 853.4394
0.14 | 0.22 | 0.03 | 0.07 | 0.53 | 62.85223 | 0.293026 | 0.1424672 | 809.1456
0.03 | 0.51 | 0.06 | 0.19 | 0.21 | 85.24374 | 0.2613876 | 0.1289413 | 895.6128
0.05 | 0.44 | 0.07 | 0.17 | 0.27 | 79.98789 | 0.2690147 | 0.1382179 | 945.7419
0.07 | 0.38 | 0.08 | 0.16 | 0.32 | 75.81963 | 0.2758022 | 0.1433748 | 958.2567
0.1 | 0.32 | 0.08 | 0.14 | 0.36 | 72.26828 | 0.2815625 | 0.1479281 | 966.8762
0.14 | 0.26 | 0.09 | 0.11 | 0.4 | 68.87173 | 0.2875663 | 0.1520524 | 968.783
0.18 | 0.21 | 0.08 | 0.09 | 0.44 | 65.95815 | 0.2924319 | 0.1540569 | 953.0159
0.23 | 0.16 | 0.07 | 0.07 | 0.46 | 63.79085 | 0.2967035 | 0.1561098 | 946.3138
0.03 | 0.52 | 0.04 | 0.29 | 0.12 | 90.6176 | 0.2587669 | 0.1103346 | 750.4151
0.04 | 0.46 | 0.08 | 0.27 | 0.16 | 86.18715 | 0.2658636 | 0.1214762 | 834.2008
0.06 | 0.39 | 0.1 | 0.24 | 0.21 | 81.30541 | 0.2729608 | 0.1360902 | 945.9889
0.09 | 0.34 | 0.12 | 0.21 | 0.25 | 77.74302 | 0.2785071 | 0.1416574 | 970.0254
0.13 | 0.29 | 0.13 | 0.17 | 0.28 | 74.80174 | 0.2830879 | 0.1483993 | 1008.32
0.17 | 0.24 | 0.14 | 0.14 | 0.31 | 71.96895 | 0.2879432 | 0.1538095 | 1030.817
0.23 | 0.19 | 0.13 | 0.11 | 0.34 | 69.33108 | 0.2923522 | 0.1583136 | 1043.164
0.29 | 0.15 | 0.12 | 0.08 | 0.36 | 67.47588 | 0.295622 | 0.1615726 | 1051.011
0.36 | 0.12 | 0.09 | 0.06 | 0.37 | 66.43716 | 0.2974578 | 0.1629754 | 1050.588
0.03 | 0.43 | 0.06 | 0.38 | 0.1 | 88.68732 | 0.2673364 | 0.1076376 | 718.8072
0.04 | 0.38 | 0.1 | 0.34 | 0.13 | 85.24265 | 0.2725083 | 0.1225724 | 848.9736
0.07 | 0.33 | 0.14 | 0.29 | 0.16 | 81.85352 | 0.2778028 | 0.1326935 | 925.9511
0.1 | 0.29 | 0.17 | 0.25 | 0.19 | 78.93972 | 0.2822862 | 0.1389155 | 962.434
0.15 | 0.25 | 0.19 | 0.2 | 0.21 | 76.69215 | 0.2859509 | 0.1434331 | 987.5973
0.2 | 0.21 | 0.19 | 0.16 | 0.24 | 74.0991 | 0.2896173 | 0.1500314 | 1025.876
0.26 | 0.17 | 0.18 | 0.12 | 0.26 | 72.02671 | 0.2927482 | 0.1560234 | 1062.206
0.34 | 0.13 | 0.17 | 0.09 | 0.28 | 70.25636 | 0.2959849 | 0.1579693 | 1058.226
0.43 | 0.11 | 0.12 | 0.06 | 0.28 | 69.91745 | 0.2961533 | 0.1590166 | 1063.596
0.03 | 0.35 | 0.09 | 0.45 | 0.08 | 87.0398 | 0.2749622 | 0.1023906 | 662.3001
0.05 | 0.31 | 0.14 | 0.39 | 0.1 | 84.44447 | 0.2789953 | 0.1163854 | 786.4441
0.08 | 0.27 | 0.19 | 0.33 | 0.12 | 81.85393 | 0.2832117 | 0.1250396 | 854.9732
0.12 | 0.24 | 0.22 | 0.28 | 0.14 | 79.74281 | 0.2863633 | 0.1290461 | 876.7832
0.17 | 0.2 | 0.24 | 0.23 | 0.16 | 77.43016 | 0.2900147 | 0.135567 | 922.6654
0.22 | 0.17 | 0.25 | 0.18 | 0.18 | 75.52759 | 0.292625 | 0.1418511 | 966.571
0.3 | 0.13 | 0.24 | 0.13 | 0.2 | 73.48273 | 0.2956133 | 0.147894 | 1004.583
0.38 | 0.11 | 0.22 | 0.09 | 0.2 | 73.07556 | 0.2962689 | 0.1480289 | 1000.564
0.5 | 0.08 | 0.16 | 0.06 | 0.2 | 72.57533 | 0.2970033 | 0.1476083 | 989.7651
0.03 | 0.25 | 0.14 | 0.5 | 0.07 | 84.08772 | 0.2845613 | 0.1051157 | 677.8898
0.06 | 0.23 | 0.21 | 0.42 | 0.08 | 82.59289 | 0.2870253 | 0.1062283 | 677.0832
0.09 | 0.2 | 0.26 | 0.36 | 0.09 | 80.89671 | 0.2900596 | 0.1117643 | 719.9957
0.13 | 0.18 | 0.28 | 0.29 | 0.11 | 79.14157 | 0.2917823 | 0.124397 | 832.3637
0.18 | 0.16 | 0.3 | 0.24 | 0.12 | 77.97727 | 0.293495 | 0.125087 | 827.172
0.25 | 0.13 | 0.31 | 0.18 | 0.14 | 76.09838 | 0.2959348 | 0.1293972 | 850.964
0.32 | 0.1 | 0.3 | 0.13 | 0.15 | 74.76167 | 0.2978208 | 0.1363413 | 908.1164
0.42 | 0.08 | 0.26 | 0.08 | 0.15 | 74.39899 | 0.2979527 | 0.138646 | 927.5188
0.55 | 0.06 | 0.19 | 0.05 | 0.15 | 74.30134 | 0.297607 | 0.1346026 | 883.2039
0.03 | 0.17 | 0.21 | 0.52 | 0.07 | 81.08183 | 0.2929747 | 0.1016657 | 628.0283
0.06 | 0.16 | 0.28 | 0.43 | 0.07 | 80.52954 | 0.294092 | 0.1022295 | 629.3509
0.09 | 0.15 | 0.33 | 0.36 | 0.07 | 80.05363 | 0.2950463 | 0.1026071 | 629.4617
0.14 | 0.13 | 0.36 | 0.3 | 0.08 | 78.82029 | 0.2967867
0.19 | 0.11 | 0.38 | 0.24 | 0.09 | 77.64286 | 0.2983303 | 0.1086436 | 667.515
0.25 | 0.09 | 0.38 | 0.18 | 0.1 | 76.54208 | 0.2995063 | 0.1185995 | 754.9624
0.33 | 0.07 | 0.37 | 0.12 | 0.11 | 75.55309 | 0.3004107 | 0.1223636 | 782.6391
0.44 | 0.05 | 0.32 | 0.07 | 0.12 | 74.7827 | 0.3005802 | 0.1253096 | 803.1991
0.57 | 0.04 | 0.23 | 0.04 | 0.12 | 75.02435 | 0.2990371 | 0.1240584 | 790.4665
0.06 | 0.1 | 0.37 | 0.42 | 0.05 | 79.26453 | 0.3001759 | 0.09049681 | 515.3655
0.09 | 0.1 | 0.41 | 0.35 | 0.05 | 79.16258 | 0.3001004 | 0.09054843 | 514.8156
0.13 | 0.09 | 0.44 | 0.28 | 0.06 | 78.23015 | 0.3009276 | 0.09755746 | 572.225
0.18 | 0.08 | 0.45 | 0.22 | 0.07 | 77.4039 | 0.3014549 | 0.1038031 | 623.6765
0.25 | 0.06 | 0.45 | 0.16 | 0.08 | 76.33095 | 0.302575 | 0.1091593 | 665.7564
0.32 | 0.05 | 0.43 | 0.11 | 0.09 | 75.68041 | 0.3025839 | 0.1136721 | 702.7203
0.43 | 0.03 | 0.38 | 0.06 | 0.11 | 74.44602 | 0.3029588 | 0.1171575 | 723.579
0.09 | 0.06 | 0.5 | 0.32 | 0.03 | 78.56407 | 0.3042792 | 0.07305911 | 363.6578
0.13 | 0.06 | 0.52 | 0.25 | 0.04 | 78.00225 | 0.3040786 | 0.08252699 | 439.2319
0.18 | 0.05 | 0.53 | 0.19 | 0.05 | 77.1667 | 0.3046049 | 0.0903852 | 502.4451
0.23 | 0.04 | 0.53 | 0.13 | 0.06 | 76.34741 | 0.3050336 | 0.1039322 | 620.3157
0.3 | 0.04 | 0.5 | 0.08 | 0.08 | 75.57008 | 0.3042029 | 0.1090562 | 659.5569
0.05 | 0.47 | 0.33 | 0.12 | 0.03 | 93.28968 | 0.2641562 | 0.07444824 | 422.1245
0.05 | 0.4 | 0.39 | 0.11 | 0.05 | 89.41653 | 0.2717568 | 0.09008581 | 551.4172
0.04 | 0.34 | 0.44 | 0.1 | 0.07 | 86.04564 | 0.2781386 | 0.103555 | 664.3344
0.04 | 0.27 | 0.49 | 0.09 | 0.11 | 81.20651 | 0.2862513 | 0.1234387 | 831.5358
0.03 | 0.22 | 0.53 | 0.07 | 0.14 | 77.78417 | 0.2918774 | 0.1364212 | 934.8606
0.06 | 0.51 | 0.21 | 0.19 | 0.03 | 95.1453 | 0.2591849 | 0.07181966 | 404.7338
0.07 | 0.44 | 0.27 | 0.17 | 0.05 | 91.26735 | 0.2666569 | 0.08717715 | 531.6872
0.08 | 0.38 | 0.32 | 0.16 | 0.07 | 87.77315 | 0.2733995 | 0.09977575 | 636.9774
0.08 | 0.32 | 0.36 | 0.14 | 0.1 | 83.9666 | 0.2796771 | 0.1152997 | 767.9038
0.09 | 0.26 | 0.4 | 0.11 | 0.14 | 79.69103 | 0.2863146 | 0.1314173 | 898.634
0.08 | 0.21 | 0.44 | 0.09 | 0.18 | 75.87312 | 0.2922566 | 0.1444663 | 996.6828
0.07 | 0.16 | 0.46 | 0.07 | 0.23 | 71.73665 | 0.2981184 | 0.1571794 | 1079.202
0.04 | 0.52 | 0.12 | 0.29 | 0.03 | 95.81162 | 0.2577767 | 0.07052782 | 396.2229
0.08 | 0.46 | 0.16 | 0.27 | 0.04 | 92.86919 | 0.2639811 | 0.07868189 | 460.3436
0.1 | 0.39 | 0.21 | 0.24 | 0.06 | 89.21816 | 0.270782 | 0.09261415 | 575.5876
0.12 | 0.34 | 0.25 | 0.21 | 0.09 | 85.60954 | 0.2764628 | 0.1084199 | 710.1823
0.13 | 0.29 | 0.28 | 0.17 | 0.13 | 81.70719 | 0.2817496 | 0.1251029 | 849.3714
0.14 | 0.24 | 0.31 | 0.14 | 0.17 | 77.91057 | 0.2873362 | 0.1383373 | 951.3012
0.13 | 0.19 | 0.34 | 0.11 | 0.23 | 73.28538 | 0.2935335 | 0.1525968 | 1047.648
0.12 | 0.15 | 0.36 | 0.08 | 0.29 | 69.26071 | 0.2986951 | 0.1627709 | 1099.066
0.09 | 0.12 | 0.37 | 0.06 | 0.36 | 65.34466 | 0.3032714 | 0.1697977 | 1111.725
0.06 | 0.43 | 0.1 | 0.38 | 0.03 | 92.7852 | 0.2660848 | 0.07160437 | 398.4357
0.1 | 0.38 | 0.13 | 0.34 | 0.04 | 90.48301 | 0.2704113 | 0.07962022 | 461.7187
0.14 | 0.33 | 0.16 | 0.29 | 0.07 | 86.90411 | 0.2754789 | 0.09809818 | 617.92
0.17 | 0.29 | 0.19 | 0.25 | 0.1 | 83.73098 | 0.2799765 | 0.112556 | 740.1897
0.19 | 0.25 | 0.21 | 0.2 | 0.15 | 79.70122 | 0.2845496 | 0.1305991 | 888.9323
0.19 | 0.21 | 0.24 | 0.16 | 0.2 | 75.80641 | 0.2894744 | 0.1441204 | 988.499
0.18 | 0.17 | 0.26 | 0.12 | 0.26 | 71.59208 | 0.2945054 | 0.1556712 | 1055.913
0.17 | 0.13 | 0.28 | 0.09 | 0.34 | 67.02783 | 0.3001953 | 0.1648449 | 1087.005
0.12 | 0.11 | 0.28 | 0.06 | 0.43 | 62.70057 | 0.3042936 | 0.1678965 | 1050.272
0.09 | 0.35 | 0.08 | 0.45 | 0.03 | 90.13261 | 0.2732368 | 0.07198486 | 394.7492
0.14 | 0.31 | 0.1 | 0.39 | 0.05 | 87.62605 | 0.2765963 | 0.08639671 | 513.4913
0.19 | 0.27 | 0.12 | 0.33 | 0.08 | 84.51233 | 0.2804601 | 0.1032125 | 655.6453
0.22 | 0.24 | 0.14 | 0.28 | 0.12 | 81.25438 | 0.2840266 | 0.1201103 | 798.8635
0.24 | 0.2 | 0.16 | 0.23 | 0.17 | 77.33778 | 0.2885897 | 0.1360789 | 924.7567
0.25 | 0.17 | 0.18 | 0.18 | 0.22 | 73.91414 | 0.2923349 | 0.1476394 | 1004.692
0.24 | 0.13 | 0.2 | 0.13 | 0.3 | 69.01132 | 0.2978249 | 0.1599136 | 1065.799
0.22 | 0.11 | 0.2 | 0.09 | 0.38 | 65.09566 | 0.3013914 | 0.1652613 | 1060.683
0.16 | 0.08 | 0.2 | 0.06 | 0.5 | 59.66824 | 0.3071686 | 0.1641657 | 970.3009
0.14 | 0.25 | 0.07 | 0.5 | 0.03 | 86.86513 | 0.2818133 | 0.07200891 | 385.3073
0.21 | 0.23 | 0.08 | 0.42 | 0.06 | 84.43457 | 0.2836165 | 0.09258012 | 557.5333
0.26 | 0.2 | 0.09 | 0.36 | 0.09 | 81.79923 | 0.2863916 | 0.1081285 | 688.7832
0.28 | 0.18 | 0.11 | 0.29 | 0.13 | 78.96768 | 0.2886886 | 0.1243482 | 824.6765
0.3 | 0.16 | 0.12 | 0.24 | 0.18 | 75.81698 | 0.291437 | 0.1387401 | 938.0603
0.31 | 0.13 | 0.14 | 0.18 | 0.25 | 71.6184 | 0.2956303 | 0.1525674 | 1028.572
0.3 | 0.1 | 0.15 | 0.13 | 0.32 | 67.55877 | 0.2997994 | 0.1617536 | 1064.365
0.26 | 0.08 | 0.15 | 0.08 | 0.42 | 62.80571 | 0.303959 | 0.1662781 | 1035.579
0.19 | 0.06 | 0.15 | 0.05 | 0.55 | 57.64275 | 0.3091253 | 0.1600486 | 904.1897
0.21 | 0.17 | 0.07 | 0.52 | 0.03 | 84.16007 | 0.2887344 | 0.07131035 | 370.3231
0.28 | 0.16 | 0.07 | 0.43 | 0.06 | 82.22327 | 0.2892533 | 0.09273615 | 549.016
0.33 | 0.15 | 0.07 | 0.36 | 0.09 | 80.3303 | 0.2900409 | 0.1083315 | 682.2738
0.36 | 0.13 | 0.08 | 0.3 | 0.14 | 77.11629 | 0.2926084 | 0.1276773 | 844.3572
0.38 | 0.11 | 0.09 | 0.24 | 0.19 | 74.05756 | 0.2951478 | 0.1416877 | 951.814
0.38 | 0.09 | 0.1 | 0.18 | 0.25 | 70.59372 | 0.2980436 | 0.1536493 | 1027.956
0.37 | 0.07 | 0.11 | 0.12 | 0.33 | 66.53399 | 0.3015417 | 0.1632809 | 1065.194
0.32 | 0.05 | 0.12 | 0.07 | 0.44 | 61.57394 | 0.3061179 | 0.1670895 | 1025.929
0.23 | 0.04 | 0.12 | 0.04 | 0.57 | 56.6298 | 0.3105818 | 0.1585617 | 877.3151
0.37 | 0.1 | 0.05 | 0.42 | 0.06 | 80.4326 | 0.2935633 | 0.09254694 | 538.1189
0.41 | 0.1 | 0.05 | 0.35 | 0.09 | 78.88857 | 0.293539 | 0.1084428 | 674.5184
0.44 | 0.09 | 0.06 | 0.28 | 0.13 | 76.51804 | 0.2948466 | 0.1248926 | 812.417
0.45 | 0.08 | 0.07 | 0.22 | 0.18 | 73.73715 | 0.2965964 | 0.1401243 | 933.1705
0.45 | 0.06 | 0.08 | 0.16 | 0.25 | 69.88259 | 0.299775 | 0.1547266 | 1030.287
0.43 | 0.05 | 0.09 | 0.11 | 0.32 | 66.54066 | 0.3022855 | 0.1635154 | 1068.176
0.38 | 0.03 | 0.11 | 0.06 | 0.43 | 61.67892 | 0.3069355 | 0.1685054 | 1042.007
0.5 | 0.06 | 0.03 | 0.32 | 0.09 | 77.8027 | 0.2959446 | 0.1083783 | 666.4155
0.52 | 0.06 | 0.04 | 0.25 | 0.13 | 75.76698 | 0.2964425 | 0.1251052 | 807.7369
0.53 | 0.05 | 0.05 | 0.19 | 0.18 | 73.01392 | 0.298191 | 0.1407587 | 931.7049
0.53 | 0.04 | 0.06 | 0.13 | 0.23 | 70.2988 | 0.3000123 | 0.152508 | 1012.938
0.5 | 0.04 | 0.08 | 0.08 | 0.3 | 67.24453 | 0.3018566 | 0.1628041 | 1070.337
0.05 | 0.47 | 0.03 | 0.12 | 0.33 | 78.20514 | 0.2667805 | 0.1369973 | 908.5291
0.05 | 0.4 | 0.05 | 0.11 | 0.39 | 73.36434 | 0.2747635 | 0.1413274 | 905.5696
0.04 | 0.34 | 0.07 | 0.1 | 0.44 | 69.36928 | 0.2814744 | 0.1430197 | 882.3538
0.04 | 0.27 | 0.11 | 0.09 | 0.49 | 65.37893 | 0.2896809 | 0.1469267 | 876.7217
0.03 | 0.22 | 0.14 | 0.07 | 0.53 | 62.2691 | 0.295462 | 0.1471595 | 844.7022
0.06 | 0.51 | 0.03 | 0.19 | 0.21 | 85.39451 | 0.2607448 | 0.1277546 | 884.2784
0.07 | 0.44 | 0.05 | 0.17 | 0.27 | 80.09028 | 0.2685841 | 0.1372418 | 936.7453
0.08 | 0.38 | 0.07 | 0.16 | 0.32 | 75.87098 | 0.2755881 | 0.1431073 | 955.8071
0.08 | 0.32 | 0.1 | 0.14 | 0.36 | 72.16361 | 0.2819965 | 0.1485268 | 972.1384
0.09 | 0.26 | 0.14 | 0.11 | 0.4 | 68.60799 | 0.2886554 | 0.153752 | 983.1377
0.08 | 0.21 | 0.18 | 0.09 | 0.44 | 65.42804 | 0.2946175 | 0.1578297 | 983.7211
0.07 | 0.16 | 0.23 | 0.07 | 0.46 | 62.9299 | 0.3002453 | 0.162577 | 997.5564
0.04 | 0.52 | 0.03 | 0.29 | 0.12 | 90.66705 | 0.2585535 | 0.1100374 | 747.5664
0.08 | 0.46 | 0.04 | 0.27 | 0.16 | 86.38716 | 0.265015 | 0.1200653 | 820.8728
0.1 | 0.39 | 0.06 | 0.24 | 0.21 | 81.51137 | 0.2720998 | 0.1340895 | 927.3525
0.12 | 0.34 | 0.09 | 0.21 | 0.25 | 77.89791 | 0.2778656 | 0.1409166 | 963.1029
0.13 | 0.29 | 0.13 | 0.17 | 0.28 | 74.80174 | 0.2830879 | 0.1483993 | 1008.32
0.14 | 0.24 | 0.17 | 0.14 | 0.31 | 71.80966 | 0.288595 | 0.1547252 | 1038.922
0.13 | 0.19 | 0.23 | 0.11 | 0.34 | 68.79611 | 0.2945314 | 0.1617966 | 1073.195
0.12 | 0.15 | 0.29 | 0.08 | 0.36 | 66.56146 | 0.2993348 | 0.1678471 | 1104.072
0.09 | 0.12 | 0.36 | 0.06 | 0.37 | 64.97881 | 0.3033634 | 0.1723612 | 1128.403
0.06 | 0.43 | 0.03 | 0.38 | 0.1 | 88.83823 | 0.2666945 | 0.1068249 | 711.2611
0.1 | 0.38 | 0.04 | 0.34 | 0.13 | 85.55245 | 0.2712075 | 0.1205902 | 830.2878
0.14 | 0.33 | 0.07 | 0.29 | 0.16 | 82.22037 | 0.2762806 | 0.1298037 | 898.9013
0.17 | 0.29 | 0.1 | 0.25 | 0.19 | 79.30708 | 0.280775 | 0.1359501 | 935.0075
0.19 | 0.25 | 0.15 | 0.2 | 0.21 | 76.90398 | 0.2850854 | 0.1424023 | 978.1163
0.19 | 0.21 | 0.2 | 0.16 | 0.24 | 74.04569 | 0.2898342 | 0.150313 | 1028.414
0.18 | 0.17 | 0.26 | 0.12 | 0.26 | 71.59208 | 0.2945054 | 0.1586425 | 1085.544
0.17 | 0.13 | 0.34 | 0.09 | 0.28 | 69.34425 | 0.2996526 | 0.16356 | 1106.801
0.12 | 0.11 | 0.43 | 0.06 | 0.28 | 68.23219 | 0.302914 | 0.1686988 | 1147.039
0.09 | 0.35 | 0.03 | 0.45 | 0.08 | 87.34639 | 0.2736754 | 0.1009313 | 649.3566
0.14 | 0.31 | 0.05 | 0.39 | 0.1 | 84.91484 | 0.2770413 | 0.113726 | 762.1626
0.19 | 0.27 | 0.08 | 0.33 | 0.12 | 82.43581 | 0.2808179 | 0.1215761 | 823.2169
0.22 | 0.24 | 0.12 | 0.28 | 0.14 | 80.27134 | 0.2842045 | 0.126082 | 849.8728
0.24 | 0.2 | 0.17 | 0.23 | 0.16 | 77.80388 | 0.2885002 | 0.133832 | 907.0036
0.25 | 0.17 | 0.22 | 0.18 | 0.18 | 75.68891 | 0.2919747 | 0.1410501 | 959.4009
0.24 | 0.13 | 0.3 | 0.13 | 0.2 | 73.15735 | 0.296917 | 0.1497002 | 1020.584
0.22 | 0.11 | 0.38 | 0.09 | 0.2 | 72.20452 | 0.299748 | 0.1525428 | 1040.14
0.16 | 0.08 | 0.5 | 0.06 | 0.2 | 70.71325 | 0.3044048 | 0.1565034 | 1066.328
0.14 | 0.25 | 0.03 | 0.5 | 0.07 | 84.66859 | 0.2821709 | 0.1026911 | 656.9679
0.21 | 0.23 | 0.06 | 0.42 | 0.08 | 83.3825 | 0.283794 | 0.1029618 | 649.1599
0.26 | 0.2 | 0.09 | 0.36 | 0.09 | 81.79923 | 0.2863916 | 0.1081599 | 689.0237
0.28 | 0.18 | 0.13 | 0.29 | 0.11 | 79.95106 | 0.2885081 | 0.1210608 | 802.7653
0.3 | 0.16 | 0.18 | 0.24 | 0.12 | 78.62199 | 0.2908987 | 0.1223249 | 803.0859
0.31 | 0.13 | 0.25 | 0.18 | 0.14 | 76.4201 | 0.294647 | 0.127921 | 838.2715
0.3 | 0.1 | 0.32 | 0.13 | 0.15 | 74.65264 | 0.298255 | 0.1368509 | 912.5163
0.26 | 0.08 | 0.42 | 0.08 | 0.15 | 73.51441 | 0.3014645 | 0.1424823 | 960.5613
0.19 | 0.06 | 0.55 | 0.05 | 0.15 | 72.32226 | 0.3054355 | 0.142562 | 950.0547
0.21 | 0.17 | 0.03 | 0.52 | 0.07 | 82.04254 | 0.2890909 | 0.09856892 | 602.7371
0.28 | 0.16 | 0.06 | 0.43 | 0.07 | 81.70646 | 0.2893425 | 0.09843019 | 598.5147
0.33 | 0.15 | 0.09 | 0.36 | 0.07 | 81.34055 | 0.2898624 | 0.09854153 | 596.5451
0.36 | 0.13 | 0.14 | 0.3 | 0.08 | 79.99538 | 0.2920761 | 0.0990952 | 592.0426
0.38 | 0.11 | 0.19 | 0.24 | 0.09 | 78.66328 | 0.2942573 | 0.1051887 | 639.9328
0.38 | 0.09 | 0.25 | 0.18 | 0.1 | 77.25083 | 0.2966883 | 0.115956 | 733.2294
0.37 | 0.07 | 0.33 | 0.12 | 0.11 | 75.77226 | 0.2995426 | 0.12155 | 775.9777
0.32 | 0.05 | 0.44 | 0.07 | 0.12 | 74.12207 | 0.3031876 | 0.1276508 | 822.2279
0.23 | 0.04 | 0.57 | 0.04 | 0.12 | 73.14847 | 0.3064279 | 0.1304728 | 842.284
0.37 | 0.1 | 0.06 | 0.42 | 0.05 | 80.94438 | 0.2934738 | 0.08608935 | 482.8394
0.41 | 0.1 | 0.09 | 0.35 | 0.05 | 80.89629 | 0.293181 | 0.08598195 | 481.2782
0.44 | 0.09 | 0.13 | 0.28 | 0.06 | 79.91539 | 0.2942187 | 0.09283527 | 536.5706
0.45 | 0.08 | 0.18 | 0.22 | 0.07 | 78.87638 | 0.2956068 | 0.09937105 | 589.5074
0.45 | 0.06 | 0.25 | 0.16 | 0.08 | 77.42759 | 0.2982379 | 0.1056607 | 638.6694
0.43 | 0.05 | 0.32 | 0.11 | 0.09 | 76.28526 | 0.3001965 | 0.1116591 | 686.9946
0.38 | 0.03 | 0.43 | 0.06 | 0.11 | 74.17234 | 0.3040349 | 0.1180564 | 730.5086
0.5 | 0.06 | 0.09 | 0.32 | 0.03 | 80.80327 | 0.295407 | 0.06891243 | 337.718
0.52 | 0.06 | 0.13 | 0.25 | 0.04 | 80.1341 | 0.2956349 | 0.07795411 | 408.6286
0.53 | 0.05 | 0.18 | 0.19 | 0.05 | 79.08625 | 0.2970209 | 0.08591869 | 471.3468
0.53 | 0.04 | 0.23 | 0.13 | 0.06 | 78.01444 | 0.2984618 | 0.09941133 | 586.4845
0.5 | 0.04 | 0.3 | 0.08 | 0.08 | 76.67164 | 0.299862 | 0.105821 | 635.0351
0.33 | 0.47 | 0.12 | 0.03 | 0.05 | 93.16911 | 0.2590596 | 0.08427844 | 505.343
0.39 | 0.4 | 0.11 | 0.05 | 0.05 | 90.90006 | 0.2649531 | 0.0844682 | 500.1352
0.44 | 0.34 | 0.1 | 0.07 | 0.04 | 89.65643 | 0.2694435 | 0.07807045 | 439.0713
0.49 | 0.27 | 0.09 | 0.11 | 0.04 | 87.29787 | 0.275781 | 0.07818963 | 433.0238
0.53 | 0.22 | 0.07 | 0.14 | 0.03 | 86.38226 | 0.2794182 | 0.06964674 | 358.2473
0.21 | 0.51 | 0.19 | 0.03 | 0.06 | 93.5223 | 0.2574972 | 0.09252646 | 583.6872
0.27 | 0.44 | 0.17 | 0.05 | 0.07 | 90.6908 | 0.2635002 | 0.09778477 | 623.3786
0.32 | 0.38 | 0.16 | 0.07 | 0.08 | 88.11161 | 0.2690983 | 0.1029725 | 662.7497
0.36 | 0.32 | 0.14 | 0.1 | 0.08 | 86.31372 | 0.2738 | 0.1023483 | 649.7799
0.4 | 0.26 | 0.11 | 0.14 | 0.09 | 83.93029 | 0.2789435 | 0.1072976 | 685.8009
0.44 | 0.21 | 0.09 | 0.18 | 0.08 | 82.95876 | 0.2828514 | 0.1028763 | 640.0435
0.46 | 0.16 | 0.07 | 0.23 | 0.07 | 81.97287 | 0.2868099 | 0.09774442 | 588.6207
0.12 | 0.52 | 0.29 | 0.03 | 0.04 | 94.62606 | 0.258191 | 0.08436379 | 511.5574
0.16 | 0.46 | 0.27 | 0.04 | 0.08 | 90.16516 | 0.2644271 | 0.1063276 | 704.5868
0.21 | 0.39 | 0.24 | 0.06 | 0.1 | 86.93598 | 0.2702037 | 0.1146977 | 771.0513
0.25 | 0.34 | 0.21 | 0.09 | 0.12 | 84.29216 | 0.2749075 | 0.1215357 | 824.572
0.28 | 0.29 | 0.17 | 0.13 | 0.13 | 82.34533 | 0.2788386 | 0.1230079 | 828.7132
0.31 | 0.24 | 0.14 | 0.17 | 0.14 | 80.34717 | 0.2831526 | 0.126592 | 851.7364
0.34 | 0.19 | 0.11 | 0.23 | 0.13 | 79.40175 | 0.2871087 | 0.123892 | 821.3498
0.36 | 0.15 | 0.08 | 0.29 | 0.12 | 78.76188 | 0.2902299 | 0.1206519 | 787.7357
0.37 | 0.12 | 0.06 | 0.36 | 0.09 | 79.44323 | 0.2922653 | 0.1085 | 678.5913
0.1 | 0.43 | 0.38 | 0.03 | 0.06 | 89.9464 | 0.2682604 | 0.0947114 | 595.6177
0.13 | 0.38 | 0.34 | 0.04 | 0.1 | 86.18042 | 0.2727049 | 0.1134462 | 758.1536
0.16 | 0.33 | 0.29 | 0.07 | 0.14 | 82.52149 | 0.2774487 | 0.1273109 | 872.1279
0.19 | 0.29 | 0.25 | 0.1 | 0.17 | 79.8213 | 0.2813748 | 0.135405 | 932.9805
0.21 | 0.25 | 0.2 | 0.15 | 0.19 | 77.74478 | 0.2848793 | 0.1398054 | 960.4933
0.24 | 0.21 | 0.16 | 0.2 | 0.19 | 76.66707 | 0.2879766 | 0.1402127 | 957.4399
0.26 | 0.17 | 0.12 | 0.26 | 0.18 | 76.02924 | 0.2908668 | 0.1384201 | 936.8266
0.28 | 0.13 | 0.09 | 0.34 | 0.17 | 75.46131 | 0.2942638 | 0.1365719 | 918.4776
0.28 | 0.11 | 0.06 | 0.43 | 0.12 | 77.39429 | 0.2949333 | 0.1213794 | 789.8317
0.08 | 0.35 | 0.45 | 0.03 | 0.09 | 85.19999 | 0.2773395 | 0.1121207 | 742.1708
0.1 | 0.31 | 0.39 | 0.05 | 0.14 | 81.39662 | 0.281031 | 0.1298847 | 892.2857
0.12 | 0.27 | 0.33 | 0.08 | 0.19 | 77.74587 | 0.2850148 | 0.1423011 | 985.1278
0.14 | 0.24 | 0.28 | 0.12 | 0.22 | 75.55822 | 0.2879482 | 0.1474294 | 1016.172
0.16 | 0.2 | 0.23 | 0.17 | 0.24 | 73.57369 | 0.2914418 | 0.1505808 | 1028.799
0.18 | 0.17 | 0.18 | 0.22 | 0.25 | 72.39386 | 0.2937979 | 0.1518093 | 1029.997
0.2 | 0.13 | 0.13 | 0.3 | 0.24 | 71.82312 | 0.2967522 | 0.1507762 | 1018.363
0.2 | 0.11 | 0.09 | 0.38 | 0.22 | 72.25957 | 0.2979766 | 0.1475197 | 995.266
0.2 | 0.08 | 0.06 | 0.5 | 0.16 | 74.27344 | 0.2995336 | 0.1349997 | 899.1912
0.07 | 0.25 | 0.5 | 0.03 | 0.14 | 78.9567 | 0.2881742 | 0.1335808 | 914.1748
0.08 | 0.23 | 0.42 | 0.06 | 0.21 | 75.11865 | 0.2906936 | 0.1496965 | 1037.427
0.09 | 0.2 | 0.36 | 0.09 | 0.26 | 72.06898 | 0.293803 | 0.1567432 | 1072.759
0.11 | 0.18 | 0.29 | 0.13 | 0.28 | 70.75927 | 0.2950986 | 0.1579214 | 1067.889
0.12 | 0.16 | 0.24 | 0.18 | 0.3 | 69.54279 | 0.296923 | 0.1590982 | 1066.138
0.14 | 0.13 | 0.18 | 0.25 | 0.31 | 68.54677 | 0.2992621 | 0.1593957 | 1060.177
0.15 | 0.1 | 0.13 | 0.32 | 0.3 | 68.16218 | 0.3013174 | 0.1585647 | 1051.059
0.15 | 0.08 | 0.08 | 0.42 | 0.26 | 69.3677 | 0.3020596 | 0.1541284 | 1028.473
0.15 | 0.06 | 0.05 | 0.55 | 0.19 | 72.13515 | 0.302532 | 0.142852 | 957.2049
0.07 | 0.17 | 0.52 | 0.03 | 0.21 | 72.84443 | 0.2973967 | 0.1542882 | 1064.281
0.07 | 0.16 | 0.43 | 0.06 | 0.28 | 69.66135 | 0.2988258 | 0.1633223 | 1110.96
0.07 | 0.15 | 0.36 | 0.09 | 0.33 | 67.45721 | 0.3000727 | 0.1658384 | 1103.442
0.08 | 0.13 | 0.3 | 0.14 | 0.36 | 65.96769 | 0.3019173 | 0.1660531 | 1086.25
0.09 | 0.11 | 0.24 | 0.19 | 0.38 | 64.8113 | 0.3035211 | 0.1653695 | 1064.936
0.1 | 0.09 | 0.18 | 0.25 | 0.38 | 64.32382 | 0.3047573 | 0.1642671 | 1049.886
0.11 | 0.07 | 0.12 | 0.33 | 0.37 | 64.35182 | 0.3058445 | 0.1630483 | 1042.928
0.12 | 0.05 | 0.07 | 0.44 | 0.32 | 65.96307 | 0.3063108 | 0.1605222 | 1047.999
0.12 | 0.04 | 0.04 | 0.57 | 0.23 | 69.6388 | 0.3054354 | 0.1508006 | 1008.325
0.05 | 0.1 | 0.42 | 0.06 | 0.37 | 64.10463 | 0.3063166 | 0.1731655 | 1128.507
0.05 | 0.1 | 0.35 | 0.09 | 0.41 | 62.78727 | 0.3064349 | 0.1708982 | 1084.842
0.06 | 0.09 | 0.28 | 0.13 | 0.44 | 61.62588 | 0.307193 | 0.1680921 | 1041.289
0.07 | 0.08 | 0.22 | 0.18 | 0.45 | 61.19003 | 0.3076813 | 0.1657609 | 1015.014
0.08 | 0.06 | 0.16 | 0.25 | 0.45 | 60.83805 | 0.3089418 | 0.1644263 | 1001.303
0.09 | 0.05 | 0.11 | 0.32 | 0.43 | 61.47099 | 0.3089824 | 0.1636246 | 1006.607
0.11 | 0.03 | 0.06 | 0.43 | 0.38 | 63.1278 | 0.309277 | 0.1633077 | 1034.7
0.03 | 0.06 | 0.32 | 0.09 | 0.5 | 58.44107 | 0.3118569 | 0.1696245 | 1006.617
0.04 | 0.06 | 0.25 | 0.13 | 0.52 | 57.99959 | 0.3114841 | 0.1647272 | 957.0678
0.05 | 0.05 | 0.19 | 0.18 | 0.53 | 57.59719 | 0.3119689 | 0.161686 | 926.6694
0.06 | 0.04 | 0.13 | 0.23 | 0.53 | 57.36225 | 0.3123349 | 0.1596886 | 907.5006
0.08 | 0.04 | 0.08 | 0.3 | 0.5 | 58.759 | 0.3110501 | 0.159828 | 931.8277
0.03 | 0.47 | 0.12 | 0.33 | 0.05 | 92.81391 | 0.2631026 | 0.08463222 | 515.4504
0.05 | 0.4 | 0.11 | 0.39 | 0.05 | 90.47105 | 0.2695303 | 0.08574417 | 518.4561
0.07 | 0.34 | 0.1 | 0.44 | 0.04 | 89.1706 | 0.2744689 | 0.0798787 | 461.0904
0.11 | 0.27 | 0.09 | 0.49 | 0.04 | 86.77237 | 0.2808847 | 0.08006004 | 454.9216
0.14 | 0.22 | 0.07 | 0.53 | 0.03 | 85.82622 | 0.2847023 | 0.07191469 | 381.4443
0.03 | 0.51 | 0.19 | 0.21 | 0.06 | 93.31034 | 0.2599282 | 0.09012507 | 566.9564
0.05 | 0.44 | 0.17 | 0.27 | 0.07 | 90.40941 | 0.2664687 | 0.09638555 | 616.5258
0.07 | 0.38 | 0.16 | 0.32 | 0.08 | 87.7722 | 0.2724359 | 0.102152 | 661.6284
0.1 | 0.32 | 0.14 | 0.36 | 0.08 | 85.94124 | 0.2773023 | 0.1029755 | 661.5428
0.14 | 0.26 | 0.11 | 0.4 | 0.09 | 83.5358 | 0.2824423 | 0.1079702 | 697.9348
0.18 | 0.21 | 0.09 | 0.44 | 0.08 | 82.55641 | 0.2863455 | 0.1037658 | 653.5065
0.23 | 0.16 | 0.07 | 0.46 | 0.07 | 81.60613 | 0.2899281 | 0.09879552 | 602.1954
0.03 | 0.52 | 0.29 | 0.12 | 0.04 | 94.5248 | 0.259408 | 0.08010903 | 476.7412
0.04 | 0.46 | 0.27 | 0.16 | 0.08 | 90.01054 | 0.266034 | 0.1021536 | 669.1987
0.06 | 0.39 | 0.24 | 0.21 | 0.1 | 86.72304 | 0.2722312 | 0.1114949 | 745.3573
0.09 | 0.34 | 0.21 | 0.25 | 0.12 | 84.05229 | 0.2770474 | 0.1192343 | 807.4028
0.13 | 0.29 | 0.17 | 0.28 | 0.13 | 82.10819 | 0.2808629 | 0.122941 | 831.9984
0.17 | 0.24 | 0.14 | 0.31 | 0.14 | 80.11639 | 0.2850404 | 0.1266513 | 855.8199
0.23 | 0.19 | 0.11 | 0.34 | 0.13 | 79.21731 | 0.2885897 | 0.124098 | 825.8521
0.29 | 0.15 | 0.08 | 0.36 | 0.12 | 78.64322 | 0.291171 | 0.1208382 | 791.0125
0.36 | 0.12 | 0.06 | 0.37 | 0.09 | 79.42658 | 0.2923996 | 0.1085006 | 678.8595
0.03 | 0.43 | 0.38 | 0.1 | 0.06 | 89.8555 | 0.2692082 | 0.09534048 | 602.604
0.04 | 0.38 | 0.34 | 0.13 | 0.1 | 86.04894 | 0.273936 | 0.1137503 | 763.2327
0.07 | 0.33 | 0.29 | 0.16 | 0.14 | 82.37785 | 0.2786796 | 0.1272881 | 874.3276
0.1 | 0.29 | 0.25 | 0.19 | 0.17 | 79.67073 | 0.2825929 | 0.1352861 | 934.1826
0.15 | 0.25 | 0.2 | 0.21 | 0.19 | 77.64037 | 0.2856908 | 0.1397117 | 961.1426
0.2 | 0.21 | 0.16 | 0.24 | 0.19 | 76.59615 | 0.2885169 | 0.1401697 | 958.0301
0.26 | 0.17 | 0.12 | 0.26 | 0.18 | 76.02924 | 0.2908668 | 0.1384168 | 936.8994
0.34 | 0.13 | 0.09 | 0.28 | 0.17 | 75.56861 | 0.2934638 | 0.136548 | 916.7584
0.43 | 0.11 | 0.06 | 0.28 | 0.12 | 77.65454 | 0.2929184 | 0.1209586 | 782.767
0.03 | 0.35 | 0.45 | 0.08 | 0.09 | 85.12616 | 0.2780174 | 0.1128065 | 749.4998
0.05 | 0.31 | 0.39 | 0.1 | 0.14 | 81.31484 | 0.2817159 | 0.1300352 | 894.9721
0.08 | 0.27 | 0.33 | 0.12 | 0.19 | 77.67539 | 0.2855628 | 0.1421726 | 984.9811
0.12 | 0.24 | 0.28 | 0.14 | 0.22 | 75.52195 | 0.2882193 | 0.1473591 | 1015.993
0.17 | 0.2 | 0.23 | 0.16 | 0.24 | 73.59242 | 0.2913063 | 0.150614 | 1028.876
0.22 | 0.17 | 0.18 | 0.18 | 0.25 | 72.47012 | 0.2932566 | 0.151946 | 1030.349
0.3 | 0.13 | 0.13 | 0.2 | 0.24 | 72.01526 | 0.2954013 | 0.1510712 | 1018.833
0.38 | 0.11 | 0.09 | 0.2 | 0.22 | 72.60251 | 0.295549 | 0.147913 | 994.7959
0.5 | 0.08 | 0.06 | 0.2 | 0.16 | 74.82473 | 0.2954998 | 0.1347638 | 890.4458
0.03 | 0.25 | 0.5 | 0.07 | 0.14 | 78.88782 | 0.2887228 | 0.1344888 | 923.5367
0.06 | 0.23 | 0.42 | 0.08 | 0.21 | 75.08199 | 0.2909653 | 0.1496549 | 1037.474
0.09 | 0.2 | 0.36 | 0.09 | 0.26 | 72.06898 | 0.293803 | 0.1567432 | 1072.759
0.13 | 0.18 | 0.29 | 0.11 | 0.28 | 70.79885 | 0.2948243 | 0.157982 | 1068.133
0.18 | 0.16 | 0.24 | 0.12 | 0.3 | 69.66221 | 0.2961088 | 0.15949 | 1068.509
0.25 | 0.13 | 0.18 | 0.14 | 0.31 | 68.76624 | 0.2977861 | 0.1601969 | 1065.144
0.32 | 0.1 | 0.13 | 0.15 | 0.3 | 68.50628 | 0.299017 | 0.159605 | 1057.068
0.42 | 0.08 | 0.08 | 0.15 | 0.26 | 69.90995 | 0.2983781 | 0.1552829 | 1033.374
0.55 | 0.06 | 0.05 | 0.15 | 0.19 | 72.89657 | 0.2971504 | 0.1432569 | 952.2655
0.03 | 0.17 | 0.52 | 0.07 | 0.21 | 72.76795 | 0.2979407 | 0.1544046 | 1066.114
0.06 | 0.16 | 0.43 | 0.07 | 0.28 | 69.64134 | 0.2989619 | 0.1632361 | 1110.339
0.09 | 0.15 | 0.36 | 0.07 | 0.33 | 67.4983 | 0.2998004 | 0.1660423 | 1104.961
0.14 | 0.13 | 0.3 | 0.08 | 0.36 | 66.09177 | 0.301109 | 0.1667918 | 1091.803
0.19 | 0.11 | 0.24 | 0.09 | 0.38 | 65.02053 | 0.302175 | 0.1665574 | 1073.74
0.25 | 0.09 | 0.18 | 0.1 | 0.38 | 64.64212 | 0.3027203 | 0.1658242 | 1061.116
0.33 | 0.07 | 0.12 | 0.11 | 0.37 | 64.81798 | 0.302862 | 0.1652576 | 1058.553
0.44 | 0.05 | 0.07 | 0.12 | 0.32 | 66.62835 | 0.3019853 | 0.1630209 | 1064.309
0.57 | 0.04 | 0.04 | 0.12 | 0.23 | 70.52879 | 0.2993755 | 0.1523075 | 1012.729
0.06 | 0.1 | 0.42 | 0.05 | 0.37 | 64.12611 | 0.3061802 | 0.1732953 | 1129.549
0.09 | 0.1 | 0.35 | 0.05 | 0.41 | 62.87404 | 0.3058894 | 0.1714683 | 1089.348
0.13 | 0.09 | 0.28 | 0.06 | 0.44 | 61.77901 | 0.3062386 | 0.1691184 | 1049.217
0.18 | 0.08 | 0.22 | 0.07 | 0.45 | 61.43115 | 0.3061829 | 0.1673594 | 1027.122
0.25 | 0.06 | 0.16 | 0.08 | 0.45 | 61.21153 | 0.3066294 | 0.1668455 | 1019.352
0.32 | 0.05 | 0.11 | 0.09 | 0.43 | 61.97282 | 0.3058593 | 0.1666432 | 1028.785
0.43 | 0.03 | 0.06 | 0.11 | 0.38 | 63.80799 | 0.3049879 | 0.1668926 | 1060.418
0.09 | 0.06 | 0.32 | 0.03 | 0.5 | 58.5764 | 0.3110369 | 0.1707444 | 1015.366
0.13 | 0.06 | 0.25 | 0.04 | 0.52 | 58.20252 | 0.3102548 | 0.1664411 | 970.0696
0.18 | 0.05 | 0.19 | 0.05 | 0.53 | 57.89061 | 0.3101949 | 0.1642311 | 945.5993
0.23 | 0.04 | 0.13 | 0.06 | 0.53 | 57.74977 | 0.309994 | 0.1624299 | 927.3747
0.3 | 0.04 | 0.08 | 0.08 | 0.5 | 59.24951 | 0.3080575 | 0.1632203 | 956.2316
0.33 | 0.47 | 0.12 | 0.05 | 0.03 | 94.40058 | 0.2587312 | 0.07038602 | 385.8827
0.39 | 0.4 | 0.11 | 0.05 | 0.05 | 90.90006 | 0.2649531 | 0.0844682 | 500.1352
0.44 | 0.34 | 0.1 | 0.04 | 0.07 | 87.88793 | 0.2699469 | 0.09640585 | 598.1622
0.49 | 0.27 | 0.09 | 0.04 | 0.11 | 83.37984 | 0.2769527 | 0.1153793 | 756.2157
0.53 | 0.22 | 0.07 | 0.03 | 0.14 | 80.31883 | 0.2812858 | 0.1266559 | 844.8159
0.21 | 0.51 | 0.19 | 0.06 | 0.03 | 95.38467 | 0.2570045 | 0.07337457 | 414.4557
0.27 | 0.44 | 0.17 | 0.07 | 0.05 | 91.88822 | 0.2631695 | 0.08665424 | 523.8826
0.32 | 0.38 | 0.16 | 0.08 | 0.07 | 88.68477 | 0.2689335 | 0.09803154 | 618.4765
0.36 | 0.32 | 0.14 | 0.08 | 0.1 | 85.19365 | 0.2741347 | 0.1111963 | 728.1219
0.4 | 0.26 | 0.11 | 0.09 | 0.14 | 81.24971 | 0.2797853 | 0.1259781 | 847.6216
0.44 | 0.21 | 0.09 | 0.08 | 0.18 | 77.75681 | 0.2845429 | 0.1377971 | 935.8592
0.46 | 0.16 | 0.07 | 0.07 | 0.23 | 73.8595 | 0.2895578 | 0.1489657 | 1007.217
0.12 | 0.52 | 0.29 | 0.04 | 0.03 | 95.25642 | 0.2580262 | 0.07252342 | 409.2904
0.16 | 0.46 | 0.27 | 0.08 | 0.04 | 92.55336 | 0.2637701 | 0.07999235 | 468.4938
0.21 | 0.39 | 0.24 | 0.1 | 0.06 | 89.25117 | 0.2695358 | 0.09252979 | 571.998
0.25 | 0.34 | 0.21 | 0.12 | 0.09 | 85.94247 | 0.2744088 | 0.1075725 | 700.2858
0.28 | 0.29 | 0.17 | 0.13 | 0.13 | 82.34533 | 0.2788386 | 0.1227872 | 826.7249
0.31 | 0.24 | 0.14 | 0.14 | 0.17 | 78.81068 | 0.2836613 | 0.1345698 | 916.5623
0.34 | 0.19 | 0.11 | 0.13 | 0.23 | 74.4805 | 0.288813 | 0.1472878 | 1000.669
0.36 | 0.15 | 0.08 | 0.12 | 0.29 | 70.69158 | 0.2931396 | 0.155729 | 1039.382
0.37 | 0.12 | 0.06 | 0.09 | 0.36 | 66.95719 | 0.2969025 | 0.1611159 | 1041.07
0.1 | 0.43 | 0.38 | 0.06 | 0.03 | 91.77239 | 0.2677595 | 0.07518537 | 423.4692
0.13 | 0.38 | 0.34 | 0.1 | 0.04 | 89.72163 | 0.2716881 | 0.08196267 | 477.6669
0.16 | 0.33 | 0.29 | 0.14 | 0.07 | 86.44337 | 0.2762561 | 0.0996831 | 628.9854
0.19 | 0.29 | 0.25 | 0.17 | 0.1 | 83.54058 | 0.2801888 | 0.1134883 | 746.8828
0.21 | 0.25 | 0.2 | 0.19 | 0.15 | 79.77068 | 0.2841986 | 0.1303709 | 886.5797
0.24 | 0.21 | 0.16 | 0.19 | 0.2 | 76.17923 | 0.2881474 | 0.1421754 | 971.56
0.26 | 0.17 | 0.12 | 0.18 | 0.26 | 72.23558 | 0.2922526 | 0.1518989 | 1023.939
0.28 | 0.13 | 0.09 | 0.17 | 0.34 | 67.88171 | 0.2971645 | 0.1593004 | 1042.122
0.28 | 0.11 | 0.06 | 0.12 | 0.43 | 63.75573 | 0.300288 | 0.1604696 | 992.4615
0.08 | 0.35 | 0.45 | 0.09 | 0.03 | 88.71427 | 0.2763257 | 0.07701202 | 430.0916
0.1 | 0.31 | 0.39 | 0.14 | 0.05 | 86.46708 | 0.2794889 | 0.09024507 | 541.6719
0.12 | 0.27 | 0.33 | 0.19 | 0.08 | 83.61741 | 0.2831216 | 0.1063961 | 680.7929
0.14 | 0.24 | 0.28 | 0.22 | 0.12 | 80.61246 | 0.2862385 | 0.1228486 | 822.2963
0.16 | 0.2 | 0.23 | 0.24 | 0.17 | 76.94635 | 0.2902398 | 0.1377155 | 939.7824
0.18 | 0.17 | 0.18 | 0.25 | 0.22 | 73.78371 | 0.2932813 | 0.1474938 | 1004.959
0.2 | 0.13 | 0.13 | 0.24 | 0.3 | 69.16955 | 0.2977899 | 0.157418 | 1046.482
0.2 | 0.11 | 0.09 | 0.22 | 0.38 | 65.41686 | 0.3007511 | 0.1606844 | 1025.056
0.2 | 0.08 | 0.06 | 0.16 | 0.5 | 60.19844 | 0.3054523 | 0.1577713 | 923.069
0.07 | 0.25 | 0.5 | 0.14 | 0.03 | 85.11042 | 0.2862715 | 0.07744107 | 421.7566
0.08 | 0.23 | 0.42 | 0.21 | 0.06 | 82.96049 | 0.2881184 | 0.09802108 | 598.9418
0.09 | 0.2 | 0.36 | 0.26 | 0.09 | 80.52416 | 0.2908742 | 0.1130344 | 729.0248
0.11 | 0.18 | 0.29 | 0.28 | 0.13 | 78.01176 | 0.2924846 | 0.1279176 | 855.8626
0.12 | 0.16 | 0.24 | 0.3 | 0.18 | 75.06204 | 0.2948476 | 0.1416278 | 965.0431
0.14 | 0.13 | 0.18 | 0.31 | 0.25 | 71.15438 | 0.2982314 | 0.1533402 | 1038.102
0.15 | 0.1 | 0.13 | 0.3 | 0.32 | 67.31923 | 0.3016655 | 0.1599901 | 1052.16
0.15 | 0.08 | 0.08 | 0.26 | 0.42 | 62.79604 | 0.3048793 | 0.1614651 | 998.9093
0.15 | 0.06 | 0.05 | 0.19 | 0.55 | 57.86296 | 0.3088303 | 0.153768 | 859.4844
0.07 | 0.17 | 0.52 | 0.21 | 0.03 | 82.22966 | 0.294281 | 0.07662958 | 404.9195
0.07 | 0.16 | 0.43 | 0.28 | 0.06 | 80.53376 | 0.2950125 | 0.09859962 | 593.0088
0.07 | 0.15 | 0.36 | 0.33 | 0.09 | 78.82105 | 0.2959069 | 0.1140558 | 729.6252
0.08 | 0.13 | 0.3 | 0.36 | 0.14 | 75.83154 | 0.2981275 | 0.1329696 | 891.7234
0.09 | 0.11 | 0.24 | 0.38 | 0.19 | 72.99006 | 0.3002413 | 0.1456045 | 988.9843
0.1 | 0.09 | 0.18 | 0.38 | 0.25 | 69.76246 | 0.3024863 | 0.1549661 | 1042.778
0.11 | 0.07 | 0.12 | 0.37 | 0.33 | 65.9595 | 0.3051442 | 0.1615846 | 1054.412
0.12 | 0.05 | 0.07 | 0.32 | 0.44 | 61.29822 | 0.3084159 | 0.1620387 | 988.4011
0.12 | 0.04 | 0.04 | 0.23 | 0.57 | 56.62694 | 0.3114076 | 0.1522895 | 833.6783
0.05 | 0.1 | 0.42 | 0.37 | 0.06 | 78.50676 | 0.3008963 | 0.09884157 | 585.3542
0.05 | 0.1 | 0.35 | 0.41 | 0.09 | 77.15538 | 0.3008393 | 0.1150487 | 729.3753
0.06 | 0.09 | 0.28 | 0.44 | 0.13 | 75.0311 | 0.3017675 | 0.1302966 | 861.31
0.07 | 0.08 | 0.22 | 0.45 | 0.18 | 72.48341 | 0.3029519 | 0.1438734 | 969.8932
0.08 | 0.06 | 0.16 | 0.45 | 0.25 | 68.86436 | 0.3054312 | 0.1557184 | 1043.528
0.09 | 0.05 | 0.11 | 0.43 | 0.32 | 65.76424 | 0.30705 | 0.161652 | 1056.833
0.11 | 0.03 | 0.06 | 0.38 | 0.43 | 61.2543 | 0.3101481 | 0.1629955 | 1001.48
0.03 | 0.06 | 0.32 | 0.5 | 0.09 | 75.89814 | 0.3046437 | 0.1149902 | 722.0835
0.04 | 0.06 | 0.25 | 0.52 | 0.13 | 74.1233 | 0.3046256 | 0.1306662 | 859.3337
0.05 | 0.05 | 0.19 | 0.53 | 0.18 | 71.59469 | 0.3058087 | 0.1441654 | 967.0379
0.06 | 0.04 | 0.13 | 0.53 | 0.23 | 69.10572 | 0.3069973 | 0.1529493 | 1023.241
0.08 | 0.04 | 0.08 | 0.5 | 0.3 | 66.37565 | 0.3075303 | 0.1598997 | 1051.969
0.03 | 0.47 | 0.12 | 0.05 | 0.33 | 77.86714 | 0.26777 | 0.1398411 | 932.6556
0.05 | 0.4 | 0.11 | 0.05 | 0.39 | 73.1666 | 0.275247 | 0.1434435 | 922.5249
0.07 | 0.34 | 0.1 | 0.04 | 0.44 | 69.33111 | 0.2813077 | 0.1443537 | 892.0813
0.11 | 0.27 | 0.09 | 0.04 | 0.49 | 65.58687 | 0.2885616 | 0.1464149 | 871.7738
0.14 | 0.22 | 0.07 | 0.03 | 0.53 | 62.72632 | 0.2933595 | 0.1445304 | 824.1943
0.03 | 0.51 | 0.19 | 0.06 | 0.21 | 84.78542 | 0.2624144 | 0.1352283 | 952.4838
0.05 | 0.44 | 0.17 | 0.07 | 0.27 | 79.64318 | 0.2698128 | 0.1436275 | 993.5735
0.07 | 0.38 | 0.16 | 0.08 | 0.32 | 75.55136 | 0.2764401 | 0.1483897 | 1001.518
0.1 | 0.32 | 0.14 | 0.08 | 0.36 | 72.06846 | 0.2820492 | 0.1516792 | 998.4177
0.14 | 0.26 | 0.11 | 0.09 | 0.4 | 68.80618 | 0.2877297 | 0.1533903 | 979.758
0.18 | 0.21 | 0.09 | 0.08 | 0.44 | 65.9259 | 0.2925141 | 0.1545977 | 957.2847
0.23 | 0.16 | 0.07 | 0.07 | 0.46 | 63.79085 | 0.2967035 | 0.1559433 | 944.9462
0.03 | 0.52 | 0.29 | 0.04 | 0.12 | 89.70502 | 0.260732 | 0.1198828 | 836.3265
0.04 | 0.46 | 0.27 | 0.08 | 0.16 | 85.50981 | 0.2673562 | 0.1292837 | 904.3007
0.06 | 0.39 | 0.24 | 0.1 | 0.21 | 80.81106 | 0.274082 | 0.1424097 | 1002.61
0.09 | 0.34 | 0.21 | 0.12 | 0.25 | 77.43298 | 0.2792257 | 0.1467831 | 1015.147
0.13 | 0.29 | 0.17 | 0.13 | 0.28 | 74.66443 | 0.2834122 | 0.1500775 | 1022.582
0.17 | 0.24 | 0.14 | 0.14 | 0.31 | 71.96895 | 0.2879432 | 0.1538095 | 1030.817
0.23 | 0.19 | 0.11 | 0.13 | 0.34 | 69.39799 | 0.2921884 | 0.1572858 | 1034.603
0.29 | 0.15 | 0.08 | 0.12 | 0.36 | 67.60845 | 0.2952931 | 0.1595255 | 1034.181
0.36 | 0.12 | 0.06 | 0.09 | 0.37 | 66.53597 | 0.2972109 | 0.1614965 | 1038.544
0.03 | 0.43 | 0.38 | 0.06 | 0.1 | 87.50655 | 0.2698784 | 0.1141299 | 772.8744
0.04 | 0.38 | 0.34 | 0.1 | 0.13 | 84.35844 | 0.2744467 | 0.1276287 | 891.6753
0.07 | 0.33 | 0.29 | 0.14 | 0.16 | 81.3075 | 0.2790219 | 0.1354508 | 948.6092
0.1 | 0.29 | 0.25 | 0.17 | 0.19 | 78.65472 | 0.2829333 | 0.1399587 | 970.3207
0.15 | 0.25 | 0.2 | 0.19 | 0.21 | 76.65685 | 0.2860321 | 0.1437494 | 990.2532
0.2 | 0.21 | 0.16 | 0.19 | 0.24 | 74.20361 | 0.2893727 | 0.1489064 | 1016.401
0.26 | 0.17 | 0.12 | 0.18 | 0.26 | 72.23558 | 0.2922526 | 0.1533488 | 1039.522
0.34 | 0.13 | 0.09 | 0.17 | 0.28 | 70.52717 | 0.2953353 | 0.1546457 | 1030.609
0.43 | 0.11 | 0.06 | 0.12 | 0.28 | 70.12164 | 0.2956618 | 0.1566942 | 1044.369
0.03 | 0.35 | 0.45 | 0.09 | 0.08 | 85.69681 | 0.277848 | 0.1090037 | 715.0834
0.05 | 0.31 | 0.39 | 0.14 | 0.1 | 83.51019 | 0.2810288 | 0.1209942 | 823.8258
0.08 | 0.27 | 0.33 | 0.19 | 0.12 | 81.33508 | 0.2843556 | 0.1273062 | 872.8627
0.12 | 0.24 | 0.28 | 0.22 | 0.14 | 79.52452 | 0.2868502 | 0.1298724 | 882.9993
0.17 | 0.2 | 0.23 | 0.24 | 0.16 | 77.4662 | 0.2899333 | 0.1353003 | 920.4927
0.22 | 0.17 | 0.18 | 0.25 | 0.18 | 75.77752 | 0.2920534 | 0.1398387 | 950.1376
0.3 | 0.13 | 0.13 | 0.24 | 0.2 | 73.87134 | 0.2947129 | 0.1442362 | 974.478
0.38 | 0.11 | 0.09 | 0.22 | 0.2 | 73.53345 | 0.2952053 | 0.1441177 | 968.7928
0.5 | 0.08 | 0.06 | 0.16 | 0.2 | 72.92598 | 0.2961859 | 0.1450078 | 969.0688
0.03 | 0.25 | 0.5 | 0.14 | 0.07 | 82.72082 | 0.2875096 | 0.1115337 | 727.6026
0.06 | 0.23 | 0.42 | 0.21 | 0.08 | 81.80702 | 0.2887313 | 0.1095948 | 702.2824
0.09 | 0.2 | 0.36 | 0.26 | 0.09 | 80.52416 | 0.2908742 | 0.1133975 | 732.1259
0.13 | 0.18 | 0.29 | 0.28 | 0.11 | 79.10432 | 0.2918647 | 0.1246225 | 834.138
0.18 | 0.16 | 0.24 | 0.3 | 0.12 | 78.19737 | 0.293005 | 0.1237615 | 816.9209
0.25 | 0.13 | 0.18 | 0.31 | 0.14 | 76.56592 | 0.2948815 | 0.1264961 | 828.7672
0.32 | 0.1 | 0.13 | 0.3 | 0.15 | 75.3748 | 0.296428 | 0.1324447 | 878.0684
0.42 | 0.08 | 0.08 | 0.26 | 0.15 | 75.0516 | 0.2964653 | 0.1348759 | 898.6815
0.55 | 0.06 | 0.05 | 0.19 | 0.15 | 74.80161 | 0.2964642 | 0.1321205 | 864.8476
0.03 | 0.17 | 0.52 | 0.21 | 0.07 | 79.91223 | 0.2955126 | 0.1066305 | 663.6747
0.06 | 0.16 | 0.43 | 0.28 | 0.07 | 79.9642 | 0.2953201 | 0.1045427 | 645.5891
0.09 | 0.15 | 0.36 | 0.33 | 0.07 | 79.94068 | 0.2952919 | 0.1030943 | 632.8468
0.14 | 0.13 | 0.3 | 0.36 | 0.08 | 79.04274 | 0.2962998 | 0.1021251 | 617.0463
0.19 | 0.11 | 0.24 | 0.38 | 0.09 | 78.15886 | 0.2971932 | 0.1069119 | 656.1511
0.25 | 0.09 | 0.18 | 0.38 | 0.1 | 77.28149 | 0.2978649 | 0.1157308 | 735.2383
0.33 | 0.07 | 0.12 | 0.37 | 0.11 | 76.4706 | 0.2983593 | 0.1190056 | 760.0067
0.44 | 0.05 | 0.07 | 0.32 | 0.12 | 75.69225 | 0.2985314 | 0.122008 | 781.0818
0.57 | 0.04 | 0.04 | 0.23 | 0.12 | 75.71165 | 0.2974855 | 0.1216919 | 774.6226
0.06 | 0.1 | 0.42 | 0.37 | 0.05 | 79.07394 | 0.3005878 | 0.09159775 | 522.9168
0.09 | 0.1 | 0.35 | 0.41 | 0.05 | 79.39094 | 0.2996066 | 0.09040648 | 514.5653
0.13 | 0.09 | 0.28 | 0.44 | 0.06 | 78.83551 | 0.2996109 | 0.0962232 | 564.5624
0.18 | 0.08 | 0.22 | 0.45 | 0.07 | 78.26854 | 0.2995626 | 0.1014062 | 609.031
0.25 | 0.06 | 0.16 | 0.45 | 0.08 | 77.41363 | 0.3001887 | 0.1061284 | 647.2818
0.32 | 0.05 | 0.11 | 0.43 | 0.09 | 76.86638 | 0.2999532 | 0.1104165 | 682.9367
0.43 | 0.03 | 0.06 | 0.38 | 0.11 | 75.60579 | 0.3003562 | 0.1139863 | 704.6809
0.09 | 0.06 | 0.32 | 0.5 | 0.03 | 79.25647 | 0.3027924 | 0.07218781 | 359.8782
0.13 | 0.06 | 0.25 | 0.52 | 0.04 | 79.03417 | 0.3018507 | 0.0808221 | 430.9148
0.18 | 0.05 | 0.19 | 0.53 | 0.05 | 78.45777 | 0.3018002 | 0.08800918 | 490.4065
0.23 | 0.04 | 0.13 | 0.53 | 0.06 | 77.87119 | 0.3017018 | 0.1005602 | 601.5914
0.3 | 0.04 | 0.08 | 0.5 | 0.08 | 77.13554 | 0.3007451 | 0.105342 | 638.3696
0.05 | 0.47 | 0.12 | 0.33 | 0.03 | 94.08491 | 0.2625021 | 0.07133906 | 399.1983
0.05 | 0.4 | 0.11 | 0.39 | 0.05 | 90.47105 | 0.2695303 | 0.08574417 | 518.4561
0.04 | 0.34 | 0.1 | 0.44 | 0.07 | 87.33143 | 0.2753853879 | 0.09769189 | 618.8672
0.04 | 0.27 | 0.09 | 0.49 | 0.11 | 82.68392 | 0.2830112 | 0.1159839 | 772.8922
0.03 | 0.22 | 0.07 | 0.53 | 0.14 | 79.4817 | 0.2880862 | 0.1266813 | 857.7157
0.06 | 0.51 | 0.19 | 0.21 | 0.03 | 95.22089 | 0.2590282 | 0.07152103 | 402.5078
0.07 | 0.44 | 0.17 | 0.27 | 0.05 | 91.64304 | 0.2658663 | 0.08564767 | 519.9599
0.08 | 0.38 | 0.16 | 0.32 | 0.07 | 88.36478 | 0.2721365 | 0.09740072 | 618.7
0.08 | 0.32 | 0.14 | 0.36 | 0.1 | 84.77956 | 0.277909 | 0.1115188 | 738.1357
0.09 | 0.26 | 0.11 | 0.4 | 0.14 | 80.74686 | 0.2839642 | 0.1258198 | 854.2376
0.08 | 0.21 | 0.09 | 0.44 | 0.18 | 77.12918 | 0.2893976 | 0.1368577 | 936.3837
0.07 | 0.16 | 0.07 | 0.46 | 0.23 | 73.12293 | 0.2948746 | 0.1470127 | 998.8086
0.04 | 0.52 | 0.29 | 0.12 | 0.03 | 95.16877 | 0.2591077 | 0.07311016 | 415.564
0.08 | 0.46 | 0.27 | 0.16 | 0.04 | 92.45871 | 0.2648399 | 0.08045463 | 473.8445
0.1 | 0.39 | 0.24 | 0.21 | 0.06 | 89.10586 | 0.2710205 | 0.09306679 | 579.05
0.12 | 0.34 | 0.21 | 0.25 | 0.09 | 85.75619 | 0.2761457 | 0.1079179 | 706.4433
0.13 | 0.29 | 0.17 | 0.28 | 0.13 | 82.10819 | 0.2808629 | 0.122941 | 831.9984
0.14 | 0.24 | 0.14 | 0.31 | 0.17 | 78.52094 | 0.285956 | 0.1344781 | 920.088
0.13 | 0.19 | 0.11 | 0.34 | 0.23 | 74.09277 | 0.2916501 | 0.1465559 | 999.1087
0.12 | 0.15 | 0.08 | 0.36 | 0.29 | 70.22148 | 0.2963853 | 0.1540861 | 1029.954
0.09 | 0.12 | 0.06 | 0.37 | 0.36 | 66.38103 | 0.3006954 | 0.1582364 | 1021.408
0.06 | 0.43 | 0.38 | 0.1 | 0.03 | 91.72374 | 0.2683005 | 0.07564714 | 427.8222
0.1 | 0.38 | 0.34 | 0.13 | 0.04 | 89.68243 | 0.2720976 | 0.08234082 | 481.3246
0.14 | 0.33 | 0.29 | 0.16 | 0.07 | 86.41465 | 0.2765289 | 0.09985001 | 630.9285
0.17 | 0.29 | 0.25 | 0.19 | 0.1 | 83.50995 | 0.2804588 | 0.1135552 | 747.9516
0.19 | 0.25 | 0.2 | 0.21 | 0.15 | 79.73732 | 0.2844687 | 0.1303835 | 887.1921
0.19 | 0.21 | 0.16 | 0.24 | 0.2 | 76.08977 | 0.288823 | 0.1420962 | 972.0635
0.18 | 0.17 | 0.12 | 0.26 | 0.26 | 72.08113 | 0.2933456 | 0.151481 | 1022.119
0.17 | 0.13 | 0.09 | 0.28 | 0.34 | 67.66043 | 0.2986395 | 0.1584072 | 1036.322
0.12 | 0.11 | 0.06 | 0.28 | 0.43 | 63.41539 | 0.3024603 | 0.1584405 | 978.2328
0.09 | 0.35 | 0.45 | 0.08 | 0.03 | 88.72752 | 0.2761904 | 0.07684871 | 428.6553
0.14 | 0.31 | 0.39 | 0.1 | 0.05 | 86.52417 | 0.2789427 | 0.08987628 | 537.991
0.19 | 0.27 | 0.33 | 0.12 | 0.08 | 83.72505 | 0.2821663 | 0.1059899 | 675.8879
0.22 | 0.24 | 0.28 | 0.14 | 0.12 | 80.74319 | 0.2851577 | 0.122573 | 817.9892
0.24 | 0.2 | 0.23 | 0.16 | 0.17 | 77.08728 | 0.2891587 | 0.1376766 | 937.5747
0.25 | 0.17 | 0.18 | 0.18 | 0.22 | 73.91414 | 0.2923349 | 0.1476394 | 1004.692
0.24 | 0.13 | 0.13 | 0.2 | 0.3 | 69.24944 | 0.2972484 | 0.1576706 | 1047.924
0.22 | 0.11 | 0.09 | 0.2 | 0.38 | 65.45866 | 0.3004799 | 0.1608974 | 1026.531
0.16 | 0.08 | 0.06 | 0.2 | 0.5 | 60.11053 | 0.3059965 | 0.1571869 | 918.9943
0.14 | 0.25 | 0.5 | 0.07 | 0.03 | 85.21333 | 0.2853151 | 0.07632115 | 412.3901
0.21 | 0.23 | 0.42 | 0.08 | 0.06 | 83.1607 | 0.2863614 | 0.09623253 | 582.1074
0.26 | 0.2 | 0.36 | 0.09 | 0.09 | 80.80148 | 0.2885777 | 0.1116083 | 713.4813
0.28 | 0.18 | 0.29 | 0.11 | 0.13 | 78.30751 | 0.290165 | 0.1272289 | 846.1402
0.3 | 0.16 | 0.24 | 0.12 | 0.18 | 75.38994 | 0.2924151 | 0.1415043 | 960.0135
0.31 | 0.13 | 0.18 | 0.14 | 0.25 | 71.4812 | 0.295955 | 0.1539008 | 1039.545
0.3 | 0.1 | 0.13 | 0.15 | 0.32 | 67.62614 | 0.2996343 | 0.1610753 | 1058.987
0.26 | 0.08 | 0.08 | 0.15 | 0.42 | 63.03477 | 0.3033711 | 0.1626937 | 1007.624
0.19 | 0.06 | 0.05 | 0.15 | 0.55 | 57.95246 | 0.3082854 | 0.1543839 | 863.6698
0.21 | 0.17 | 0.52 | 0.07 | 0.03 | 82.44821 | 0.2923888 | 0.07440911 | 387.7408
0.28 | 0.16 | 0.43 | 0.07 | 0.06 | 80.87525 | 0.2921763 | 0.09596763 | 568.9656
0.33 | 0.15 | 0.36 | 0.07 | 0.09 | 79.2602 | 0.2923968 | 0.1116899 | 704.9784
0.36 | 0.13 | 0.3 | 0.08 | 0.14 | 76.32905 | 0.294384 | 0.1315337 | 873.3591
0.38 | 0.11 | 0.24 | 0.09 | 0.19 | 73.5318 | 0.2963627 | 0.1453333 | 980.7053
0.38 | 0.09 | 0.18 | 0.1 | 0.25 | 70.31745 | 0.2987009 | 0.1557513 | 1044.462
0.37 | 0.07 | 0.12 | 0.11 | 0.33 | 66.50052 | 0.3016243 | 0.163628 | 1067.933
0.32 | 0.05 | 0.07 | 0.12 | 0.44 | 61.73465 | 0.3057013 | 0.1646763 | 1007.425
0.23 | 0.04 | 0.04 | 0.12 | 0.57 | 56.87539 | 0.3099089 | 0.1540114 | 845.2589
0.37 | 0.1 | 0.42 | 0.05 | 0.06 | 79.04981 | 0.2965787 | 0.09527825 | 553.6639
0.41 | 0.1 | 0.35 | 0.05 | 0.09 | 77.7837 | 0.2959832 | 0.1115149 | 694.1231
0.44 | 0.09 | 0.28 | 0.06 | 0.13 | 75.7221 | 0.2966419 | 0.1280801 | 834.9751
0.45 | 0.08 | 0.22 | 0.07 | 0.18 | 73.20566 | 0.2978238 | 0.1432571 | 957.1202
0.45 | 0.06 | 0.16 | 0.08 | 0.25 | 69.60695 | 0.3004329 | 0.1567837 | 1046.3
0.43 | 0.05 | 0.11 | 0.09 | 0.32 | 66.47359 | 0.3024507 | 0.1641868 | 1073.465
0.38 | 0.03 | 0.06 | 0.11 | 0.43 | 61.83861 | 0.3065231 | 0.1666075 | 1027.734
0.5 | 0.06 | 0.32 | 0.03 | 0.09 | 76.73761 | 0.2983106 | 0.111056 | 682.7152
0.52 | 0.06 | 0.25 | 0.04 | 0.13 | 75.00926 | 0.2981572 | 0.1280346 | 828.1063
0.53 | 0.05 | 0.19 | 0.05 | 0.18 | 72.5192 | 0.2993372 | 0.1435743 | 952.9455
0.53 | 0.04 | 0.13 | 0.06 | 0.23 | 70.05422 | 0.3005929 | 0.1539995 | 1024.117
0.5 | 0.04 | 0.08 | 0.08 | 0.3 | 67.24453 | 0.3018566 | 0.1628041 | 1070.337
0.05 | 0.47 | 0.12 | 0.03 | 0.33 | 77.90206 | 0.2674978 | 0.1399488 | 933.0267
0.05 | 0.4 | 0.11 | 0.05 | 0.39 | 73.1666 | 0.275247 | 0.1434435 | 922.5249
0.04 | 0.34 | 0.1 | 0.07 | 0.44 | 69.27133 | 0.2817209 | 0.1440039 | 889.8746
0.04 | 0.27 | 0.09 | 0.11 | 0.49 | 65.44253 | 0.2895165 | 0.1453633 | 864.7361
0.03 | 0.22 | 0.07 | 0.14 | 0.53 | 62.49034 | 0.2948761 | 0.1430291 | 814.6327
0.06 | 0.51 | 0.19 | 0.03 | 0.21 | 84.83115 | 0.2620071 | 0.1355635 | 954.8596
0.07 | 0.44 | 0.17 | 0.05 | 0.27 | 79.67697 | 0.2695411 | 0.1438699 | 995.3159
0.08 | 0.38 | 0.16 | 0.07 | 0.32 | 75.56929 | 0.2763054 | 0.1485193 | 1002.461
0.08 | 0.32 | 0.14 | 0.1 | 0.36 | 72.03029 | 0.2823213 | 0.1512949 | 995.4587
0.09 | 0.26 | 0.11 | 0.14 | 0.4 | 68.7065 | 0.2884098 | 0.1522379 | 970.9482
0.08 | 0.21 | 0.09 | 0.18 | 0.44 | 65.71942 | 0.2938748 | 0.1529256 | 945.2702
0.07 | 0.16 | 0.07 | 0.23 | 0.46 | 63.44872 | 0.2989024 | 0.1535179 | 927.9411
0.04 | 0.52 | 0.29 | 0.03 | 0.12 | 89.71838 | 0.2605964 | 0.1156216 | 795.3088
0.08 | 0.46 | 0.27 | 0.04 | 0.16 | 85.56864 | 0.266819 | 0.1258377 | 870.3741
0.1 | 0.39 | 0.24 | 0.06 | 0.21 | 80.87688 | 0.2735393 | 0.1401404 | 979.8995
0.12 | 0.34 | 0.21 | 0.09 | 0.25 | 77.48504 | 0.2788227 | 0.1453564 | 1001.113
0.13 | 0.29 | 0.17 | 0.13 | 0.28 | 74.66443 | 0.2834122 | 0.1500775 | 1022.582
0.14 | 0.24 | 0.14 | 0.17 | 0.31 | 71.9115 | 0.2883501 | 0.1533482 | 1027.369
0.13 | 0.19 | 0.11 | 0.23 | 0.34 | 69.19926 | 0.2935445 | 0.1558665 | 1024.215
0.12 | 0.15 | 0.08 | 0.29 | 0.36 | 67.26226 | 0.2975977 | 0.1573697 | 1018.795
0.09 | 0.12 | 0.06 | 0.36 | 0.37 | 65.97779 | 0.3008695 | 0.1583736 | 1016.616
0.06 | 0.43 | 0.38 | 0.03 | 0.1 | 87.54853 | 0.2694717 | 0.1130596 | 762.2506
0.1 | 0.38 | 0.34 | 0.04 | 0.13 | 84.45021 | 0.2736251 | 0.1268012 | 882.2627
0.14 | 0.33 | 0.29 | 0.07 | 0.16 | 81.42207 | 0.2780639 | 0.1349334 | 941.893
0.17 | 0.29 | 0.25 | 0.1 | 0.19 | 78.77436 | 0.2819852 | 0.1395876 | 965.1214
0.19 | 0.25 | 0.2 | 0.15 | 0.21 | 76.72778 | 0.2854908 | 0.1434102 | 986.1706
0.19 | 0.21 | 0.16 | 0.2 | 0.24 | 74.1851 | 0.289508 | 0.148435 | 1012.383
0.18 | 0.17 | 0.12 | 0.26 | 0.26 | 72.08113 | 0.2933456 | 0.1525707 | 1034.348
0.17 | 0.13 | 0.09 | 0.34 | 0.28 | 70.19663 | 0.2976102 | 0.1534501 | 1023.571
0.12 | 0.11 | 0.06 | 0.43 | 0.28 | 69.50815 | 0.2998489 | 0.1545287 | 1031.569
0.09 | 0.35 | 0.45 | 0.03 | 0.08 | 85.78399 | 0.2770348 | 0.1075079 | 700.3633
0.14 | 0.31 | 0.39 | 0.05 | 0.1 | 83.64959 | 0.2797977 | 0.1196304 | 809.1538
0.19 | 0.27 | 0.33 | 0.08 | 0.12 | 81.51403 | 0.2828523 | 0.1264454 | 862.3168
0.22 | 0.24 | 0.28 | 0.12 | 0.14 | 79.6919 | 0.2854983 | 0.1293481 | 875.9205
0.24 | 0.2 | 0.23 | 0.17 | 0.16 | 77.58829 | 0.2889876 | 0.135077 | 916.8644
0.25 | 0.17 | 0.18 | 0.22 | 0.18 | 75.83153 | 0.2916484 | 0.1397666 | 948.8048
0.24 | 0.13 | 0.13 | 0.3 | 0.2 | 73.75954 | 0.2955223 | 0.1441004 | 974.6167
0.22 | 0.11 | 0.09 | 0.38 | 0.2 | 73.23333 | 0.2973616 | 0.1438801 | 970.2738
0.16 | 0.08 | 0.06 | 0.5 | 0.2 | 72.27993 | 0.3007638 | 0.1444101 | 971.1511
0.14 | 0.25 | 0.5 | 0.03 | 0.07 | 82.89355 | 0.2860045 | 0.1090129 | 703.1117
0.21 | 0.23 | 0.42 | 0.06 | 0.08 | 82.04493 | 0.2867026 | 0.107454 | 681.0565
0.26 | 0.2 | 0.36 | 0.09 | 0.09 | 80.80148 | 0.2885777 | 0.1116083 | 713.4813
0.28 | 0.18 | 0.29 | 0.13 | 0.11 | 79.3593 | 0.2898194 | 0.1235565 | 821.4259
0.3 | 0.16 | 0.24 | 0.18 | 0.12 | 78.40311 | 0.2913866 | 0.1230331 | 808.0349
0.31 | 0.13 | 0.18 | 0.25 | 0.14 | 76.67117 | 0.2940811 | 0.1262107 | 825.0527
0.3 | 0.1 | 0.13 | 0.32 | 0.15 | 75.33854 | 0.2966972 | 0.1324966 | 878.9586
0.26 | 0.08 | 0.08 | 0.42 | 0.15 | 74.75639 | 0.2986386 | 0.1350871 | 904.1829
0.19 | 0.06 | 0.05 | 0.55 | 0.15 | 74.13911 | 0.301301 | 0.1326242 | 877.0067
0.21 | 0.17 | 0.52 | 0.03 | 0.07 | 80.21002 | 0.2930764 | 0.1035001 | 634.7029
0.28 | 0.16 | 0.43 | 0.06 | 0.07 | 80.32685 | 0.2923478 | 0.1020529 | 621.7179
0.33 | 0.15 | 0.36 | 0.09 | 0.07 | 80.33583 | 0.2920541 | 0.1010677 | 612.565
0.36 | 0.13 | 0.3 | 0.14 | 0.08 | 79.40843 | 0.2933645 | 0.1003865 | 599.8688
0.38 | 0.11 | 0.24 | 0.19 | 0.09 | 78.48066 | 0.2946607 | 0.1053372 | 640.4642
0.38 | 0.09 | 0.18 | 0.25 | 0.1 | 77.50801 | 0.2961164 | 0.1146143 | 723.6474
0.37 | 0.07 | 0.12 | 0.33 | 0.11 | 76.54149 | 0.2978219 | 0.1185339 | 755.4147
0.32 | 0.05 | 0.07 | 0.44 | 0.12 | 75.47589 | 0.3001424 | 0.1226048 | 788.5153
0.23 | 0.04 | 0.04 | 0.57 | 0.12 | 75.09686 | 0.3020468 | 0.123163 | 793.7112
0.37 | 0.1 | 0.42 | 0.06 | 0.05 | 79.59321 | 0.2964065 | 0.08840364 | 495.6907
0.41 | 0.1 | 0.35 | 0.09 | 0.05 | 79.92235 | 0.2952961 | 0.08769121 | 490.8538
0.44 | 0.09 | 0.28 | 0.13 | 0.06 | 79.35648 | 0.2954395 | 0.09381839 | 542.1334
0.45 | 0.08 | 0.22 | 0.18 | 0.07 | 78.72798 | 0.2959327 | 0.09946026 | 589.7948
0.45 | 0.06 | 0.16 | 0.25 | 0.08 | 77.76034 | 0.2975026 | 0.1046608 | 632.5086
0.43 | 0.05 | 0.11 | 0.32 | 0.09 | 77.05941 | 0.2984769 | 0.1095165 | 673.9326
0.38 | 0.03 | 0.06 | 0.43 | 0.11 | 75.51651 | 0.3010202 | 0.1144755 | 709.3559
0.5 | 0.06 | 0.32 | 0.09 | 0.03 | 79.93668 | 0.2972791 | 0.07028851 | 345.5955
0.52 | 0.06 | 0.25 | 0.13 | 0.04 | 79.68435 | 0.2966114 | 0.07865713 | 412.608
0.53 | 0.05 | 0.19 | 0.18 | 0.05 | 79.04894 | 0.2971024 | 0.08592492 | 471.4685
0.53 | 0.04 | 0.13 | 0.23 | 0.06 | 78.38973 | 0.2976379 | 0.09858971 | 581.8197
0.5 | 0.04 | 0.08 | 0.3 | 0.08 | 77.48369 | 0.2980637 | 0.1039296 | 624.1193
0.12 | 0.47 | 0.33 | 0.03 | 0.05 | 92.13389 | 0.2635416 | 0.0914467 | 570.0253
0.11 | 0.4 | 0.39 | 0.05 | 0.05 | 89.49504 | 0.2709449 | 0.0922932 | 569.4069
0.1 | 0.34 | 0.44 | 0.07 | 0.04 | 87.91165 | 0.2768057 | 0.08591307 | 505.3673
0.09 | 0.27 | 0.49 | 0.11 | 0.04 | 85.22705 | 0.2843784 | 0.08560467 | 493.6925
0.07 | 0.22 | 0.53 | 0.14 | 0.03 | 83.95088 | 0.2894186 | 0.07693812 | 413.8441
0.19 | 0.51 | 0.21 | 0.03 | 0.06 | 93.42445 | 0.2579235 | 0.09355874 | 593.2202
0.17 | 0.44 | 0.27 | 0.05 | 0.07 | 90.19182 | 0.2656384 | 0.1017236 | 660.0355
0.16 | 0.38 | 0.32 | 0.07 | 0.08 | 87.30726 | 0.2724948 | 0.1074993 | 704.8276
0.14 | 0.32 | 0.36 | 0.1 | 0.08 | 85.18117 | 0.2785267 | 0.1084318 | 704.9579
0.11 | 0.26 | 0.4 | 0.14 | 0.09 | 82.41334 | 0.2851898 | 0.1138704 | 744.7965
0.09 | 0.21 | 0.44 | 0.18 | 0.08 | 81.10795 | 0.2904005 | 0.1097652 | 699.6168
0.07 | 0.16 | 0.46 | 0.23 | 0.07 | 79.86694 | 0.2953179 | 0.1054727 | 652.4431
0.29 | 0.52 | 0.12 | 0.03 | 0.04 | 95.45117 | 0.2545711 | 0.07604568 | 438.7052
0.27 | 0.46 | 0.16 | 0.04 | 0.08 | 90.70764 | 0.262099 | 0.09949898 | 640.9366
0.24 | 0.39 | 0.21 | 0.06 | 0.1 | 87.08836 | 0.2695604 | 0.1106691 | 733.6738
0.21 | 0.34 | 0.25 | 0.09 | 0.12 | 84.08792 | 0.2757591 | 0.119702 | 807.7727
0.17 | 0.29 | 0.28 | 0.13 | 0.13 | 81.77121 | 0.2812087 | 0.12504 | 847.8159
0.14 | 0.24 | 0.31 | 0.17 | 0.14 | 79.44895 | 0.2868233 | 0.1300505 | 883.5118
0.11 | 0.19 | 0.34 | 0.23 | 0.13 | 78.17354 | 0.2920815 | 0.1286123 | 863.4427
0.08 | 0.15 | 0.36 | 0.29 | 0.12 | 77.25373 | 0.2962896 | 0.1264896 | 838.3104
0.06 | 0.12 | 0.37 | 0.36 | 0.09 | 77.76523 | 0.2989732 | 0.1148273 | 730.6889
0.38 | 0.43 | 0.1 | 0.03 | 0.06 | 91.34403 | 0.2622731 | 0.0894745 | 547.1889
0.34 | 0.38 | 0.13 | 0.04 | 0.1 | 87.25961 | 0.2681544 | 0.1096479 | 721.8497
0.29 | 0.33 | 0.16 | 0.07 | 0.14 | 83.20105 | 0.2746225 | 0.1247888 | 848.1513
0.25 | 0.29 | 0.19 | 0.1 | 0.17 | 80.13559 | 0.2800801 | 0.1340591 | 920.3099
0.2 | 0.25 | 0.21 | 0.15 | 0.19 | 77.69188 | 0.2850955 | 0.1400378 | 962.6412
0.16 | 0.21 | 0.24 | 0.2 | 0.19 | 76.24027 | 0.2897089 | 0.1421074 | 974.6364
0.12 | 0.17 | 0.26 | 0.26 | 0.18 | 75.26877 | 0.2939319 | 0.1419895 | 968.7409
0.09 | 0.13 | 0.28 | 0.34 | 0.17 | 74.44047 | 0.2983448 | 0.1408936 | 955.9882
0.06 | 0.11 | 0.28 | 0.43 | 0.12 | 76.19765 | 0.2996999 | 0.1262017 | 830.338
0.45 | 0.35 | 0.08 | 0.03 | 0.09 | 87.09422 | 0.2693949 | 0.1054015 | 679.0626
0.39 | 0.31 | 0.1 | 0.05 | 0.14 | 82.91931 | 0.2747211 | 0.124425 | 840.5846
0.33 | 0.27 | 0.12 | 0.08 | 0.19 | 78.86258 | 0.2804306 | 0.1379328 | 944.544
0.28 | 0.24 | 0.14 | 0.12 | 0.22 | 76.30112 | 0.2849162 | 0.1442956 | 987.4881
0.23 | 0.2 | 0.16 | 0.17 | 0.24 | 73.94828 | 0.2899226 | 0.1489777 | 1014.487
0.18 | 0.17 | 0.18 | 0.22 | 0.25 | 72.39386 | 0.2937979 | 0.1518093 | 1029.997
0.13 | 0.13 | 0.2 | 0.3 | 0.24 | 71.44312 | 0.2982747 | 0.1525078 | 1033.295
0.09 | 0.11 | 0.2 | 0.38 | 0.22 | 71.6597 | 0.3003687 | 0.1502985 | 1019.073
0.06 | 0.08 | 0.2 | 0.5 | 0.16 | 73.50515 | 0.3025739 | 0.1383883 | 927.5977
0.5 | 0.25 | 0.07 | 0.03 | 0.14 | 81.24485 | 0.2787967 | 0.1260289 | 844.5154
0.42 | 0.23 | 0.08 | 0.06 | 0.21 | 76.9255 | 0.2833292 | 0.1427192 | 973.6905
0.36 | 0.2 | 0.09 | 0.09 | 0.26 | 73.51337 | 0.2879382 | 0.1509119 | 1021.148
0.29 | 0.18 | 0.11 | 0.13 | 0.28 | 71.73516 | 0.2911437 | 0.153946 | 1033.635
0.24 | 0.16 | 0.12 | 0.18 | 0.3 | 70.18933 | 0.2943094 | 0.1560964 | 1040.467
0.18 | 0.13 | 0.14 | 0.25 | 0.31 | 68.76139 | 0.2983985 | 0.1580691 | 1048.718
0.13 | 0.1 | 0.15 | 0.32 | 0.3 | 68.05316 | 0.3017538 | 0.1591046 | 1055.54
0.08 | 0.08 | 0.15 | 0.42 | 0.26 | 68.98006 | 0.303601 | 0.1562029 | 1045.967
0.05 | 0.06 | 0.15 | 0.55 | 0.19 | 71.58359 | 0.3047073 | 0.1453892 | 978.2428
0.52 | 0.17 | 0.07 | 0.03 | 0.21 | 75.26449 | 0.2876278 | 0.1455363 | 986.9069
0.43 | 0.16 | 0.07 | 0.06 | 0.28 | 71.60069 | 0.2909886 | 0.1551705 | 1040.742
0.36 | 0.15 | 0.07 | 0.09 | 0.33 | 69.01972 | 0.293746 | 0.1585621 | 1042.417
0.3 | 0.13 | 0.08 | 0.14 | 0.36 | 67.14422 | 0.2971576 | 0.1597967 | 1034.493
0.24 | 0.11 | 0.09 | 0.19 | 0.38 | 65.61531 | 0.3002717 | 0.160762 | 1027.466
0.18 | 0.09 | 0.1 | 0.25 | 0.38 | 64.75833 | 0.3030057 | 0.1618983 | 1031.066
0.12 | 0.07 | 0.11 | 0.33 | 0.37 | 64.40639 | 0.3056255 | 0.1627506 | 1040.578
0.07 | 0.05 | 0.12 | 0.44 | 0.32 | 65.68811 | 0.3074043 | 0.1619486 | 1059.387
0.04 | 0.04 | 0.12 | 0.57 | 0.23 | 69.19586 | 0.3071793 | 0.1528972 | 1025.413
0.42 | 0.1 | 0.05 | 0.06 | 0.37 | 66.10968 | 0.2982181 | 0.1630201 | 1046.908
0.35 | 0.1 | 0.05 | 0.09 | 0.41 | 64.40819 | 0.2998595 | 0.1621523 | 1016.059
0.28 | 0.09 | 0.06 | 0.13 | 0.44 | 62.81349 | 0.3023644 | 0.161328 | 989.2956
0.22 | 0.08 | 0.07 | 0.18 | 0.45 | 62.0005 | 0.3043871 | 0.161016 | 978.9698
0.16 | 0.06 | 0.08 | 0.25 | 0.45 | 61.27184 | 0.307184 | 0.1618454 | 981.9178
0.11 | 0.05 | 0.09 | 0.32 | 0.43 | 61.57989 | 0.3085432 | 0.1629885 | 1001.807
0.06 | 0.03 | 0.11 | 0.43 | 0.38 | 62.85579 | 0.3103626 | 0.1645317 | 1043.734
0.32 | 0.06 | 0.03 | 0.09 | 0.5 | 60.00284 | 0.3054709 | 0.1599559 | 935.8362
0.25 | 0.06 | 0.04 | 0.13 | 0.52 | 59.12822 | 0.3068568 | 0.1575619 | 905.4265
0.19 | 0.05 | 0.05 | 0.18 | 0.53 | 58.35003 | 0.3088822 | 0.1568244 | 892.1091
0.13 | 0.04 | 0.06 | 0.23 | 0.53 | 57.74288 | 0.3107753 | 0.1575986 | 893.256
0.08 | 0.04 | 0.08 | 0.3 | 0.5 | 58.759 | 0.3110501 | 0.159828 | 931.8277
0.12 | 0.47 | 0.03 | 0.33 | 0.05 | 93.25712 | 0.2611829 | 0.08275762 | 498.5263
0.11 | 0.4 | 0.05 | 0.39 | 0.05 | 90.7719 | 0.2682472 | 0.0845669 | 508.0958
0.1 | 0.34 | 0.07 | 0.44 | 0.04 | 89.32445 | 0.2738198 | 0.07934689 | 456.6682
0.09 | 0.27 | 0.11 | 0.49 | 0.04 | 86.66885 | 0.2813142 | 0.08038143 | 457.4742
0.07 | 0.22 | 0.14 | 0.53 | 0.03 | 85.45625 | 0.2862228 | 0.07286017 | 388.3722
0.19 | 0.51 | 0.03 | 0.21 | 0.06 | 94.09263 | 0.2565186 | 0.08667436 | 534.7055
0.17 | 0.44 | 0.05 | 0.27 | 0.07 | 91.00791 | 0.263904 | 0.09385222 | 592.9411
0.16 | 0.38 | 0.07 | 0.32 | 0.08 | 88.22456 | 0.2705263 | 0.1002689 | 644.2331
0.14 | 0.32 | 0.1 | 0.36 | 0.08 | 86.14716 | 0.2764433 | 0.1021588 | 654.1938
0.11 | 0.26 | 0.14 | 0.4 | 0.09 | 83.37883 | 0.2830882 | 0.1085843 | 703.3674
0.09 | 0.21 | 0.18 | 0.44 | 0.08 | 82.0803 | 0.2882856 | 0.1055107 | 668.2787
0.07 | 0.16 | 0.23 | 0.46 | 0.07 | 80.74176 | 0.2934168 | 0.1016852 | 625.4037
0.29 | 0.52 | 0.03 | 0.12 | 0.04 | 95.78627 | 0.2538727 | 0.07448589 | 426.4972
0.27 | 0.46 | 0.04 | 0.16 | 0.08 | 91.14459 | 0.2611672 | 0.09735187 | 623.3613
0.24 | 0.39 | 0.06 | 0.21 | 0.1 | 87.6373 | 0.2683721 | 0.1076733 | 709.0079
0.21 | 0.34 | 0.09 | 0.25 | 0.12 | 84.66511 | 0.2744935 | 0.1166151 | 782.6392
0.17 | 0.29 | 0.13 | 0.28 | 0.13 | 82.31702 | 0.2800013 | 0.1220494 | 823.7121
0.14 | 0.24 | 0.17 | 0.31 | 0.14 | 79.95782 | 0.285688 | 0.1273338 | 862.0446
0.11 | 0.19 | 0.23 | 0.34 | 0.13 | 78.57628 | 0.2911836 | 0.1267443 | 849.3235
0.08 | 0.15 | 0.29 | 0.36 | 0.12 | 77.51184 | 0.2957151 | 0.1253319 | 829.7907
0.06 | 0.12 | 0.36 | 0.37 | 0.09 | 77.80266 | 0.2988909 | 0.1146576 | 729.466
0.38 | 0.43 | 0.03 | 0.1 | 0.06 | 91.60233 | 0.261725 | 0.08819876 | 536.9569
0.34 | 0.38 | 0.04 | 0.13 | 0.1 | 87.59068 | 0.2674365 | 0.1075671 | 704.3981
0.29 | 0.33 | 0.07 | 0.16 | 0.14 | 83.52806 | 0.2738975 | 0.1225031 | 828.8227
0.25 | 0.29 | 0.1 | 0.19 | 0.17 | 80.45666 | 0.2793566 | 0.1318824 | 902.2011
0.2 | 0.25 | 0.15 | 0.21 | 0.19 | 77.90492 | 0.2846097 | 0.1385422 | 950.3499
0.16 | 0.21 | 0.2 | 0.24 | 0.19 | 76.38272 | 0.289383 | 0.1411258 | 966.698
0.12 | 0.17 | 0.26 | 0.26 | 0.18 | 75.26877 | 0.2939319 | 0.141765 | 966.6477
0.09 | 0.13 | 0.34 | 0.28 | 0.17 | 74.22576 | 0.2988343 | 0.1422772 | 966.8587
0.06 | 0.11 | 0.43 | 0.28 | 0.12 | 75.64318 | 0.3009375 | 0.1289374 | 850.4923
0.45 | 0.35 | 0.03 | 0.08 | 0.09 | 87.27642 | 0.2690001 | 0.1043871 | 670.7242
0.39 | 0.31 | 0.05 | 0.1 | 0.14 | 83.10028 | 0.2743189 | 0.1230322 | 828.6705
0.33 | 0.27 | 0.08 | 0.12 | 0.19 | 79.00501 | 0.2801059 | 0.1366738 | 933.7556
0.28 | 0.24 | 0.12 | 0.14 | 0.22 | 76.37106 | 0.2847543 | 0.1437813 | 983.251
0.23 | 0.2 | 0.17 | 0.16 | 0.24 | 73.91348 | 0.2900041 | 0.1492389 | 1016.598
0.18 | 0.17 | 0.22 | 0.18 | 0.25 | 72.25481 | 0.2941259 | 0.152882 | 1038.558
0.13 | 0.13 | 0.3 | 0.2 | 0.24 | 71.09294 | 0.2990997 | 0.1552235 | 1054.721
0.09 | 0.11 | 0.38 | 0.2 | 0.22 | 71.02266 | 0.301858 | 0.1548502 | 1054.501
0.06 | 0.08 | 0.5 | 0.2 | 0.16 | 72.41375 | 0.3050615 | 0.1443858 | 972.1377
0.5 | 0.25 | 0.03 | 0.07 | 0.14 | 81.38917 | 0.2784739 | 0.1248585 | 834.5394
0.42 | 0.23 | 0.06 | 0.08 | 0.21 | 76.99531 | 0.283168 | 0.1421424 | 968.8291
0.36 | 0.2 | 0.09 | 0.09 | 0.26 | 73.51337 | 0.2879382 | 0.1509119 | 1021.148
0.29 | 0.18 | 0.13 | 0.11 | 0.28 | 71.6662 | 0.2913087 | 0.1542449 | 1035.705
0.24 | 0.16 | 0.18 | 0.12 | 0.3 | 69.98536 | 0.2948018 | 0.1579821 | 1055.599
0.18 | 0.13 | 0.25 | 0.14 | 0.31 | 68.39094 | 0.2992978 | 0.1620404 | 1080.715
0.13 | 0.1 | 0.32 | 0.15 | 0.3 | 67.47174 | 0.3031643 | 0.1646358 | 1099.007
0.08 | 0.08 | 0.42 | 0.15 | 0.26 | 68.0305 | 0.3058696 | 0.1637616 | 1104.126
0.05 | 0.06 | 0.55 | 0.15 | 0.19 | 70.14513 | 0.3080367 | 0.1543552 | 1045.482
0.52 | 0.17 | 0.03 | 0.07 | 0.21 | 75.40372 | 0.2873043 | 0.1443535 | 977.0053
0.43 | 0.16 | 0.06 | 0.07 | 0.28 | 71.63469 | 0.2909072 | 0.1548074 | 1037.714
0.36 | 0.15 | 0.09 | 0.07 | 0.33 | 68.95285 | 0.2939099 | 0.1593709 | 1049.052
0.3 | 0.13 | 0.14 | 0.08 | 0.36 | 66.94705 | 0.297647 | 0.1626466 | 1057.783
0.24 | 0.11 | 0.19 | 0.09 | 0.38 | 65.28833 | 0.3010916 | 0.1651557 | 1062.427
0.18 | 0.09 | 0.25 | 0.1 | 0.38 | 64.26237 | 0.3042534 | 0.1678653 | 1077.401
0.12 | 0.07 | 0.33 | 0.11 | 0.37 | 63.67402 | 0.3074628 | 0.1713706 | 1107.157
0.07 | 0.05 | 0.44 | 0.12 | 0.32 | 64.59844 | 0.3100823 | 0.1732381 | 1146.807
0.04 | 0.04 | 0.57 | 0.12 | 0.23 | 67.60289 | 0.3109404 | 0.1648445 | 1116.302
0.42 | 0.1 | 0.06 | 0.05 | 0.37 | 66.07681 | 0.2983004 | 0.1634487 | 1050.355
0.35 | 0.1 | 0.09 | 0.05 | 0.41 | 64.27837 | 0.3001901 | 0.1643687 | 1033.789
0.28 | 0.09 | 0.13 | 0.06 | 0.44 | 62.58828 | 0.3029459 | 0.1652076 | 1019.571
0.22 | 0.08 | 0.18 | 0.07 | 0.45 | 61.64708 | 0.3053043 | 0.1669592 | 1024.683
0.16 | 0.06 | 0.25 | 0.08 | 0.45 | 60.72421 | 0.3086077 | 0.1704957 | 1047.578
0.11 | 0.05 | 0.32 | 0.09 | 0.43 | 60.8316 | 0.3104735 | 0.1740596 | 1086.024
0.06 | 0.03 | 0.43 | 0.11 | 0.38 | 61.80022 | 0.313027 | 0.1787548 | 1153.811
0.32 | 0.06 | 0.09 | 0.03 | 0.5 | 59.81438 | 0.3059714 | 0.1633947 | 961.6603
0.25 | 0.06 | 0.13 | 0.04 | 0.52 | 58.84693 | 0.3076101 | 0.1627336 | 943.5003
0.19 | 0.05 | 0.18 | 0.05 | 0.53 | 57.94432 | 0.3099744 | 0.1641219 | 944.9887
0.13 | 0.04 | 0.23 | 0.06 | 0.53 | 57.20685 | 0.3122228 | 0.1663341 | 955.3381
0.08 | 0.04 | 0.3 | 0.08 | 0.5 | 58.06155 | 0.3129056 | 0.1712838 | 1015.336
0.12 | 0.47 | 0.33 | 0.05 | 0.03 | 93.37091 | 0.2632098 | 0.07766747 | 447.495
0.11 | 0.4 | 0.39 | 0.05 | 0.05 | 89.49504 | 0.2709449 | 0.0922932 | 569.4069
0.1 | 0.34 | 0.44 | 0.04 | 0.07 | 86.13273 | 0.2773176 | 0.1048735 | 674.9447
0.09 | 0.27 | 0.49 | 0.04 | 0.11 | 81.28746 | 0.2855732 | 0.1244639 | 839.9934
0.07 | 0.22 | 0.53 | 0.03 | 0.14 | 77.85462 | 0.2913287 | 0.1369687 | 939.1977
0.19 | 0.51 | 0.21 | 0.06 | 0.03 | 95.28765 | 0.2574303 | 0.07440734 | 423.2385
0.17 | 0.44 | 0.27 | 0.07 | 0.05 | 91.39155 | 0.265306 | 0.09053089 | 558.5714
0.16 | 0.38 | 0.32 | 0.08 | 0.07 | 87.88193 | 0.2723287 | 0.1025062 | 659.4639
0.14 | 0.32 | 0.36 | 0.08 | 0.1 | 84.05764 | 0.278865 | 0.1175185 | 786.8046
0.11 | 0.26 | 0.4 | 0.09 | 0.14 | 79.72452 | 0.2860435 | 0.1337921 | 920.3191
0.09 | 0.21 | 0.44 | 0.08 | 0.18 | 75.8912 | 0.2921209 | 0.1485412 | 1034.957
0.07 | 0.16 | 0.46 | 0.07 | 0.23 | 71.73665 | 0.2981184 | 0.1621494 | 1125.992
0.29 | 0.52 | 0.12 | 0.04 | 0.03 | 96.07908 | 0.2544077 | 0.07001793 | 386.8022
0.27 | 0.46 | 0.16 | 0.08 | 0.04 | 93.09072 | 0.2614454 | 0.07915446 | 459.9917
0.24 | 0.39 | 0.21 | 0.1 | 0.06 | 89.40239 | 0.2688934 | 0.09452212 | 588.7975
0.21 | 0.34 | 0.25 | 0.12 | 0.09 | 85.73911 | 0.2752594 | 0.1106833 | 728.2894
0.17 | 0.29 | 0.28 | 0.13 | 0.13 | 81.77121 | 0.2812087 | 0.1271928 | 867.636
0.14 | 0.24 | 0.31 | 0.14 | 0.17 | 77.91057 | 0.2873362 | 0.1400449 | 967.1485
0.11 | 0.19 | 0.34 | 0.13 | 0.23 | 73.24762 | 0.2938049 | 0.1542614 | 1063.473
0.08 | 0.15 | 0.36 | 0.12 | 0.29 | 69.18034 | 0.2992388 | 0.1624882 | 1097.186
0.06 | 0.12 | 0.37 | 0.09 | 0.36 | 65.28129 | 0.3036801 | 0.1694484 | 1109.016
0.38 | 0.43 | 0.1 | 0.06 | 0.03 | 93.15978 | 0.261779 | 0.06964872 | 376.7615
0.34 | 0.38 | 0.13 | 0.1 | 0.04 | 90.788 | 0.2671482 | 0.07824803 | 445.6986
0.29 | 0.33 | 0.16 | 0.14 | 0.07 | 87.11608 | 0.2734374 | 0.0974806 | 609.1006
0.25 | 0.29 | 0.19 | 0.17 | 0.1 | 83.85261 | 0.2788975 | 0.1123318 | 736.2453
0.2 | 0.25 | 0.21 | 0.19 | 0.15 | 79.71792 | 0.2844145 | 0.1305924 | 888.6243
0.16 | 0.21 | 0.24 | 0.19 | 0.2 | 75.7523 | 0.2898804 | 0.1440748 | 988.7801
0.12 | 0.17 | 0.26 | 0.18 | 0.26 | 71.47469 | 0.2953272 | 0.1554144 | 1054.812
0.09 | 0.13 | 0.28 | 0.17 | 0.34 | 66.86425 | 0.3012718 | 0.1641399 | 1082.023
0.06 | 0.11 | 0.28 | 0.12 | 0.43 | 62.57069 | 0.3051115 | 0.1670281 | 1043.591
0.45 | 0.35 | 0.08 | 0.09 | 0.03 | 90.58647 | 0.2683994 | 0.06980222 | 371.2345
0.39 | 0.31 | 0.1 | 0.14 | 0.05 | 87.9698 | 0.273201 | 0.08510683 | 497.618
0.33 | 0.27 | 0.12 | 0.19 | 0.08 | 84.72221 | 0.2785569 | 0.1026777 | 647.7281
0.28 | 0.24 | 0.14 | 0.22 | 0.12 | 81.35089 | 0.283218 | 0.1199864 | 796.2681
0.23 | 0.2 | 0.16 | 0.24 | 0.17 | 77.3203 | 0.2887247 | 0.1360797 | 925.0067
0.18 | 0.17 | 0.18 | 0.25 | 0.22 | 73.78371 | 0.2932813 | 0.1474938 | 1004.959
0.13 | 0.13 | 0.2 | 0.24 | 0.3 | 68.79022 | 0.299316 | 0.1592509 | 1061.941
0.09 | 0.11 | 0.2 | 0.22 | 0.38 | 64.82148 | 0.3031579 | 0.1638734 | 1050.629
0.06 | 0.08 | 0.2 | 0.16 | 0.5 | 59.44615 | 0.3085326 | 0.1623958 | 957.0588
0.5 | 0.25 | 0.07 | 0.14 | 0.03 | 87.36523 | 0.2769338 | 0.0698007 | 362.6985
0.42 | 0.23 | 0.08 | 0.21 | 0.06 | 84.74471 | 0.2807961 | 0.0915546 | 544.6193
0.36 | 0.2 | 0.09 | 0.26 | 0.09 | 81.95729 | 0.2850474 | 0.1077595 | 683.2869
0.29 | 0.18 | 0.11 | 0.28 | 0.13 | 78.98474 | 0.2885526 | 0.1243272 | 824.25
0.24 | 0.16 | 0.12 | 0.3 | 0.18 | 75.70902 | 0.292246 | 0.1387251 | 939.3508
0.18 | 0.13 | 0.14 | 0.31 | 0.25 | 71.36941 | 0.2973698 | 0.1521101 | 1027.256
0.13 | 0.1 | 0.15 | 0.3 | 0.32 | 67.21032 | 0.3021022 | 0.1605429 | 1056.709
0.08 | 0.08 | 0.15 | 0.26 | 0.42 | 62.41284 | 0.3064303 | 0.1639423 | 1018.308
0.05 | 0.06 | 0.15 | 0.19 | 0.55 | 57.32724 | 0.3110359 | 0.1572689 | 884.0771
0.52 | 0.17 | 0.07 | 0.21 | 0.03 | 84.61684 | 0.2845791 | 0.06941617 | 352.5355
0.43 | 0.16 | 0.07 | 0.28 | 0.06 | 82.45672 | 0.2872409 | 0.09193606 | 539.6229
0.36 | 0.15 | 0.07 | 0.33 | 0.09 | 80.37929 | 0.2896381 | 0.1082111 | 680.5802
0.3 | 0.13 | 0.08 | 0.36 | 0.14 | 77.01217 | 0.2934074 | 0.1277816 | 846.6887
0.24 | 0.11 | 0.09 | 0.38 | 0.19 | 73.79996 | 0.2970151 | 0.1415956 | 954.1767
0.18 | 0.09 | 0.1 | 0.38 | 0.25 | 70.20029 | 0.3007435 | 0.1529355 | 1025.717
0.12 | 0.07 | 0.11 | 0.37 | 0.33 | 66.01424 | 0.3049256 | 0.161299 | 1052.113
0.07 | 0.05 | 0.12 | 0.32 | 0.44 | 61.02626 | 0.3095144 | 0.1636409 | 1000.41
0.04 | 0.04 | 0.12 | 0.23 | 0.57 | 56.19821 | 0.3131745 | 0.1551535 | 853.2842
0.42 | 0.1 | 0.05 | 0.37 | 0.06 | 80.51374 | 0.2928932 | 0.0921831 | 534.6043
0.35 | 0.1 | 0.05 | 0.41 | 0.09 | 78.78742 | 0.2943439 | 0.1087231 | 678.1166
0.28 | 0.09 | 0.06 | 0.44 | 0.13 | 76.234 | 0.296996 | 0.1252963 | 819.5182
0.22 | 0.08 | 0.07 | 0.45 | 0.18 | 73.30668 | 0.2996916 | 0.1401134 | 938.1495
0.16 | 0.06 | 0.08 | 0.45 | 0.25 | 69.30495 | 0.3036868 | 0.1536451 | 1026.426
0.11 | 0.05 | 0.09 | 0.43 | 0.32 | 65.87421 | 0.3066126 | 0.161081 | 1052.272
0.06 | 0.03 | 0.11 | 0.38 | 0.43 | 60.98367 | 0.3112358 | 0.1642752 | 1010.661
0.32 | 0.06 | 0.03 | 0.5 | 0.09 | 77.49175 | 0.2983571 | 0.1095385 | 679.1075
0.25 | 0.06 | 0.04 | 0.52 | 0.13 | 75.27991 | 0.3000669 | 0.1259249 | 820.5475
0.19 | 0.05 | 0.05 | 0.53 | 0.18 | 72.36839 | 0.3027631 | 0.1407092 | 938.5179
0.13 | 0.04 | 0.06 | 0.53 | 0.23 | 69.49706 | 0.3054557 | 0.1513771 | 1010.733
0.08 | 0.04 | 0.08 | 0.5 | 0.3 | 66.37565 | 0.3075303 | 0.1598997 | 1051.969
0.12 | 0.47 | 0.03 | 0.05 | 0.33 | 78.32639 | 0.2658296 | 0.1374321 | 910.1499
0.11 | 0.4 | 0.05 | 0.05 | 0.39 | 73.47631 | 0.2739471 | 0.1418512 | 908.4154
0.1 | 0.34 | 0.07 | 0.04 | 0.44 | 69.48855 | 0.2806484 | 0.1437344 | 886.8531
0.09 | 0.27 | 0.11 | 0.04 | 0.49 | 65.48219 | 0.2889986 | 0.1476822 | 881.9076
0.07 | 0.22 | 0.14 | 0.03 | 0.53 | 62.35535 | 0.2949097 | 0.1478519 | 849.5268
0.19 | 0.51 | 0.03 | 0.06 | 0.21 | 85.58951 | 0.2589852 | 0.1282297 | 884.2266
0.17 | 0.44 | 0.05 | 0.07 | 0.27 | 80.25734 | 0.2672284 | 0.1384249 | 944.3033
0.16 | 0.38 | 0.07 | 0.08 | 0.32 | 76.01329 | 0.274513 | 0.144603 | 966.8718
0.14 | 0.32 | 0.1 | 0.08 | 0.36 | 72.27772 | 0.281181 | 0.1501287 | 984.7057
0.11 | 0.26 | 0.14 | 0.09 | 0.4 | 68.64795 | 0.2883833 | 0.1544348 | 988.6064
0.09 | 0.21 | 0.18 | 0.08 | 0.44 | 65.44884 | 0.2944812 | 0.157765 | 983.0212
0.07 | 0.16 | 0.23 | 0.07 | 0.46 | 62.9299 | 0.3002453 | 0.1615769 | 989.2197
0.29 | 0.52 | 0.03 | 0.04 | 0.12 | 90.99125 | 0.2551797 | 0.1098235 | 737.6376
0.27 | 0.46 | 0.04 | 0.08 | 0.16 | 86.65982 | 0.2624745 | 0.120012 | 814.4833
0.24 | 0.39 | 0.06 | 0.1 | 0.21 | 81.7376 | 0.2702066 | 0.134655 | 928.2326
0.21 | 0.34 | 0.09 | 0.12 | 0.25 | 78.05234 | 0.2766592 | 0.1415549 | 966.3809
0.17 | 0.29 | 0.13 | 0.13 | 0.28 | 74.87494 | 0.2825457 | 0.1489164 | 1011.986
0.14 | 0.24 | 0.17 | 0.14 | 0.31 | 71.80966 | 0.288595 | 0.1547252 | 1038.922
0.11 | 0.19 | 0.23 | 0.13 | 0.34 | 68.75595 | 0.2948032 | 0.1612838 | 1068.958
0.08 | 0.15 | 0.29 | 0.12 | 0.36 | 66.47854 | 0.2998792 | 0.1670261 | 1097.303
0.06 | 0.12 | 0.36 | 0.09 | 0.37 | 64.91521 | 0.3037722 | 0.1720703 | 1126.155
0.38 | 0.43 | 0.03 | 0.06 | 0.1 | 89.2678 | 0.2623838 | 0.1062573 | 696.9027
0.34 | 0.38 | 0.04 | 0.1 | 0.13 | 85.90729 | 0.2679396 | 0.1205407 | 822.4948
0.29 | 0.33 | 0.07 | 0.14 | 0.16 | 82.46012 | 0.2742361 | 0.1300604 | 896.7829
0.25 | 0.29 | 0.1 | 0.17 | 0.19 | 79.44173 | 0.2796945 | 0.1361864 | 934.9489
0.2 | 0.25 | 0.15 | 0.19 | 0.21 | 76.92162 | 0.2849502 | 0.1424521 | 978.316
0.16 | 0.21 | 0.2 | 0.19 | 0.24 | 73.98995 | 0.2902405 | 0.1499927 | 1026.169
0.12 | 0.17 | 0.26 | 0.18 | 0.26 | 71.47469 | 0.2953272 | 0.1573717 | 1075.036
0.09 | 0.13 | 0.34 | 0.17 | 0.28 | 69.18511 | 0.3007281 | 0.162128 | 1094.953
0.06 | 0.11 | 0.43 | 0.12 | 0.28 | 68.10935 | 0.30373 | 0.1686579 | 1147.504
0.45 | 0.35 | 0.03 | 0.09 | 0.08 | 87.84345 | 0.2688342 | 0.09991748 | 631.2132
0.39 | 0.31 | 0.05 | 0.14 | 0.1 | 85.28687 | 0.2736432 | 0.1132705 | 751.127
0.33 | 0.27 | 0.08 | 0.19 | 0.12 | 82.65719 | 0.2789135 | 0.1214668 | 818.356
0.28 | 0.24 | 0.12 | 0.22 | 0.14 | 80.37003 | 0.2833958 | 0.1260693 | 848.2024
0.23 | 0.2 | 0.17 | 0.24 | 0.16 | 77.78655 | 0.2886351 | 0.1338222 | 907.1575
0.18 | 0.17 | 0.22 | 0.25 | 0.18 | 75.56237 | 0.2929204 | 0.1408552 | 959.197
0.13 | 0.13 | 0.3 | 0.24 | 0.2 | 72.94886 | 0.2984056 | 0.148735 | 1013.864
0.09 | 0.11 | 0.38 | 0.22 | 0.2 | 71.95346 | 0.3015094 | 0.1518886 | 1036.366
0.06 | 0.08 | 0.5 | 0.16 | 0.2 | 70.51466 | 0.3057623 | 0.1570582 | 1072.957
0.5 | 0.25 | 0.03 | 0.14 | 0.07 | 85.2022 | 0.2772883 | 0.1015378 | 638.1622
0.42 | 0.23 | 0.06 | 0.21 | 0.08 | 83.70158 | 0.2809726 | 0.1021848 | 637.6155
0.36 | 0.2 | 0.09 | 0.26 | 0.09 | 81.95729 | 0.2850474 | 0.107831 | 683.8598
0.29 | 0.18 | 0.13 | 0.28 | 0.11 | 79.96775 | 0.2883721 | 0.1210425 | 802.3583
0.24 | 0.16 | 0.18 | 0.3 | 0.12 | 78.5198 | 0.291707 | 0.1224326 | 805.3775
0.18 | 0.13 | 0.25 | 0.31 | 0.14 | 76.19036 | 0.2963835 | 0.1280792 | 842.2534
0.13 | 0.1 | 0.32 | 0.3 | 0.15 | 74.33811 | 0.3005516 | 0.1369707 | 916.7522
0.08 | 0.08 | 0.42 | 0.26 | 0.15 | 73.16995 | 0.3039251 | 0.143239 | 970.5278
0.05 | 0.06 | 0.55 | 0.19 | 0.15 | 72.05053 | 0.3073339 | 0.1437845 | 963.1446
0.52 | 0.17 | 0.03 | 0.21 | 0.07 | 82.52607 | 0.284933 | 0.0971134 | 584.3487
0.43 | 0.16 | 0.06 | 0.28 | 0.07 | 81.94299 | 0.2873297 | 0.09772217 | 589.5592
0.36 | 0.15 | 0.09 | 0.33 | 0.07 | 81.38837 | 0.2894597 | 0.09839942 | 594.7672
0.3 | 0.13 | 0.14 | 0.36 | 0.08 | 79.89749 | 0.2928743 | 0.09939887 | 595.5826
0.24 | 0.11 | 0.19 | 0.38 | 0.09 | 78.42753 | 0.2961216 | 0.1060329 | 649.1686
0.18 | 0.09 | 0.25 | 0.38 | 0.1 | 76.89954 | 0.2993817 | 0.1171207 | 746.5817
0.12 | 0.07 | 0.33 | 0.37 | 0.11 | 75.31863 | 0.3029146 | 0.1234125 | 795.9701
0.07 | 0.05 | 0.44 | 0.32 | 0.12 | 73.6525 | 0.3065668 | 0.1300777 | 846.9627
0.04 | 0.04 | 0.57 | 0.23 | 0.12 | 72.7842 | 0.3090019 | 0.1324478 | 862.0768
0.42 | 0.1 | 0.06 | 0.37 | 0.05 | 81.02451 | 0.2928038 | 0.08569674 | 479.4143
0.35 | 0.1 | 0.09 | 0.41 | 0.05 | 80.79978 | 0.2939854 | 0.08643543 | 485.3122
0.28 | 0.09 | 0.13 | 0.44 | 0.06 | 79.65132 | 0.2963657 | 0.09394133 | 547.3495
0.22 | 0.08 | 0.18 | 0.45 | 0.07 | 78.48686 | 0.2986966 | 0.100889 | 605.0035
0.16 | 0.06 | 0.25 | 0.45 | 0.08 | 76.91955 | 0.3021392 | 0.1076681 | 659.124
0.11 | 0.05 | 0.32 | 0.43 | 0.09 | 75.70997 | 0.3045078 | 0.1141475 | 712.054
0.06 | 0.03 | 0.43 | 0.38 | 0.11 | 73.57703 | 0.3083135 | 0.1211305 | 760.0662
0.32 | 0.06 | 0.09 | 0.5 | 0.03 | 80.51317 | 0.2978172 | 0.06975632 | 344.9046
0.25 | 0.06 | 0.13 | 0.52 | 0.04 | 79.69062 | 0.2992542 | 0.07939051 | 421.4602
0.19 | 0.05 | 0.18 | 0.53 | 0.05 | 78.51268 | 0.3015837 | 0.08787892 | 489.5108
0.13 | 0.04 | 0.23 | 0.53 | 0.06 | 77.31464 | 0.3038905 | 0.1021458 | 613.3936
0.08 | 0.04 | 0.3 | 0.5 | 0.08 | 75.92154 | 0.3055158 | 0.1091256 | 667.1065
0.12 | 0.47 | 0.05 | 0.33 | 0.03 | 94.42773 | 0.2610101 | 0.06989318 | 386.9464
0.11 | 0.4 | 0.05 | 0.39 | 0.05 | 90.7719 | 0.2682472 | 0.0845669 | 508.0958
0.1 | 0.34 | 0.04 | 0.44 | 0.07 | 87.64109 | 0.2740858 | 0.09650524 | 608.2984
0.09 | 0.27 | 0.04 | 0.49 | 0.11 | 82.94565 | 0.2819346 | 0.1149013 | 763.152
0.07 | 0.22 | 0.03 | 0.53 | 0.14 | 79.69629 | 0.2872138 | 0.1257745 | 849.6458
0.19 | 0.51 | 0.06 | 0.21 | 0.03 | 95.85113 | 0.2562609 | 0.06866729 | 378.0649
0.17 | 0.44 | 0.07 | 0.27 | 0.05 | 92.13944 | 0.2637306 | 0.08358052 | 501.4664
0.16 | 0.38 | 0.08 | 0.32 | 0.07 | 88.76609 | 0.2704397 | 0.09575689 | 603.7348
0.14 | 0.32 | 0.08 | 0.36 | 0.1 | 85.08944 | 0.2766196 | 0.1102342 | 726.3205
0.11 | 0.26 | 0.09 | 0.4 | 0.14 | 80.85213 | 0.2835329 | 0.1253621 | 850.0471
0.09 | 0.21 | 0.08 | 0.44 | 0.18 | 77.18256 | 0.2891812 | 0.1366197 | 934.2433
0.07 | 0.16 | 0.07 | 0.46 | 0.23 | 73.12293 | 0.2948746 | 0.1470127 | 998.8086
0.29 | 0.52 | 0.04 | 0.12 | 0.03 | 96.37812 | 0.2537872 | 0.06759734 | 368.1149
0.27 | 0.46 | 0.08 | 0.16 | 0.04 | 93.38665 | 0.2608252 | 0.07651265 | 439.2084
0.24 | 0.39 | 0.1 | 0.21 | 0.06 | 89.81147 | 0.2680234 | 0.09026292 | 553.7372
0.21 | 0.34 | 0.12 | 0.25 | 0.09 | 86.21376 | 0.2742324 | 0.106069 | 689.3384
0.17 | 0.29 | 0.13 | 0.28 | 0.13 | 82.31702 | 0.2800013 | 0.1220494 | 823.7121
0.14 | 0.24 | 0.14 | 0.31 | 0.17 | 78.52094 | 0.285956 | 0.1344781 | 920.088
0.11 | 0.19 | 0.13 | 0.34 | 0.23 | 73.98545 | 0.292084 | 0.147037 | 1003.386
0.08 | 0.15 | 0.12 | 0.36 | 0.29 | 70.00527 | 0.2972561 | 0.1551213 | 1038.776
0.06 | 0.12 | 0.09 | 0.37 | 0.36 | 66.21852 | 0.3013509 | 0.1590882 | 1028.305
0.38 | 0.43 | 0.06 | 0.1 | 0.03 | 93.30915 | 0.2614662 | 0.06903563 | 372.2284
0.34 | 0.38 | 0.1 | 0.13 | 0.04 | 90.90107 | 0.2669094 | 0.0776876 | 441.4319
0.29 | 0.33 | 0.14 | 0.16 | 0.07 | 87.19085 | 0.2732768 | 0.09701734 | 605.3759
0.25 | 0.29 | 0.17 | 0.19 | 0.1 | 83.92601 | 0.2787372 | 0.1119841 | 733.5185
0.2 | 0.25 | 0.19 | 0.21 | 0.15 | 79.79009 | 0.2842528 | 0.1301593 | 885.1245
0.16 | 0.21 | 0.19 | 0.24 | 0.2 | 75.92963 | 0.2894728 | 0.1428141 | 978.5628
0.12 | 0.17 | 0.18 | 0.26 | 0.26 | 71.75488 | 0.294663 | 0.1529266 | 1034.702
0.09 | 0.13 | 0.17 | 0.28 | 0.34 | 67.2317 | 0.3003685 | 0.1606043 | 1054.54
0.06 | 0.11 | 0.12 | 0.28 | 0.43 | 63.0918 | 0.3037754 | 0.1602715 | 992.4264
0.45 | 0.35 | 0.09 | 0.08 | 0.03 | 90.54914 | 0.2684781 | 0.06993794 | 372.2038
0.39 | 0.31 | 0.14 | 0.1 | 0.05 | 87.81963 | 0.2735216 | 0.08550969 | 500.4062
0.33 | 0.27 | 0.19 | 0.12 | 0.08 | 84.46152 | 0.2791228 | 0.1035793 | 654.3125
0.28 | 0.24 | 0.22 | 0.14 | 0.12 | 81.05959 | 0.283863 | 0.1214615 | 807.8428
0.23 | 0.2 | 0.24 | 0.16 | 0.17 | 77.03388 | 0.2893751 | 0.1378969 | 939.5681
0.18 | 0.17 | 0.25 | 0.18 | 0.22 | 73.53739 | 0.2938546 | 0.1493304 | 1019.687
0.13 | 0.13 | 0.24 | 0.2 | 0.3 | 68.65352 | 0.2996467 | 0.1605359 | 1072.111
0.09 | 0.11 | 0.22 | 0.2 | 0.38 | 64.75513 | 0.3033244 | 0.1646525 | 1056.66
0.06 | 0.08 | 0.16 | 0.2 | 0.5 | 59.573 | 0.3081965 | 0.1604983 | 943.2818
0.5 | 0.25 | 0.14 | 0.07 | 0.03 | 87.10101 | 0.2774964 | 0.07042485 | 366.7154
0.42 | 0.23 | 0.21 | 0.08 | 0.06 | 84.2625 | 0.2818376 | 0.09310244 | 555.4992
0.36 | 0.2 | 0.26 | 0.09 | 0.09 | 81.33203 | 0.2864188 | 0.1100808 | 700.1156
0.29 | 0.18 | 0.28 | 0.11 | 0.13 | 78.36153 | 0.2899464 | 0.1270596 | 844.6386
0.24 | 0.16 | 0.3 | 0.12 | 0.18 | 75.06673 | 0.2937164 | 0.1427253 | 970.8301
0.18 | 0.13 | 0.31 | 0.14 | 0.25 | 70.78303 | 0.2987565 | 0.1570405 | 1066.68
0.13 | 0.1 | 0.3 | 0.15 | 0.32 | 66.70143 | 0.3033478 | 0.1656942 | 1097.144
0.08 | 0.08 | 0.26 | 0.15 | 0.42 | 62.05028 | 0.3073604 | 0.1682066 | 1050.115
0.05 | 0.06 | 0.19 | 0.15 | 0.55 | 57.20271 | 0.3113735 | 0.1592914 | 898.238
0.52 | 0.17 | 0.21 | 0.07 | 0.03 | 84.09229 | 0.2857033 | 0.07051746 | 359.2335
0.43 | 0.16 | 0.28 | 0.07 | 0.06 | 81.67604 | 0.2889367 | 0.09388735 | 552.1241
0.36 | 0.15 | 0.33 | 0.07 | 0.09 | 79.42126 | 0.2917479 | 0.1112411 | 701.184
0.3 | 0.13 | 0.36 | 0.08 | 0.14 | 76.00746 | 0.295672 | 0.1324902 | 881.6144
0.24 | 0.11 | 0.38 | 0.09 | 0.19 | 72.77709 | 0.2993756 | 0.1479929 | 1003.547
0.18 | 0.09 | 0.38 | 0.1 | 0.25 | 69.22487 | 0.3030607 | 0.1606783 | 1086.101
0.12 | 0.07 | 0.37 | 0.11 | 0.33 | 65.13474 | 0.3070935 | 0.1705854 | 1124.4
0.07 | 0.05 | 0.32 | 0.12 | 0.44 | 60.37708 | 0.311196 | 0.1726274 | 1067.621
0.04 | 0.04 | 0.23 | 0.12 | 0.57 | 55.85816 | 0.3141061 | 0.1608937 | 892.7923
0.42 | 0.1 | 0.37 | 0.05 | 0.06 | 79.32073 | 0.2954964 | 0.09461468 | 548.5928
0.35 | 0.1 | 0.41 | 0.05 | 0.09 | 77.45776 | 0.2972833 | 0.1124274 | 701.537
0.28 | 0.09 | 0.44 | 0.06 | 0.13 | 74.84887 | 0.3001149 | 0.130765 | 857.4152
0.22 | 0.08 | 0.45 | 0.07 | 0.18 | 71.94605 | 0.3028269 | 0.1476705 | 994.2596
0.16 | 0.06 | 0.45 | 0.08 | 0.25 | 68.0138 | 0.3067615 | 0.1639776 | 1106.166
0.11 | 0.05 | 0.43 | 0.09 | 0.32 | 64.71843 | 0.309454 | 0.1730379 | 1144.969
0.06 | 0.03 | 0.38 | 0.11 | 0.43 | 60.11043 | 0.3134882 | 0.176838 | 1105.532
0.32 | 0.06 | 0.5 | 0.03 | 0.09 | 75.75056 | 0.3022165 | 0.1137833 | 704.1247
0.25 | 0.06 | 0.52 | 0.04 | 0.13 | 73.52585 | 0.3040244 | 0.1326721 | 866.0711
0.19 | 0.05 | 0.53 | 0.05 | 0.18 | 70.6456 | 0.3067413 | 0.1504004 | 1009.464
0.13 | 0.04 | 0.53 | 0.06 | 0.23 | 67.82509 | 0.309411 | 0.1634021 | 1101.393
0.08 | 0.04 | 0.5 | 0.08 | 0.3 | 64.93401 | 0.3110452 | 0.1740187 | 1161.182
0.12 | 0.47 | 0.05 | 0.03 | 0.33 | 78.25923 | 0.2659885 | 0.1384266 | 918.6237
0.11 | 0.4 | 0.05 | 0.05 | 0.39 | 73.47631 | 0.2739471 | 0.1418512 | 908.4154
0.1 | 0.34 | 0.04 | 0.07 | 0.44 | 69.58628 | 0.2804025 | 0.1421018 | 873.97
0.09 | 0.27 | 0.04 | 0.11 | 0.49 | 65.70437 | 0.2884241 | 0.1437723 | 852.1361
0.07 | 0.22 | 0.03 | 0.14 | 0.53 | 62.7025 | 0.2939904 | 0.1416807 | 804.4979
0.19 | 0.51 | 0.06 | 0.03 | 0.21 | 85.48445 | 0.2592207 | 0.1296835 | 897.3114
0.17 | 0.44 | 0.07 | 0.05 | 0.27 | 80.18874 | 0.2673873 | 0.1394678 | 953.5197
0.16 | 0.38 | 0.08 | 0.07 | 0.32 | 75.97987 | 0.2745925 | 0.1451316 | 971.4264
0.14 | 0.32 | 0.08 | 0.1 | 0.36 | 72.34422 | 0.281019 | 0.1490732 | 975.8558
0.11 | 0.26 | 0.09 | 0.14 | 0.4 | 68.81202 | 0.2879742 | 0.1515928 | 965.5159
0.09 | 0.21 | 0.08 | 0.18 | 0.44 | 65.77246 | 0.2936563 | 0.1526028 | 942.6737
0.07 | 0.16 | 0.07 | 0.23 | 0.46 | 63.44872 | 0.2989024 | 0.1535179 | 927.9411
0.29 | 0.52 | 0.04 | 0.03 | 0.12 | 90.95516 | 0.2552575 | 0.11017 | 740.7081
0.27 | 0.46 | 0.08 | 0.04 | 0.16 | 86.51862 | 0.2627861 | 0.1219126 | 831.4623
0.24 | 0.39 | 0.1 | 0.06 | 0.21 | 81.59744 | 0.2705249 | 0.1370891 | 950.1793
0.21 | 0.34 | 0.12 | 0.09 | 0.25 | 77.94951 | 0.2768976 | 0.143534 | 983.9404
0.17 | 0.29 | 0.13 | 0.13 | 0.28 | 74.87494 | 0.2825457 | 0.1489164 | 1011.986
0.14 | 0.24 | 0.14 | 0.17 | 0.31 | 71.9115 | 0.2883501 | 0.1533482 | 1027.369
0.11 | 0.19 | 0.13 | 0.23 | 0.34 | 69.09219 | 0.2939802 | 0.1564281 | 1028.985
0.08 | 0.15 | 0.12 | 0.29 | 0.36 | 67.04679 | 0.2984709 | 0.1585065 | 1028.157
0.06 | 0.12 | 0.09 | 0.36 | 0.37 | 65.8154 | 0.3015253 | 0.1592398 | 1023.592
0.38 | 0.43 | 0.06 | 0.03 | 0.1 | 89.15884 | 0.2626191 | 0.1070528 | 703.722
0.34 | 0.38 | 0.1 | 0.04 | 0.13 | 85.68921 | 0.2684188 | 0.1222818 | 837.6901
0.29 | 0.33 | 0.14 | 0.07 | 0.16 | 82.20782 | 0.2748004 | 0.1323657 | 916.8955
0.25 | 0.29 | 0.17 | 0.1 | 0.19 | 79.19399 | 0.2802576 | 0.1385875 | 955.601
0.2 | 0.25 | 0.19 | 0.15 | 0.21 | 76.78073 | 0.2852744 | 0.1437989 | 989.7203
0.16 | 0.21 | 0.19 | 0.2 | 0.24 | 74.02484 | 0.2901588 | 0.1496419 | 1023.239
0.12 | 0.17 | 0.18 | 0.26 | 0.26 | 71.75488 | 0.294663 | 0.1543652 | 1050.114
0.09 | 0.13 | 0.17 | 0.34 | 0.28 | 69.76672 | 0.2993353 | 0.1556814 | 1042.5
0.06 | 0.11 | 0.12 | 0.43 | 0.28 | 69.18118 | 0.3011564 | 0.1561576 | 1045.22
0.45 | 0.35 | 0.09 | 0.03 | 0.08 | 87.62393 | 0.2693078 | 0.1010689 | 640.5441
0.39 | 0.31 | 0.14 | 0.05 | 0.1 | 84.95582 | 0.2743661 | 0.1154825 | 769.6725
0.33 | 0.27 | 0.19 | 0.08 | 0.12 | 82.25422 | 0.279804 | 0.1244861 | 843.7563
0.28 | 0.24 | 0.22 | 0.12 | 0.14 | 80.00887 | 0.2842026 | 0.1287247 | 870.1165
0.23 | 0.2 | 0.24 | 0.17 | 0.16 | 77.53491 | 0.289204 | 0.1357197 | 922.6775
0.18 | 0.17 | 0.25 | 0.22 | 0.18 | 75.45506 | 0.2931657 | 0.1417068 | 966.1293
0.13 | 0.13 | 0.24 | 0.3 | 0.2 | 73.16246 | 0.2979114 | 0.1469446 | 999.416
0.09 | 0.11 | 0.22 | 0.38 | 0.2 | 72.52445 | 0.3001866 | 0.1470943 | 997.9048
0.06 | 0.08 | 0.16 | 0.5 | 0.2 | 71.73084 | 0.3029386 | 0.1468166 | 991.3757
0.5 | 0.25 | 0.14 | 0.03 | 0.07 | 84.79383 | 0.2781737 | 0.1033318 | 652.0704
0.42 | 0.23 | 0.21 | 0.06 | 0.08 | 83.14975 | 0.2821753 | 0.1050947 | 660.0281
0.36 | 0.2 | 0.26 | 0.09 | 0.09 | 81.33203 | 0.2864188 | 0.1112325 | 709.946
0.29 | 0.18 | 0.28 | 0.13 | 0.11 | 79.41324 | 0.289601 | 0.1244729 | 829.5573
0.24 | 0.16 | 0.3 | 0.18 | 0.12 | 78.08083 | 0.292685 | 0.1250693 | 825.795
0.18 | 0.13 | 0.31 | 0.25 | 0.14 | 75.97387 | 0.2968709 | 0.1294325 | 852.6
0.13 | 0.1 | 0.3 | 0.32 | 0.15 | 74.41088 | 0.3003866 | 0.136486 | 913.007
0.08 | 0.08 | 0.26 | 0.42 | 0.15 | 73.75943 | 0.3025865 | 0.1392443 | 939.4818
0.05 | 0.06 | 0.19 | 0.55 | 0.15 | 73.3674 | 0.3043421 | 0.1357252 | 902.5064
0.52 | 0.17 | 0.21 | 0.03 | 0.07 | 81.86281 | 0.2863807 | 0.09943382 | 600.7216
0.43 | 0.16 | 0.28 | 0.06 | 0.07 | 81.12856 | 0.289107 | 0.1007918 | 611.0128
0.36 | 0.15 | 0.33 | 0.09 | 0.07 | 80.49657 | 0.2914057 | 0.1016934 | 617.3474
0.3 | 0.13 | 0.36 | 0.14 | 0.08 | 79.08812 | 0.2946496 | 0.1021672 | 613.743
0.24 | 0.11 | 0.38 | 0.19 | 0.09 | 77.72891 | 0.2976622 | 0.1084024 | 664.7619
0.18 | 0.09 | 0.38 | 0.25 | 0.1 | 76.4173 | 0.3004513 | 0.1189847 | 759.3887
0.12 | 0.07 | 0.37 | 0.33 | 0.11 | 75.17033 | 0.3032453 | 0.124077 | 800.6627
0.07 | 0.05 | 0.32 | 0.44 | 0.12 | 74.09691 | 0.3055703 | 0.1279428 | 831.766
0.04 | 0.04 | 0.23 | 0.57 | 0.12 | 74.04571 | 0.3061723 | 0.1267628 | 822.5156
0.42 | 0.1 | 0.37 | 0.06 | 0.05 | 79.86385 | 0.2953247 | 0.08813204 | 493.264
0.35 | 0.1 | 0.41 | 0.09 | 0.05 | 79.59755 | 0.2965941 | 0.08883111 | 498.8468
0.28 | 0.09 | 0.44 | 0.13 | 0.06 | 78.48716 | 0.2989033 | 0.09648565 | 562.0092
0.22 | 0.08 | 0.45 | 0.18 | 0.07 | 77.47385 | 0.3009149 | 0.1034901 | 620.6463
0.16 | 0.06 | 0.45 | 0.25 | 0.08 | 76.16956 | 0.3037902 | 0.1099401 | 673.3021
0.11 | 0.05 | 0.43 | 0.32 | 0.09 | 75.29807 | 0.3054189 | 0.1156343 | 721.7925
0.06 | 0.03 | 0.38 | 0.43 | 0.11 | 73.7615 | 0.3079014 | 0.120415 | 755.3656
0.32 | 0.06 | 0.5 | 0.09 | 0.03 | 78.9544 | 0.3011761 | 0.0719146 | 355.1163
0.25 | 0.06 | 0.52 | 0.13 | 0.04 | 78.20912 | 0.3024585 | 0.0817453 | 432.8651
0.19 | 0.05 | 0.53 | 0.18 | 0.05 | 77.18431 | 0.3044699 | 0.09030881 | 501.7964
0.13 | 0.04 | 0.53 | 0.23 | 0.06 | 76.16599 | 0.3063984 | 0.1048522 | 628.7787
0.08 | 0.04 | 0.5 | 0.3 | 0.08 | 75.1679 | 0.3071754 | 0.1112196 | 679.7036
0.47 | 0.33 | 0.03 | 0.05 | 0.12 | 84.98685 | 0.2711541 | 0.1163813 | 773.1387
0.4 | 0.39 | 0.05 | 0.05 | 0.11 | 87.33392 | 0.2663052 | 0.111451 | 738.0723
0.34 | 0.44 | 0.07 | 0.04 | 0.1 | 89.49338 | 0.2618122 | 0.1066065 | 701.2735
0.27 | 0.49 | 0.11 | 0.04 | 0.09 | 91.41618 | 0.2585032 | 0.1032088 | 677.4605
0.22 | 0.53 | 0.14 | 0.03 | 0.07 | 93.92804 | 0.2546561 | 0.09455218 | 604.0531
0.51 | 0.21 | 0.03 | 0.06 | 0.19 | 77.59867 | 0.283287 | 0.1389602 | 942.7218
0.44 | 0.27 | 0.05 | 0.07 | 0.17 | 80.30655 | 0.2783136 | 0.1325385 | 901.3636
0.38 | 0.32 | 0.07 | 0.08 | 0.16 | 82.23188 | 0.2746361 | 0.1290011 | 880.9991
0.32 | 0.36 | 0.1 | 0.08 | 0.14 | 84.4086 | 0.2711728 | 0.1226215 | 832.8549
0.26 | 0.4 | 0.14 | 0.09 | 0.11 | 87.14062 | 0.2679355 | 0.1127657 | 753.4675
0.21 | 0.44 | 0.18 | 0.08 | 0.09 | 89.40284 | 0.2647197 | 0.1072384 | 709.8789
0.16 | 0.46 | 0.23 | 0.07 | 0.07 | 91.11541 | 0.2630728 | 0.1000828 | 647.9743
0.52 | 0.12 | 0.03 | 0.04 | 0.29 | 70.26935 | 0.2934253 | 0.1578887 | 1051.15
0.46 | 0.16 | 0.04 | 0.08 | 0.27 | 72.26538 | 0.2903319 | 0.1538435 | 1036.214
0.39 | 0.21 | 0.06 | 0.1 | 0.24 | 74.89937 | 0.2859937 | 0.1475605 | 1002.31
0.34 | 0.25 | 0.09 | 0.12 | 0.21 | 77.39836 | 0.2828145 | 0.1420917 | 974.3098
0.29 | 0.28 | 0.13 | 0.13 | 0.17 | 80.09466 | 0.2800177 | 0.1333146 | 912.122
0.24 | 0.31 | 0.17 | 0.14 | 0.14 | 82.40284 | 0.2776255 | 0.1254168 | 852.6147
0.19 | 0.34 | 0.23 | 0.13 | 0.11 | 84.72113 | 0.2753883 | 0.1163211 | 778.7788
0.15 | 0.36 | 0.29 | 0.12 | 0.08 | 86.80224 | 0.2739755 | 0.1048426 | 679.0052
0.12 | 0.37 | 0.36 | 0.09 | 0.06 | 88.00196 | 0.2736389 | 0.09777974 | 615.626
0.43 | 0.1 | 0.03 | 0.06 | 0.38 | 65.8017 | 0.2980913 | 0.1626947 | 1038.477
0.38 | 0.13 | 0.04 | 0.1 | 0.34 | 68.05626 | 0.2951921 | 0.1587302 | 1031.876
0.33 | 0.16 | 0.07 | 0.14 | 0.29 | 70.89486 | 0.2923678 | 0.1542294 | 1026.626
0.29 | 0.19 | 0.1 | 0.17 | 0.25 | 73.497 | 0.289749 | 0.1495049 | 1012.75
0.25 | 0.21 | 0.15 | 0.19 | 0.2 | 76.23242 | 0.2879311 | 0.1419524 | 969.5342
0.21 | 0.24 | 0.2 | 0.19 | 0.16 | 78.93345 | 0.2853261 | 0.1333201 | 909.2103
0.17 | 0.26 | 0.26 | 0.18 | 0.12 | 81.40764 | 0.2835229 | 0.1217317 | 814.5519
0.13 | 0.28 | 0.34 | 0.17 | 0.09 | 83.30372 | 0.2827562 | 0.1112502 | 725.5644
0.11 | 0.28 | 0.43 | 0.12 | 0.06 | 84.66519 | 0.2830029 | 0.09726435 | 598.9168
0.35 | 0.08 | 0.03 | 0.09 | 0.45 | 62.40881 | 0.3022906 | 0.161701 | 984.1759
0.31 | 0.1 | 0.05 | 0.14 | 0.39 | 64.97658 | 0.2999881 | 0.1607542 | 1013.902
0.27 | 0.12 | 0.08 | 0.19 | 0.33 | 67.81422 | 0.2978134 | 0.158443 | 1033.877
0.24 | 0.14 | 0.12 | 0.22 | 0.28 | 70.45397 | 0.2958691 | 0.1551081 | 1038.45
0.2 | 0.16 | 0.17 | 0.24 | 0.23 | 73.07631 | 0.2940539 | 0.1491968 | 1013.735
0.17 | 0.18 | 0.22 | 0.25 | 0.18 | 75.86366 | 0.2921026 | 0.140431 | 957.5147
0.13 | 0.2 | 0.3 | 0.24 | 0.13 | 78.68183 | 0.2905302 | 0.1275878 | 856.551
0.11 | 0.2 | 0.38 | 0.22 | 0.09 | 80.4824 | 0.290767 | 0.1130475 | 728.3811
0.08 | 0.2 | 0.5 | 0.16 | 0.06 | 81.64067 | 0.2916375 | 0.09960647 | 606.3592
0.25 | 0.07 | 0.03 | 0.14 | 0.5 | 59.97394 | 0.305462 | 0.1572321 | 913.5988
0.23 | 0.08 | 0.06 | 0.21 | 0.42 | 63.16869 | 0.3036434 | 0.1614378 | 1001.015
0.2 | 0.09 | 0.09 | 0.26 | 0.36 | 65.62601 | 0.3023028 | 0.1612722 | 1037.804
0.18 | 0.11 | 0.13 | 0.28 | 0.29 | 68.86072 | 0.2997197 | 0.1569135 | 1041.265
0.16 | 0.12 | 0.18 | 0.3 | 0.24 | 71.26077 | 0.2986543 | 0.1523779 | 1029.947
0.13 | 0.14 | 0.25 | 0.31 | 0.18 | 74.45423 | 0.2967953 | 0.1427159 | 971.6416
0.1 | 0.15 | 0.32 | 0.3 | 0.13 | 76.91947 | 0.2958634 | 0.1292043 | 861.9159
0.08 | 0.15 | 0.42 | 0.26 | 0.08 | 79.14533 | 0.2959852 | 0.1098023 | 690.1213
0.06 | 0.15 | 0.55 | 0.19 | 0.05 | 80.27962 | 0.2969119 | 0.0941046 | 548.9403
0.17 | 0.07 | 0.03 | 0.21 | 0.52 | 59.2572 | 0.3069116 | 0.1551393 | 889.8935
0.16 | 0.07 | 0.06 | 0.28 | 0.43 | 62.35745 | 0.3057174 | 0.1610718 | 990.7836
0.15 | 0.07 | 0.09 | 0.33 | 0.36 | 64.93273 | 0.3048772 | 0.1619733 | 1040.197
0.13 | 0.08 | 0.14 | 0.36 | 0.3 | 67.58671 | 0.303597 | 0.1601616 | 1063.102
0.11 | 0.09 | 0.19 | 0.38 | 0.24 | 70.27989 | 0.302302 | 0.1542108 | 1042.373
0.09 | 0.1 | 0.25 | 0.38 | 0.18 | 73.0525 | 0.3010354 | 0.143806 | 972.413
0.07 | 0.11 | 0.33 | 0.37 | 0.12 | 76.03093 | 0.2999767 | 0.1268883 | 834.8878
0.05 | 0.12 | 0.44 | 0.32 | 0.07 | 78.56099 | 0.2993385 | 0.105375 | 645.5234
0.04 | 0.12 | 0.57 | 0.23 | 0.04 | 79.706 | 0.3000257 | 0.08594324 | 474.3268
0.1 | 0.05 | 0.06 | 0.37 | 0.42 | 62.02785 | 0.3082521 | 0.1620634 | 1001.67
0.1 | 0.05 | 0.09 | 0.41 | 0.35 | 64.63576 | 0.3072736 | 0.1625181 | 1047.109
0.09 | 0.06 | 0.13 | 0.44 | 0.28 | 67.68045 | 0.3055708 | 0.1584993 | 1053.435
0.08 | 0.07 | 0.18 | 0.45 | 0.22 | 70.45626 | 0.304128 | 0.1513165 | 1019.966
0.06 | 0.08 | 0.25 | 0.45 | 0.16 | 73.32347 | 0.3029873 | 0.1393667 | 934.7395
0.05 | 0.09 | 0.32 | 0.43 | 0.11 | 75.88832 | 0.3018856 | 0.1236962 | 803.8396
0.03 | 0.11 | 0.43 | 0.38 | 0.06 | 78.7847 | 0.3003633 | 0.09915316 | 589.6826
0.06 | 0.03 | 0.09 | 0.5 | 0.32 | 65.16956 | 0.3091793 | 0.1620637 | 1056.828
0.06 | 0.04 | 0.13 | 0.52 | 0.25 | 68.31029 | 0.3073418 | 0.1558847 | 1041.653
0.05 | 0.05 | 0.18 | 0.53 | 0.19 | 71.15796 | 0.3059002 | 0.1462879 | 982.8847
0.04 | 0.06 | 0.23 | 0.53 | 0.13 | 74.14305 | 0.3044394 | 0.1301202 | 854.2488
0.04 | 0.08 | 0.3 | 0.5 | 0.08 | 77.18883 | 0.3022805 | 0.1093567 | 677.0822
0.47 | 0.03 | 0.33 | 0.05 | 0.12 | 74.15451 | 0.3021459 | 0.1250344 | 796.3093
0.4 | 0.05 | 0.39 | 0.05 | 0.11 | 74.95455 | 0.3015221 | 0.1215929 | 770.7971
0.34 | 0.07 | 0.44 | 0.04 | 0.1 | 75.78503 | 0.3006199 | 0.1179701 | 742.6588
0.27 | 0.11 | 0.49 | 0.04 | 0.09 | 77.35186 | 0.2980717 | 0.1138427 | 714.7298
0.22 | 0.14 | 0.53 | 0.03 | 0.07 | 79.17564 | 0.2957715 | 0.1037151 | 631.0209
0.51 | 0.03 | 0.21 | 0.06 | 0.19 | 71.31898 | 0.3018313 | 0.1466457 | 972.2616
0.44 | 0.05 | 0.27 | 0.07 | 0.17 | 72.5343 | 0.3010338 | 0.1416012 | 937.8369
0.38 | 0.07 | 0.32 | 0.08 | 0.16 | 73.41283 | 0.300253 | 0.1389041 | 921.7315
0.32 | 0.1 | 0.36 | 0.08 | 0.14 | 75.03894 | 0.2981409 | 0.1328201 | 877.3712
0.26 | 0.14 | 0.4 | 0.09 | 0.11 | 77.612 | 0.2949631 | 0.1216618 | 790.3297
0.21 | 0.18 | 0.44 | 0.08 | 0.09 | 79.75803 | 0.2918128 | 0.11306 | 722.1966
0.16 | 0.23 | 0.46 | 0.07 | 0.07 | 82.39569 | 0.2873383 | 0.1031651 | 642.787
0.52 | 0.03 | 0.12 | 0.04 | 0.29 | 67.2677 | 0.302688 | 0.1634722 | 1077.957
0.46 | 0.04 | 0.16 | 0.08 | 0.27 | 68.25242 | 0.3025751 | 0.1603114 | 1064.692
0.39 | 0.06 | 0.21 | 0.1 | 0.24 | 69.7553 | 0.3014814 | 0.1559287 | 1043.001
0.34 | 0.09 | 0.25 | 0.12 | 0.21 | 71.87315 | 0.2991986 | 0.1500504 | 1011.694
0.29 | 0.13 | 0.28 | 0.13 | 0.17 | 74.76007 | 0.2955592 | 0.1403731 | 946.21
0.24 | 0.17 | 0.31 | 0.14 | 0.14 | 77.34255 | 0.2921577 | 0.1311984 | 879.2226
0.19 | 0.23 | 0.34 | 0.13 | 0.11 | 80.67833 | 0.2868357 | 0.1199869 | 793.6233
0.15 | 0.29 | 0.36 | 0.12 | 0.08 | 84.18739 | 0.2812762 | 0.1064247 | 682.8918
0.12 | 0.36 | 0.37 | 0.09 | 0.06 | 87.62409 | 0.2746843 | 0.09539644 | 593.6003
0.43 | 0.03 | 0.1 | 0.06 | 0.38 | 63.54803 | 0.3053048 | 0.1686152 | 1071.178
0.38 | 0.04 | 0.13 | 0.1 | 0.34 | 65.07782 | 0.304567 | 0.1667393 | 1078.992
0.33 | 0.07 | 0.16 | 0.14 | 0.29 | 67.84379 | 0.3017528 | 0.1617744 | 1071.832
0.29 | 0.1 | 0.19 | 0.17 | 0.25 | 70.41273 | 0.2990507 | 0.1559297 | 1049.632
0.25 | 0.15 | 0.21 | 0.19 | 0.2 | 74.12565 | 0.294141 | 0.1457649 | 991.1883
0.21 | 0.2 | 0.24 | 0.19 | 0.16 | 77.50002 | 0.2894742 | 0.1356443 | 922.4457
0.17 | 0.26 | 0.26 | 0.18 | 0.12 | 81.40764 | 0.2835229 | 0.1226243 | 822.7253
0.13 | 0.34 | 0.28 | 0.17 | 0.09 | 85.51397 | 0.276567 | 0.1092422 | 716.697
0.11 | 0.43 | 0.28 | 0.12 | 0.06 | 90.33348 | 0.2673318 | 0.09632095 | 610.8367
0.35 | 0.03 | 0.08 | 0.09 | 0.45 | 60.84156 | 0.3074475 | 0.1667538 | 1013.115
0.31 | 0.05 | 0.1 | 0.14 | 0.39 | 63.35349 | 0.3051985 | 0.1663258 | 1048.751
0.27 | 0.08 | 0.12 | 0.19 | 0.33 | 66.47946 | 0.3019839 | 0.1627381 | 1061.631
0.24 | 0.12 | 0.14 | 0.22 | 0.28 | 69.77666 | 0.2979354 | 0.1568088 | 1048.76
0.2 | 0.17 | 0.16 | 0.24 | 0.23 | 73.42326 | 0.2930193 | 0.1488631 | 1012.961
0.17 | 0.22 | 0.18 | 0.25 | 0.18 | 77.28541 | 0.2879584 | 0.1383074 | 946.5633
0.13 | 0.3 | 0.2 | 0.24 | 0.13 | 82.32745 | 0.2801442 | 0.1232664 | 835.7773
0.11 | 0.38 | 0.2 | 0.22 | 0.09 | 87.17767 | 0.2720352 | 0.1089165 | 720.294
0.08 | 0.5 | 0.2 | 0.16 | 0.06 | 92.98917 | 0.2603051 | 0.09296406 | 589.3814
0.25 | 0.03 | 0.07 | 0.14 | 0.5 | 58.7321 | 0.309633 | 0.1627802 | 948.0391
0.23 | 0.06 | 0.08 | 0.21 | 0.42 | 62.5314 | 0.3057072 | 0.1634698 | 1012.843
0.2 | 0.09 | 0.09 | 0.26 | 0.36 | 65.62601 | 0.3023028 | 0.1613193 | 1038.202
0.18 | 0.13 | 0.11 | 0.28 | 0.29 | 69.54215 | 0.2976332 | 0.1563433 | 1041.583
0.16 | 0.18 | 0.12 | 0.3 | 0.24 | 73.33505 | 0.2924517 | 0.1487002 | 1010.892
0.13 | 0.25 | 0.14 | 0.31 | 0.18 | 78.33296 | 0.2855172 | 0.1361041 | 934.4744
0.1 | 0.32 | 0.15 | 0.3 | 0.13 | 83.12055 | 0.2782252 | 0.1217158 | 826.3987
0.08 | 0.42 | 0.15 | 0.26 | 0.08 | 89.34273 | 0.2676129 | 0.1025423 | 668.9366
0.06 | 0.55 | 0.15 | 0.19 | 0.05 | 95.49317 | 0.2551433 | 0.08442273 | 518.1686
0.17 | 0.03 | 0.07 | 0.21 | 0.52 | 58.03232 | 0.3110423 | 0.159647 | 915.287
0.16 | 0.06 | 0.07 | 0.28 | 0.43 | 62.03952 | 0.3067492 | 0.1620213 | 996.0512
0.15 | 0.09 | 0.07 | 0.33 | 0.36 | 65.58801 | 0.3028145 | 0.160321 | 1031.243
0.13 | 0.14 | 0.08 | 0.36 | 0.3 | 69.58949 | 0.2974659 | 0.1550568 | 1032.696
0.11 | 0.19 | 0.09 | 0.38 | 0.24 | 73.71081 | 0.292075 | 0.1472645 | 1003.375
0.09 | 0.25 | 0.1 | 0.38 | 0.18 | 78.39425 | 0.2855209 | 0.1355502 | 930.7523
0.07 | 0.33 | 0.11 | 0.37 | 0.12 | 84.09682 | 0.2771792 | 0.1183891 | 800.3677
0.05 | 0.44 | 0.12 | 0.32 | 0.07 | 90.59577 | 0.2660735 | 0.09636243 | 616.6207
0.04 | 0.57 | 0.12 | 0.23 | 0.04 | 96.91061 | 0.2530617 | 0.07692928 | 454.4228
0.1 | 0.06 | 0.05 | 0.37 | 0.42 | 62.34754 | 0.3072212 | 0.1611487 | 996.7545
0.1 | 0.09 | 0.05 | 0.41 | 0.35 | 65.95343 | 0.3031518 | 0.1593002 | 1030.172
0.09 | 0.13 | 0.06 | 0.44 | 0.28 | 70.05959 | 0.2983557 | 0.1536831 | 1029.004
0.08 | 0.18 | 0.07 | 0.45 | 0.22 | 74.29955 | 0.2927807 | 0.1447179 | 987.5139
0.06 | 0.25 | 0.08 | 0.45 | 0.16 | 79.4361 | 0.2854236 | 0.1311877 | 898.1935
0.05 | 0.32 | 0.09 | 0.43 | 0.11 | 84.36113 | 0.2780816 | 0.1148908 | 769.4616
0.03 | 0.43 | 0.11 | 0.38 | 0.06 | 90.76207 | 0.267464 | 0.09114164 | 569.3611
0.06 | 0.09 | 0.03 | 0.5 | 0.32 | 67.17339 | 0.3030046 | 0.1576008 | 1034.574
0.06 | 0.13 | 0.04 | 0.52 | 0.25 | 71.4115 | 0.2980775 | 0.1502392 | 1015.023
0.05 | 0.18 | 0.05 | 0.53 | 0.19 | 75.76417 | 0.2925073 | 0.1393533 | 952.1634
0.04 | 0.23 | 0.06 | 0.53 | 0.13 | 80.39857 | 0.2867319 | 0.1234879 | 832.239
0.04 | 0.3 | 0.08 | 0.5 | 0.08 | 85.40416 | 0.2795497 | 0.1031586 | 663.0699
0.47 | 0.33 | 0.05 | 0.03 | 0.12 | 84.91486 | 0.2713125 | 0.1168482 | 777.0802
0.4 | 0.39 | 0.05 | 0.05 | 0.11 | 87.33392 | 0.2663052 | 0.111451 | 738.0723
0.34 | 0.44 | 0.04 | 0.07 | 0.1 | 89.60353 | 0.2615747 | 0.105755 | 693.9604
0.27 | 0.49 | 0.04 | 0.11 | 0.09 | 91.67221 | 0.2579565 | 0.1006706 | 655.4144
0.22 | 0.53 | 0.03 | 0.14 | 0.07 | 94.33783 | 0.2537924 | 0.09060397 | 570.2796
0.51 | 0.21 | 0.06 | 0.03 | 0.19 | 77.49347 | 0.2835283 | 0.1397578 | 949.4073
0.44 | 0.27 | 0.07 | 0.05 | 0.17 | 80.23576 | 0.2784736 | 0.1331061 | 906.2061
0.38 | 0.32 | 0.08 | 0.07 | 0.16 | 82.19662 | 0.2747151 | 0.1293058 | 883.6369
0.32 | 0.36 | 0.08 | 0.1 | 0.14 | 84.48044 | 0.271014 | 0.1220434 | 827.8779
0.26 | 0.4 | 0.09 | 0.14 | 0.11 | 87.32265 | 0.26754 | 0.1115642 | 743.3324
0.21 | 0.44 | 0.08 | 0.18 | 0.09 | 89.77016 | 0.2639319 | 0.10303 | 673.2365
0.16 | 0.46 | 0.07 | 0.23 | 0.07 | 91.71448 | 0.2618022 | 0.0937001 | 593.0894
0.52 | 0.12 | 0.04 | 0.03 | 0.29 | 70.23559 | 0.2935068 | 0.1582561 | 1054.197
0.46 | 0.16 | 0.08 | 0.04 | 0.27 | 72.13021 | 0.2906541 | 0.1554523 | 1049.868
0.39 | 0.21 | 0.1 | 0.06 | 0.24 | 74.76115 | 0.2863176 | 0.1492233 | 1016.624
0.34 | 0.25 | 0.12 | 0.09 | 0.21 | 77.29426 | 0.283054 | 0.1432477 | 984.3212
0.29 | 0.28 | 0.13 | 0.13 | 0.17 | 80.09466 | 0.2800177 | 0.1333146 | 912.122
0.24 | 0.31 | 0.14 | 0.17 | 0.14 | 82.51115 | 0.2773851 | 0.1246252 | 845.9693
0.19 | 0.34 | 0.13 | 0.23 | 0.11 | 85.08703 | 0.2745895 | 0.1140341 | 759.9345
0.15 | 0.36 | 0.12 | 0.29 | 0.08 | 87.43265 | 0.2726205 | 0.102205 | 658.1906
0.12 | 0.37 | 0.09 | 0.36 | 0.06 | 89.01246 | 0.2714886 | 0.0914829 | 564.9507
0.43 | 0.1 | 0.06 | 0.03 | 0.38 | 65.70351 | 0.2983383 | 0.164147 | 1050.236
0.38 | 0.13 | 0.1 | 0.04 | 0.34 | 67.8548 | 0.2956894 | 0.1617351 | 1056.704
0.33 | 0.16 | 0.14 | 0.07 | 0.29 | 70.65476 | 0.2929459 | 0.1577632 | 1056.504
0.29 | 0.19 | 0.17 | 0.1 | 0.25 | 73.25493 | 0.2903193 | 0.1527675 | 1040.654
0.25 | 0.21 | 0.19 | 0.15 | 0.2 | 76.09112 | 0.2882561 | 0.1435216 | 982.8684
0.21 | 0.24 | 0.19 | 0.2 | 0.16 | 78.96939 | 0.2852452 | 0.1332357 | 908.6532
0.17 | 0.26 | 0.18 | 0.26 | 0.12 | 81.70298 | 0.2828706 | 0.1202874 | 803.2341
0.13 | 0.28 | 0.17 | 0.34 | 0.09 | 83.92803 | 0.2813995 | 0.1094673 | 712.6766
0.11 | 0.28 | 0.12 | 0.43 | 0.06 | 85.82996 | 0.2805061 | 0.09338419 | 570.9883
0.35 | 0.08 | 0.09 | 0.03 | 0.45 | 62.217 | 0.3027885 | 0.1649927 | 1009.789
0.31 | 0.1 | 0.14 | 0.05 | 0.39 | 64.67927 | 0.30074 | 0.1654157 | 1051.14
0.27 | 0.12 | 0.19 | 0.08 | 0.33 | 67.44165 | 0.2987295 | 0.1638429 | 1078.172
0.24 | 0.14 | 0.22 | 0.12 | 0.28 | 70.11114 | 0.2966911 | 0.1598459 | 1078.147
0.2 | 0.16 | 0.24 | 0.17 | 0.23 | 72.83114 | 0.2946276 | 0.1519301 | 1036.546
0.17 | 0.18 | 0.25 | 0.22 | 0.18 | 75.75634 | 0.2923477 | 0.141419 | 965.6904
0.13 | 0.2 | 0.24 | 0.3 | 0.13 | 78.90122 | 0.2900414 | 0.1266203 | 849.2562
0.11 | 0.2 | 0.22 | 0.38 | 0.09 | 81.0779 | 0.2894645 | 0.1110769 | 714.4663
0.08 | 0.2 | 0.16 | 0.5 | 0.06 | 82.92418 | 0.2888698 | 0.09477102 | 572.3129
0.25 | 0.07 | 0.14 | 0.03 | 0.5 | 59.62477 | 0.3063903 | 0.1634827 | 960.0712
0.23 | 0.08 | 0.21 | 0.06 | 0.42 | 62.68132 | 0.3048922 | 0.1690251 | 1060.179
0.2 | 0.09 | 0.26 | 0.09 | 0.36 | 65.05992 | 0.3037146 | 0.1691765 | 1100.999
0.18 | 0.11 | 0.28 | 0.13 | 0.29 | 68.34234 | 0.3009726 | 0.1637272 | 1097.268
0.16 | 0.12 | 0.3 | 0.18 | 0.24 | 70.84099 | 0.2996443 | 0.1567947 | 1066.115
0.13 | 0.14 | 0.31 | 0.25 | 0.18 | 74.24087 | 0.2972837 | 0.1444327 | 985.5061
0.1 | 0.15 | 0.3 | 0.32 | 0.13 | 76.99283 | 0.2956993 | 0.1290569 | 861.0719
0.08 | 0.15 | 0.26 | 0.42 | 0.08 | 79.75123 | 0.2946612 | 0.1072422 | 671.9338
0.06 | 0.15 | 0.19 | 0.55 | 0.05 | 81.64877 | 0.2939633 | 0.08903009 | 514.5251
0.17 | 0.07 | 0.21 | 0.03 | 0.52 | 58.693 | 0.3084209 | 0.1651655 | 963.2517
0.16 | 0.07 | 0.28 | 0.06 | 0.43 | 61.64333 | 0.3075563 | 0.1719333 | 1074.271
0.15 | 0.07 | 0.33 | 0.09 | 0.36 | 64.13159 | 0.3068786 | 0.1724861 | 1123.135
0.13 | 0.08 | 0.36 | 0.14 | 0.3 | 66.84043 | 0.3054085 | 0.1688817 | 1133.362
0.11 | 0.09 | 0.38 | 0.19 | 0.24 | 69.61911 | 0.3038622 | 0.1608014 | 1095.696
0.09 | 0.1 | 0.38 | 0.25 | 0.18 | 72.58453 | 0.3021105 | 0.1472807 | 999.8042
0.07 | 0.11 | 0.37 | 0.33 | 0.12 | 75.88314 | 0.3003066 | 0.1277103 | 841.0528
0.05 | 0.12 | 0.32 | 0.44 | 0.07 | 79.01426 | 0.2983511 | 0.1030768 | 629.1115
0.04 | 0.12 | 0.23 | 0.57 | 0.04 | 81.0078 | 0.2972303 | 0.08177975 | 447.9588
0.1 | 0.05 | 0.37 | 0.06 | 0.42 | 61.01491 | 0.3108538 | 0.1766192 | 1112.816
0.1 | 0.05 | 0.41 | 0.09 | 0.35 | 63.56061 | 0.3099519 | 0.1757697 | 1150.734
0.09 | 0.06 | 0.44 | 0.13 | 0.28 | 66.60864 | 0.3081563 | 0.1697718 | 1143.03
0.08 | 0.07 | 0.45 | 0.18 | 0.22 | 69.4991 | 0.306373 | 0.159898 | 1088.335
0.06 | 0.08 | 0.45 | 0.25 | 0.16 | 72.59587 | 0.3046457 | 0.1441802 | 971.8143
0.05 | 0.09 | 0.43 | 0.32 | 0.11 | 75.47944 | 0.3027952 | 0.1252486 | 814.5657
0.03 | 0.11 | 0.38 | 0.43 | 0.06 | 78.97283 | 0.2999553 | 0.09788139 | 580.4669
0.06 | 0.03 | 0.5 | 0.09 | 0.32 | 63.77216 | 0.3126195 | 0.1775681 | 1177.468
0.06 | 0.04 | 0.52 | 0.13 | 0.25 | 66.94246 | 0.3106017 | 0.1683223 | 1138.896
0.05 | 0.05 | 0.53 | 0.18 | 0.19 | 69.89888 | 0.3088167 | 0.1554091 | 1053.124
0.04 | 0.06 | 0.53 | 0.23 | 0.13 | 73.02514 | 0.3069566 | 0.1359844 | 897.142
0.04 | 0.08 | 0.5 | 0.3 | 0.08 | 76.43499 | 0.3039349 | 0.1119216 | 694.0498
0.47 | 0.03 | 0.05 | 0.33 | 0.12 | 75.17251 | 0.2998485 | 0.1219395 | 776.8306
0.4 | 0.05 | 0.05 | 0.39 | 0.11 | 76.19914 | 0.2987328 | 0.1179293 | 747.8865
0.34 | 0.07 | 0.04 | 0.44 | 0.1 | 77.27254 | 0.2973075 | 0.1136798 | 715.7742
0.27 | 0.11 | 0.04 | 0.49 | 0.09 | 79.01969 | 0.2943911 | 0.1090371 | 683.974
0.22 | 0.14 | 0.03 | 0.53 | 0.07 | 81.06494 | 0.2916516 | 0.09887864 | 600.6904
0.51 | 0.03 | 0.06 | 0.21 | 0.19 | 71.84766 | 0.300599 | 0.1437062 | 950.4876
0.44 | 0.05 | 0.07 | 0.27 | 0.17 | 73.24688 | 0.2993916 | 0.1381047 | 912.4879
0.38 | 0.07 | 0.08 | 0.32 | 0.16 | 74.26551 | 0.2983026 | 0.1350671 | 894.2994
0.32 | 0.1 | 0.08 | 0.36 | 0.14 | 76.05303 | 0.2958478 | 0.128532 | 846.7996
0.26 | 0.14 | 0.09 | 0.4 | 0.11 | 78.75053 | 0.2924335 | 0.117536 | 761.5846
0.21 | 0.18 | 0.08 | 0.44 | 0.09 | 81.09253 | 0.2888859 | 0.1086101 | 691.4203
0.16 | 0.23 | 0.07 | 0.46 | 0.07 | 83.86833 | 0.284152 | 0.09834663 | 609.1687
0.52 | 0.03 | 0.04 | 0.12 | 0.29 | 67.53832 | 0.3020284 | 0.1610109 | 1058.573
0.46 | 0.04 | 0.08 | 0.16 | 0.27 | 68.5235 | 0.3019219 | 0.1583589 | 1049.812
0.39 | 0.06 | 0.1 | 0.21 | 0.24 | 70.13685 | 0.3005751 | 0.1531152 | 1021.209
0.34 | 0.09 | 0.12 | 0.25 | 0.21 | 72.32619 | 0.298141 | 0.14718 | 989.6743
0.29 | 0.13 | 0.13 | 0.28 | 0.17 | 75.29681 | 0.2943322 | 0.1373561 | 923.0708
0.24 | 0.17 | 0.14 | 0.31 | 0.14 | 77.95907 | 0.2907728 | 0.1282377 | 856.8183
0.19 | 0.23 | 0.13 | 0.34 | 0.11 | 81.44963 | 0.2851358 | 0.1166725 | 768.5935
0.15 | 0.29 | 0.12 | 0.36 | 0.08 | 85.07964 | 0.2793468 | 0.1029601 | 656.9718
0.12 | 0.36 | 0.09 | 0.37 | 0.06 | 88.67241 | 0.2724517 | 0.09139503 | 563.5056
0.43 | 0.03 | 0.06 | 0.1 | 0.38 | 63.6791 | 0.3049729 | 0.1668926 | 1057.642
0.38 | 0.04 | 0.1 | 0.13 | 0.34 | 65.17872 | 0.3043157 | 0.1649438 | 1064.257
0.33 | 0.07 | 0.14 | 0.16 | 0.29 | 67.91253 | 0.3015859 | 0.1601334 | 1057.844
0.29 | 0.1 | 0.17 | 0.19 | 0.25 | 70.48205 | 0.298886 | 0.1545425 | 1037.793
0.25 | 0.15 | 0.19 | 0.21 | 0.2 | 74.19642 | 0.2939774 | 0.1448962 | 983.8769
0.21 | 0.2 | 0.19 | 0.24 | 0.16 | 77.67993 | 0.2890676 | 0.1342353 | 910.8948
0.17 | 0.26 | 0.18 | 0.26 | 0.12 | 81.70298 | 0.2828706 | 0.1205112 | 805.3956
0.13 | 0.34 | 0.17 | 0.28 | 0.09 | 85.91707 | 0.2756954 | 0.1072121 | 700.6302
0.11 | 0.43 | 0.12 | 0.28 | 0.06 | 90.93126 | 0.2660665 | 0.0904433 | 561.7917
0.35 | 0.03 | 0.09 | 0.08 | 0.45 | 60.80957 | 0.3075309 | 0.1671604 | 1016.156
0.31 | 0.05 | 0.14 | 0.1 | 0.39 | 63.22125 | 0.3055347 | 0.1672546 | 1055.274
0.27 | 0.08 | 0.19 | 0.12 | 0.33 | 66.24218 | 0.3025696 | 0.1644152 | 1074
0.24 | 0.12 | 0.22 | 0.14 | 0.28 | 69.50226 | 0.2985945 | 0.1589053 | 1065.113
0.2 | 0.17 | 0.24 | 0.16 | 0.23 | 73.14314 | 0.2936742 | 0.1507018 | 1027.452
0.17 | 0.22 | 0.25 | 0.18 | 0.18 | 77.0353 | 0.2885277 | 0.1398865 | 959.2675
0.13 | 0.3 | 0.24 | 0.2 | 0.13 | 82.18168 | 0.2804662 | 0.12404 | 842.0067
0.11 | 0.38 | 0.22 | 0.2 | 0.09 | 87.10372 | 0.2721946 | 0.1072167 | 704.9609
0.08 | 0.5 | 0.16 | 0.2 | 0.06 | 93.13845 | 0.2599912 | 0.0895686 | 560.4072
0.25 | 0.03 | 0.14 | 0.07 | 0.5 | 58.50982 | 0.3102265 | 0.165784 | 969.5817
0.23 | 0.06 | 0.21 | 0.08 | 0.42 | 62.10888 | 0.3067919 | 0.1690142 | 1055.139
0.2 | 0.09 | 0.26 | 0.09 | 0.36 | 65.05992 | 0.3037146 | 0.1677458 | 1088.401
0.18 | 0.13 | 0.28 | 0.11 | 0.29 | 68.95492 | 0.2990498 | 0.1612012 | 1079.549
0.16 | 0.18 | 0.3 | 0.12 | 0.24 | 72.70639 | 0.2939264 | 0.1533832 | 1048.344
0.13 | 0.25 | 0.31 | 0.14 | 0.18 | 77.73049 | 0.2868835 | 0.1403522 | 969.4502
0.1 | 0.32 | 0.3 | 0.15 | 0.13 | 82.57352 | 0.2794313 | 0.1247639 | 851.1763
0.08 | 0.42 | 0.26 | 0.15 | 0.08 | 88.93043 | 0.2684938 | 0.1027973 | 669.904
0.06 | 0.55 | 0.19 | 0.15 | 0.05 | 95.34341 | 0.2554553 | 0.08350915 | 510.395
0.17 | 0.03 | 0.21 | 0.07 | 0.52 | 57.59333 | 0.3122216 | 0.1668102 | 966.8607
0.16 | 0.06 | 0.28 | 0.07 | 0.43 | 61.35776 | 0.3085065 | 0.1713336 | 1066.582
0.15 | 0.09 | 0.33 | 0.07 | 0.36 | 64.72045 | 0.3049778 | 0.1702142 | 1108.349
0.13 | 0.14 | 0.36 | 0.08 | 0.3 | 68.64101 | 0.2997558 | 0.1643471 | 1107.096
0.11 | 0.19 | 0.38 | 0.09 | 0.24 | 72.70501 | 0.2944293 | 0.1551841 | 1067.354
0.09 | 0.25 | 0.38 | 0.1 | 0.18 | 77.39108 | 0.2877965 | 0.141951 | 982.5624
0.07 | 0.33 | 0.37 | 0.11 | 0.12 | 83.14377 | 0.2792686 | 0.1226851 | 834.6679
0.05 | 0.44 | 0.32 | 0.12 | 0.07 | 89.84975 | 0.2676573 | 0.09892497 | 636.8231
0.04 | 0.57 | 0.23 | 0.12 | 0.04 | 96.49705 | 0.2539178 | 0.07785526 | 461.6874
0.1 | 0.06 | 0.37 | 0.05 | 0.42 | 61.3021 | 0.3099038 | 0.175039 | 1102.02
0.1 | 0.09 | 0.41 | 0.05 | 0.35 | 64.7449 | 0.3061513 | 0.1726898 | 1134.521
0.09 | 0.13 | 0.44 | 0.06 | 0.28 | 68.7481 | 0.3014999 | 0.1652097 | 1120.156
0.08 | 0.18 | 0.45 | 0.07 | 0.22 | 72.95682 | 0.2959006 | 0.1541034 | 1062.022
0.06 | 0.25 | 0.45 | 0.08 | 0.16 | 78.09777 | 0.2884316 | 0.1385383 | 956.6846
0.05 | 0.32 | 0.43 | 0.09 | 0.11 | 83.10813 | 0.2808182 | 0.12072 | 815.7757
0.03 | 0.43 | 0.38 | 0.11 | 0.06 | 89.75914 | 0.2695853 | 0.09534048 | 602.5065
0.06 | 0.09 | 0.5 | 0.03 | 0.32 | 65.57374 | 0.3069217 | 0.1738269 | 1161.43
0.06 | 0.13 | 0.52 | 0.04 | 0.25 | 69.73229 | 0.3020488 | 0.1634208 | 1118.689
0.05 | 0.18 | 0.53 | 0.05 | 0.19 | 74.04472 | 0.2964479 | 0.1498785 | 1034.56
0.04 | 0.23 | 0.53 | 0.06 | 0.13 | 78.65826 | 0.2905979 | 0.1324588 | 902.3291
0.04 | 0.3 | 0.5 | 0.08 | 0.08 | 83.83516 | 0.2829357 | 0.1103022 | 718.3997
0.47 | 0.05 | 0.33 | 0.03 | 0.12 | 74.80137 | 0.3002584 | 0.1249441 | 799.3923
0.4 | 0.05 | 0.39 | 0.05 | 0.11 | 74.95455 | 0.3015221 | 0.1215929 | 770.7971
0.34 | 0.04 | 0.44 | 0.07 | 0.1 | 74.79095 | 0.3034845 | 0.1182029 | 738.8141
0.27 | 0.04 | 0.49 | 0.11 | 0.09 | 75.03588 | 0.3046993 | 0.1142802 | 705.2568
0.22 | 0.03 | 0.53 | 0.14 | 0.07 | 75.4577 | 0.3062997 | 0.1037492 | 611.7452
0.51 | 0.06 | 0.21 | 0.03 | 0.19 | 72.25763 | 0.2989981 | 0.1464035 | 976.7845
0.44 | 0.07 | 0.27 | 0.05 | 0.17 | 73.16761 | 0.2991427 | 0.141433 | 940.6444
0.38 | 0.08 | 0.32 | 0.07 | 0.16 | 73.72888 | 0.2993157 | 0.1387937 | 922.8407
0.32 | 0.08 | 0.36 | 0.1 | 0.14 | 74.39349 | 0.3000362 | 0.1330573 | 875.4078
0.26 | 0.09 | 0.4 | 0.14 | 0.11 | 75.97105 | 0.299709 | 0.1221457 | 785.2424
0.21 | 0.08 | 0.44 | 0.18 | 0.09 | 76.43763 | 0.3013143 | 0.1137952 | 710.9091
0.16 | 0.07 | 0.46 | 0.23 | 0.07 | 76.96726 | 0.3027156 | 0.1039295 | 622.6468
0.52 | 0.04 | 0.12 | 0.03 | 0.29 | 67.56694 | 0.3017432 | 0.163217 | 1078.136
0.46 | 0.08 | 0.16 | 0.04 | 0.27 | 69.45288 | 0.2988275 | 0.1591746 | 1063.843
0.39 | 0.1 | 0.21 | 0.06 | 0.24 | 70.986 | 0.297691 | 0.154829 | 1042.265
0.34 | 0.12 | 0.25 | 0.09 | 0.21 | 72.80258 | 0.2963799 | 0.149312 | 1011.502
0.29 | 0.13 | 0.28 | 0.13 | 0.17 | 74.76007 | 0.2955592 | 0.1403731 | 946.21
0.24 | 0.14 | 0.31 | 0.17 | 0.14 | 76.36971 | 0.2950129 | 0.1317002 | 878.0826
0.19 | 0.13 | 0.34 | 0.23 | 0.11 | 77.38202 | 0.2963671 | 0.1213702 | 788.6719
0.15 | 0.12 | 0.36 | 0.29 | 0.08 | 78.49247 | 0.2975026 | 0.1080643 | 670.9214
0.12 | 0.09 | 0.37 | 0.36 | 0.06 | 78.47804 | 0.3004858 | 0.09730581 | 571.5259
0.43 | 0.06 | 0.1 | 0.03 | 0.38 | 64.4149 | 0.3024647 | 0.1675011 | 1068.902
0.38 | 0.1 | 0.13 | 0.04 | 0.34 | 66.86075 | 0.298821 | 0.1645589 | 1074.388
0.33 | 0.14 | 0.16 | 0.07 | 0.29 | 69.97579 | 0.2950366 | 0.1595189 | 1067.812
0.29 | 0.17 | 0.19 | 0.1 | 0.25 | 72.56861 | 0.2923914 | 0.1540986 | 1048.224
0.25 | 0.19 | 0.21 | 0.15 | 0.2 | 75.38834 | 0.290329 | 0.1453778 | 995.6115
0.21 | 0.19 | 0.24 | 0.2 | 0.16 | 77.17792 | 0.2904285 | 0.1364687 | 928.0902
0.17 | 0.18 | 0.26 | 0.26 | 0.12 | 78.7526 | 0.2912452 | 0.1236955 | 819.1028
0.13 | 0.17 | 0.28 | 0.34 | 0.09 | 79.88733 | 0.2926796 | 0.1116625 | 713.5942
0.11 | 0.12 | 0.28 | 0.43 | 0.06 | 79.8142 | 0.2970412 | 0.09632759 | 570.4556
0.35 | 0.09 | 0.08 | 0.03 | 0.45 | 62.53087 | 0.3017549 | 0.1637152 | 1001.636
0.31 | 0.14 | 0.1 | 0.05 | 0.39 | 65.98027 | 0.2965584 | 0.1619656 | 1031.869
0.27 | 0.19 | 0.12 | 0.08 | 0.33 | 69.78284 | 0.2914028 | 0.1576461 | 1040.613
0.24 | 0.22 | 0.14 | 0.12 | 0.28 | 72.8258 | 0.288397 | 0.1524559 | 1029.835
0.2 | 0.24 | 0.16 | 0.17 | 0.23 | 75.61048 | 0.2863306 | 0.1459104 | 999.2645
0.17 | 0.25 | 0.18 | 0.22 | 0.18 | 78.24578 | 0.2850877 | 0.1372011 | 941.6521
0.13 | 0.24 | 0.2 | 0.3 | 0.13 | 80.35793 | 0.2858957 | 0.1248687 | 841.1093
0.11 | 0.22 | 0.2 | 0.38 | 0.09 | 81.8198 | 0.2873948 | 0.1101553 | 710.1024
0.08 | 0.16 | 0.2 | 0.5 | 0.06 | 81.4195 | 0.2929979 | 0.0954465 | 571.4354
0.25 | 0.14 | 0.07 | 0.03 | 0.5 | 61.80356 | 0.2990625 | 0.156513 | 921.1596
0.23 | 0.21 | 0.08 | 0.06 | 0.42 | 66.83742 | 0.2914069 | 0.1556993 | 977.9331
0.2 | 0.26 | 0.09 | 0.09 | 0.36 | 70.64354 | 0.2860651 | 0.1530861 | 999.8813
0.18 | 0.28 | 0.11 | 0.13 | 0.29 | 74.15231 | 0.2831426 | 0.1498951 | 1012.581
0.16 | 0.3 | 0.12 | 0.18 | 0.24 | 77.07847 | 0.2809581 | 0.1437648 | 987.0914
0.13 | 0.31 | 0.14 | 0.25 | 0.18 | 80.24191 | 0.2798175 | 0.1339553 | 924.1457
0.1 | 0.3 | 0.15 | 0.32 | 0.13 | 82.46242 | 0.2801471 | 0.1223021 | 828.9165
0.08 | 0.26 | 0.15 | 0.42 | 0.08 | 83.89436 | 0.2831675 | 0.1050382 | 671.6008
0.06 | 0.19 | 0.15 | 0.55 | 0.05 | 83.16116 | 0.289839 | 0.08853053 | 516.8097
0.17 | 0.21 | 0.07 | 0.03 | 0.52 | 62.99827 | 0.2938716 | 0.148103 | 858.4329
0.16 | 0.28 | 0.07 | 0.06 | 0.43 | 68.35286 | 0.2857205 | 0.14966 | 934.1495
0.15 | 0.33 | 0.07 | 0.09 | 0.36 | 72.69425 | 0.2798366 | 0.1481475 | 969.2065
0.13 | 0.36 | 0.08 | 0.14 | 0.3 | 76.22877 | 0.276577 | 0.1441532 | 972.6444
0.11 | 0.38 | 0.09 | 0.19 | 0.24 | 79.60576 | 0.2740074 | 0.1387282 | 955.7766
0.09 | 0.38 | 0.1 | 0.25 | 0.18 | 82.58018 | 0.2730176 | 0.1305616 | 904.0681
0.07 | 0.37 | 0.11 | 0.33 | 0.12 | 85.42234 | 0.2733262 | 0.1172727 | 795.3462
0.05 | 0.32 | 0.12 | 0.44 | 0.07 | 86.52078 | 0.277648 | 0.09865602 | 623.8966
0.04 | 0.23 | 0.12 | 0.57 | 0.04 | 85.1901 | 0.2858866 | 0.08104007 | 458.5497
0.1 | 0.37 | 0.05 | 0.06 | 0.42 | 71.31665 | 0.2775035 | 0.1424135 | 893.0616
0.1 | 0.41 | 0.05 | 0.09 | 0.35 | 75.50161 | 0.2724362 | 0.1419296 | 932.5982
0.09 | 0.44 | 0.06 | 0.13 | 0.28 | 79.60625 | 0.2685599 | 0.1387669 | 944.704
0.08 | 0.45 | 0.07 | 0.18 | 0.22 | 82.84618 | 0.2667995 | 0.132782 | 918.9207
0.06 | 0.45 | 0.08 | 0.25 | 0.16 | 85.94935 | 0.2661492 | 0.1240257 | 859.3566
0.05 | 0.43 | 0.09 | 0.32 | 0.11 | 88.02884 | 0.2674704 | 0.1117298 | 753.9244
0.03 | 0.38 | 0.11 | 0.43 | 0.06 | 89.07037 | 0.2722448 | 0.0921104 | 572.8967
0.06 | 0.5 | 0.03 | 0.09 | 0.32 | 79.60606 | 0.2635492 | 0.1351072 | 899.6102
0.06 | 0.52 | 0.04 | 0.13 | 0.25 | 83.61268 | 0.2605099 | 0.131539 | 902.9606
0.05 | 0.53 | 0.05 | 0.18 | 0.19 | 87.02091 | 0.258754 | 0.1248118 | 866.2369
0.04 | 0.53 | 0.06 | 0.23 | 0.13 | 90.4152 | 0.2574762 | 0.1134648 | 777.528
0.04 | 0.5 | 0.08 | 0.3 | 0.08 | 92.17272 | 0.2602337 | 0.0982135 | 640.151
0.47 | 0.05 | 0.03 | 0.33 | 0.12 | 75.89129 | 0.2978025 | 0.1214174 | 776.3954
0.4 | 0.05 | 0.05 | 0.39 | 0.11 | 76.19914 | 0.2987328 | 0.1179293 | 747.8865
0.34 | 0.04 | 0.07 | 0.44 | 0.1 | 76.16852 | 0.30041 | 0.1146852 | 718.0055
0.27 | 0.04 | 0.11 | 0.49 | 0.09 | 76.44822 | 0.3015662 | 0.110881 | 685.7756
0.22 | 0.03 | 0.14 | 0.53 | 0.07 | 76.93826 | 0.303045 | 0.1007475 | 595.9989
0.51 | 0.06 | 0.03 | 0.21 | 0.19 | 72.89148 | 0.2975244 | 0.1424855 | 946.7164
0.44 | 0.07 | 0.05 | 0.27 | 0.17 | 73.95095 | 0.2973405 | 0.1373334 | 910.1806
0.38 | 0.08 | 0.07 | 0.32 | 0.16 | 74.6168 | 0.2972864 | 0.1346847 | 893.1004
0.32 | 0.08 | 0.1 | 0.36 | 0.14 | 75.33579 | 0.297902 | 0.1292356 | 848.7608
0.26 | 0.09 | 0.14 | 0.4 | 0.11 | 76.92773 | 0.2975751 | 0.1190723 | 765.1403
0.21 | 0.08 | 0.18 | 0.44 | 0.09 | 77.40523 | 0.2991758 | 0.1114175 | 696.7252
0.16 | 0.07 | 0.23 | 0.46 | 0.07 | 77.84151 | 0.3008008 | 0.1017408 | 609.7167
0.52 | 0.04 | 0.03 | 0.12 | 0.29 | 67.87132 | 0.3010021 | 0.1603987 | 1055.802
0.46 | 0.08 | 0.04 | 0.16 | 0.27 | 69.85911 | 0.2978521 | 0.1560326 | 1039.175
0.39 | 0.1 | 0.06 | 0.21 | 0.24 | 71.50574 | 0.2964609 | 0.1509045 | 1011.247
0.34 | 0.12 | 0.09 | 0.25 | 0.21 | 73.3597 | 0.2950827 | 0.1455825 | 982.2482
0.29 | 0.13 | 0.13 | 0.28 | 0.17 | 75.29681 | 0.2943322 | 0.1373561 | 923.0708
0.24 | 0.14 | 0.17 | 0.31 | 0.14 | 76.87795 | 0.2938683 | 0.1294233 | 861.3285
0.19 | 0.13 | 0.23 | 0.34 | 0.11 | 77.78751 | 0.2954662 | 0.1199443 | 778.8861
0.15 | 0.12 | 0.29 | 0.36 | 0.08 | 78.75444 | 0.2969285 | 0.1074238 | 666.9921
0.12 | 0.09 | 0.36 | 0.37 | 0.06 | 78.5159 | 0.3004035 | 0.09719151 | 570.8084
0.43 | 0.06 | 0.03 | 0.1 | 0.38 | 64.64414 | 0.3018857 | 0.1644 | 1044.247
0.38 | 0.1 | 0.04 | 0.13 | 0.34 | 67.16311 | 0.2980724 | 0.1604098 | 1040.519
0.33 | 0.14 | 0.07 | 0.16 | 0.29 | 70.28462 | 0.2942916 | 0.1554023 | 1033.371
0.29 | 0.17 | 0.1 | 0.19 | 0.25 | 72.88 | 0.2916564 | 0.150238 | 1015.56
0.25 | 0.19 | 0.15 | 0.21 | 0.2 | 75.60042 | 0.2898404 | 0.1426255 | 972.0214
0.21 | 0.19 | 0.2 | 0.24 | 0.16 | 77.32189 | 0.2901028 | 0.1347195 | 913.2518
0.17 | 0.18 | 0.26 | 0.26 | 0.12 | 78.7526 | 0.2912452 | 0.1235416 | 817.6973
0.13 | 0.17 | 0.34 | 0.28 | 0.09 | 79.66607 | 0.2931646 | 0.1125871 | 720.2989
0.11 | 0.12 | 0.43 | 0.28 | 0.06 | 79.24685 | 0.2982723 | 0.09794242 | 580.6668
0.35 | 0.09 | 0.03 | 0.08 | 0.45 | 62.69069 | 0.3013405 | 0.1611723 | 981.9258
0.31 | 0.14 | 0.05 | 0.1 | 0.39 | 66.14534 | 0.2961426 | 0.1592784 | 1010.092
0.27 | 0.19 | 0.08 | 0.12 | 0.33 | 69.91814 | 0.2910723 | 0.1557441 | 1024.758
0.24 | 0.22 | 0.12 | 0.14 | 0.28 | 72.89424 | 0.2882342 | 0.1518428 | 1024.808
0.2 | 0.24 | 0.17 | 0.16 | 0.23 | 75.57553 | 0.2864118 | 0.1461675 | 1001.365
0.17 | 0.25 | 0.22 | 0.18 | 0.18 | 78.10298 | 0.2854119 | 0.138169 | 949.5741
0.13 | 0.24 | 0.3 | 0.2 | 0.13 | 79.99277 | 0.2867066 | 0.1266981 | 855.4091
0.11 | 0.22 | 0.38 | 0.2 | 0.09 | 81.15038 | 0.2888567 | 0.1127806 | 729.294
0.08 | 0.16 | 0.5 | 0.2 | 0.06 | 80.28507 | 0.2954514 | 0.09968743 | 600.5993
0.25 | 0.14 | 0.03 | 0.07 | 0.5 | 61.93045 | 0.2987277 | 0.1534712 | 897.8101
0.23 | 0.21 | 0.06 | 0.08 | 0.42 | 66.90229 | 0.2912429 | 0.1542289 | 965.9683
0.2 | 0.26 | 0.09 | 0.09 | 0.36 | 70.64354 | 0.2860651 | 0.1526394 | 995.9691
0.18 | 0.28 | 0.13 | 0.11 | 0.29 | 74.08344 | 0.2833063 | 0.1498154 | 1011.312
0.16 | 0.3 | 0.18 | 0.12 | 0.24 | 76.86954 | 0.2814427 | 0.1452492 | 999.3295
0.13 | 0.31 | 0.25 | 0.14 | 0.18 | 79.85275 | 0.2806953 | 0.1367398 | 947.5088
0.1 | 0.3 | 0.32 | 0.15 | 0.13 | 81.84205 | 0.2815173 | 0.1257047 | 856.3481
0.08 | 0.26 | 0.42 | 0.15 | 0.08 | 82.8764 | 0.2853728 | 0.1085804 | 697.5496
0.06 | 0.19 | 0.55 | 0.15 | 0.05 | 81.64254 | 0.2930999 | 0.09444633 | 558.1473
0.17 | 0.21 | 0.03 | 0.07 | 0.52 | 63.12351 | 0.2935416 | 0.1455477 | 839.3007
0.16 | 0.28 | 0.06 | 0.07 | 0.43 | 68.38523 | 0.285639 | 0.148496 | 924.622
0.15 | 0.33 | 0.09 | 0.07 | 0.36 | 72.62779 | 0.2799984 | 0.1480941 | 968.3345
0.13 | 0.36 | 0.14 | 0.08 | 0.3 | 76.02644 | 0.2770552 | 0.1464247 | 991.9673
0.11 | 0.38 | 0.19 | 0.09 | 0.24 | 79.26053 | 0.2748012 | 0.1418226 | 982.2776
0.09 | 0.38 | 0.25 | 0.1 | 0.18 | 82.04476 | 0.2742177 | 0.1339613 | 932.554
0.07 | 0.37 | 0.33 | 0.11 | 0.12 | 84.61697 | 0.2750856 | 0.1207939 | 823.7745
0.05 | 0.32 | 0.44 | 0.12 | 0.07 | 85.32186 | 0.2802196 | 0.103523 | 661.1266
0.04 | 0.23 | 0.57 | 0.12 | 0.04 | 83.47559 | 0.2895391 | 0.08797576 | 507.2475
0.1 | 0.37 | 0.06 | 0.05 | 0.42 | 71.28411 | 0.2775843 | 0.142306 | 892.009
0.1 | 0.41 | 0.09 | 0.05 | 0.35 | 75.36807 | 0.2727571 | 0.1427795 | 939.3449
0.09 | 0.44 | 0.13 | 0.06 | 0.28 | 79.36627 | 0.269118 | 0.140354 | 957.8764
0.08 | 0.45 | 0.18 | 0.07 | 0.22 | 82.46017 | 0.2676737 | 0.1356791 | 943.6636
0.06 | 0.45 | 0.25 | 0.08 | 0.16 | 85.33808 | 0.267498 | 0.1269733 | 883.9725
0.05 | 0.43 | 0.32 | 0.09 | 0.11 | 87.18434 | 0.2692968 | 0.1154658 | 784.5526
0.03 | 0.38 | 0.43 | 0.11 | 0.06 | 87.87951 | 0.2747744 | 0.09728157 | 613.1799
0.06 | 0.5 | 0.09 | 0.03 | 0.32 | 79.40341 | 0.2640253 | 0.1367297 | 913.0352
0.06 | 0.52 | 0.13 | 0.04 | 0.25 | 83.30067 | 0.2612202 | 0.1337035 | 921.3666
0.05 | 0.53 | 0.18 | 0.05 | 0.19 | 86.55965 | 0.2597766 | 0.127471 | 889.0053
0.04 | 0.53 | 0.23 | 0.06 | 0.13 | 89.79171 | 0.2588234 | 0.1160178 | 798.8168
0.04 | 0.5 | 0.3 | 0.08 | 0.08 | 91.35668 | 0.261964 | 0.1015619 | 667.5013
0.47 | 0.33 | 0.03 | 0.12 | 0.05 | 88.93365 | 0.2699906 | 0.08386716 | 488.2646
0.4 | 0.39 | 0.05 | 0.11 | 0.05 | 90.7962 | 0.2653126 | 0.08345659 | 491.2569
0.34 | 0.44 | 0.07 | 0.1 | 0.04 | 93.08189 | 0.2608143 | 0.07654452 | 436.8022
0.27 | 0.49 | 0.11 | 0.09 | 0.04 | 94.43574 | 0.2576821 | 0.07723156 | 446.8812
0.22 | 0.53 | 0.14 | 0.07 | 0.03 | 96.43827 | 0.2539953 | 0.07072181 | 394.3982
0.51 | 0.21 | 0.03 | 0.19 | 0.06 | 84.39448 | 0.2810955 | 0.09104901 | 536.9997
0.44 | 0.27 | 0.05 | 0.17 | 0.07 | 85.65695 | 0.2766354 | 0.09643363 | 591.724
0.38 | 0.32 | 0.07 | 0.16 | 0.08 | 86.5359 | 0.2733111 | 0.1011639 | 640.2297
0.32 | 0.36 | 0.1 | 0.14 | 0.08 | 87.74155 | 0.2701721 | 0.100796 | 642.1293
0.26 | 0.4 | 0.14 | 0.11 | 0.09 | 88.27671 | 0.2676027 | 0.1051119 | 685.6808
0.21 | 0.44 | 0.18 | 0.09 | 0.08 | 89.98677 | 0.2645538 | 0.1028866 | 670.6122
0.16 | 0.46 | 0.23 | 0.07 | 0.07 | 91.11541 | 0.2630728 | 0.1000828 | 647.9743
0.52 | 0.12 | 0.03 | 0.29 | 0.04 | 82.5189 | 0.289163 | 0.07744375 | 412.8903
0.46 | 0.16 | 0.04 | 0.27 | 0.08 | 81.50429 | 0.2871305 | 0.1027546 | 633.334
0.39 | 0.21 | 0.06 | 0.24 | 0.1 | 81.90374 | 0.2836197 | 0.111487 | 717.0752
0.34 | 0.25 | 0.09 | 0.21 | 0.12 | 81.93597 | 0.2813069 | 0.1190542 | 789.4706
0.29 | 0.28 | 0.13 | 0.17 | 0.13 | 82.17922 | 0.2793423 | 0.1221963 | 820.4628
0.24 | 0.31 | 0.17 | 0.14 | 0.14 | 82.40284 | 0.2776255 | 0.1252154 | 850.7895
0.19 | 0.34 | 0.23 | 0.11 | 0.13 | 83.62621 | 0.2757249 | 0.1226891 | 834.0384
0.15 | 0.36 | 0.29 | 0.08 | 0.12 | 84.55224 | 0.2746482 | 0.1202089 | 815.678
0.12 | 0.37 | 0.36 | 0.06 | 0.09 | 86.26399 | 0.2741434 | 0.109908 | 725.4152
0.43 | 0.1 | 0.03 | 0.38 | 0.06 | 80.60435 | 0.2925972 | 0.09197584 | 533.104
0.38 | 0.13 | 0.04 | 0.34 | 0.1 | 79.3279 | 0.2910373 | 0.1123599 | 713.268
0.33 | 0.16 | 0.07 | 0.29 | 0.14 | 78.02689 | 0.2897749 | 0.1268165 | 841.1617
0.29 | 0.19 | 0.1 | 0.25 | 0.17 | 77.31958 | 0.2883821 | 0.1350734 | 914.1682
0.25 | 0.21 | 0.15 | 0.2 | 0.19 | 76.72024 | 0.2877604 | 0.1399891 | 955.4058
0.21 | 0.24 | 0.2 | 0.16 | 0.19 | 77.42633 | 0.2858373 | 0.1401476 | 961.9003
0.17 | 0.26 | 0.26 | 0.12 | 0.18 | 78.26704 | 0.2845544 | 0.1385037 | 952.3065
0.13 | 0.28 | 0.34 | 0.09 | 0.17 | 79.08147 | 0.2841045 | 0.1381059 | 956.8407
0.11 | 0.28 | 0.43 | 0.06 | 0.12 | 81.33267 | 0.2840247 | 0.12472 | 843.3238
0.35 | 0.08 | 0.03 | 0.45 | 0.09 | 78.20225 | 0.2960694 | 0.108851 | 676.4255
0.31 | 0.1 | 0.05 | 0.39 | 0.14 | 76.10917 | 0.2956282 | 0.1278745 | 841.0928
0.27 | 0.12 | 0.08 | 0.33 | 0.19 | 74.10209 | 0.2953734 | 0.1409524 | 947.3746
0.24 | 0.14 | 0.12 | 0.28 | 0.22 | 73.16781 | 0.2948348 | 0.1471584 | 996.2944
0.2 | 0.16 | 0.17 | 0.23 | 0.24 | 72.61455 | 0.2942261 | 0.1506443 | 1022.15
0.17 | 0.18 | 0.22 | 0.18 | 0.25 | 72.54536 | 0.2933071 | 0.1524545 | 1036.951
0.13 | 0.2 | 0.3 | 0.13 | 0.24 | 73.27267 | 0.2924217 | 0.1524689 | 1044.784
0.11 | 0.2 | 0.38 | 0.09 | 0.22 | 73.89071 | 0.2930044 | 0.151645 | 1045.064
0.08 | 0.2 | 0.5 | 0.06 | 0.16 | 76.33062 | 0.2933608 | 0.1407467 | 965.512
0.25 | 0.07 | 0.03 | 0.5 | 0.14 | 75.09562 | 0.2991404 | 0.128482 | 842.8184
0.23 | 0.08 | 0.06 | 0.42 | 0.21 | 71.94753 | 0.2999931 | 0.146109 | 980.8255
0.2 | 0.09 | 0.09 | 0.36 | 0.26 | 69.83046 | 0.3005643 | 0.1539694 | 1029.842
0.18 | 0.11 | 0.13 | 0.29 | 0.28 | 69.29708 | 0.2995444 | 0.1559635 | 1038.34
0.16 | 0.12 | 0.18 | 0.24 | 0.3 | 68.61641 | 0.2996953 | 0.1591979 | 1059.299
0.13 | 0.14 | 0.25 | 0.18 | 0.31 | 68.58959 | 0.2990265 | 0.1617064 | 1081.191
0.1 | 0.15 | 0.32 | 0.13 | 0.3 | 68.92567 | 0.2988099 | 0.162186 | 1089.52
0.08 | 0.15 | 0.42 | 0.08 | 0.26 | 70.21047 | 0.2991386 | 0.1604063 | 1091.173
0.06 | 0.15 | 0.55 | 0.05 | 0.19 | 73.03359 | 0.2993426 | 0.1512212 | 1039.258
0.17 | 0.07 | 0.03 | 0.52 | 0.21 | 71.62421 | 0.3015001 | 0.1459973 | 980.0949
0.16 | 0.07 | 0.06 | 0.43 | 0.28 | 68.3694 | 0.3030978 | 0.156228 | 1036.89
0.15 | 0.07 | 0.09 | 0.36 | 0.33 | 66.14447 | 0.3043531 | 0.1607646 | 1047.636
0.13 | 0.08 | 0.14 | 0.3 | 0.36 | 65.1389 | 0.3046348 | 0.1635603 | 1057.657
0.11 | 0.09 | 0.19 | 0.24 | 0.38 | 64.43751 | 0.3047226 | 0.1652496 | 1060.865
0.09 | 0.1 | 0.25 | 0.18 | 0.38 | 64.36284 | 0.3045262 | 0.1664058 | 1068.395
0.07 | 0.11 | 0.33 | 0.12 | 0.37 | 64.74216 | 0.3043385 | 0.1687677 | 1095.31
0.05 | 0.12 | 0.44 | 0.07 | 0.32 | 66.65968 | 0.3036985 | 0.1696473 | 1134.059
0.04 | 0.12 | 0.57 | 0.04 | 0.23 | 70.10667 | 0.3033403 | 0.1616804 | 1109.414
0.1 | 0.05 | 0.06 | 0.42 | 0.37 | 63.94373 | 0.3073741 | 0.1621178 | 1032.77
0.1 | 0.05 | 0.09 | 0.35 | 0.41 | 62.3054 | 0.3083271 | 0.1632568 | 1016.61
0.09 | 0.06 | 0.13 | 0.28 | 0.44 | 61.3227 | 0.308378 | 0.1635687 | 1001.484
0.08 | 0.07 | 0.18 | 0.22 | 0.45 | 61.05727 | 0.3081601 | 0.1646814 | 1005.028
0.06 | 0.08 | 0.25 | 0.16 | 0.45 | 61.07103 | 0.3080693 | 0.1670477 | 1024.751
0.05 | 0.09 | 0.32 | 0.11 | 0.43 | 61.84466 | 0.3074886 | 0.1700404 | 1062.928
0.03 | 0.11 | 0.43 | 0.06 | 0.38 | 64.05829 | 0.3059023 | 0.1737998 | 1133.221
0.06 | 0.03 | 0.09 | 0.32 | 0.5 | 58.40464 | 0.3123541 | 0.160749 | 936.735
0.06 | 0.04 | 0.13 | 0.25 | 0.52 | 57.87104 | 0.312098 | 0.1603787 | 922.3687
0.05 | 0.05 | 0.18 | 0.19 | 0.53 | 57.62856 | 0.3118845 | 0.1611853 | 923.1176
0.04 | 0.06 | 0.23 | 0.13 | 0.53 | 57.55401 | 0.3115444 | 0.1622331 | 928.164
0.04 | 0.08 | 0.3 | 0.08 | 0.5 | 59.08411 | 0.3096476 | 0.1673193 | 993.5148
0.47 | 0.03 | 0.33 | 0.12 | 0.05 | 77.75587 | 0.3009362 | 0.08700296 | 475.4906
0.4 | 0.05 | 0.39 | 0.11 | 0.05 | 78.079 | 0.3004843 | 0.08782695 | 484.2759
0.34 | 0.07 | 0.44 | 0.1 | 0.04 | 78.99503 | 0.2995715 | 0.08078109 | 428.2443
0.27 | 0.11 | 0.49 | 0.09 | 0.04 | 80.05161 | 0.2972081 | 0.08179237 | 441.2661
0.22 | 0.14 | 0.53 | 0.07 | 0.03 | 81.41469 | 0.2950748 | 0.07397571 | 380.643
0.51 | 0.03 | 0.21 | 0.19 | 0.06 | 77.74095 | 0.2995887 | 0.09309662 | 527.8874
0.44 | 0.05 | 0.27 | 0.17 | 0.07 | 77.53094 | 0.2993073 | 0.1000664 | 589.2553
0.38 | 0.07 | 0.32 | 0.16 | 0.08 | 77.40042 | 0.2988846 | 0.1062067 | 645.1058
0.32 | 0.1 | 0.36 | 0.14 | 0.08 | 78.11795 | 0.2971056 | 0.1068399 | 654.9313
0.26 | 0.14 | 0.4 | 0.11 | 0.09 | 78.66263 | 0.2946188 | 0.1125494 | 711.1067
0.21 | 0.18 | 0.44 | 0.09 | 0.08 | 80.29869 | 0.2916411 | 0.1080124 | 677.8042
0.16 | 0.23 | 0.46 | 0.07 | 0.07 | 82.39569 | 0.2873383 | 0.1031651 | 642.787
0.52 | 0.03 | 0.12 | 0.29 | 0.04 | 79.16724 | 0.2983768 | 0.07771618 | 403.1752
0.46 | 0.04 | 0.16 | 0.27 | 0.08 | 77.1449 | 0.2993249 | 0.1047507 | 630.2231
0.39 | 0.06 | 0.21 | 0.24 | 0.1 | 76.4326 | 0.2990612 | 0.1152097 | 722.7142
0.34 | 0.09 | 0.25 | 0.21 | 0.12 | 76.18943 | 0.2976599 | 0.1238081 | 802.1053
0.29 | 0.13 | 0.28 | 0.17 | 0.13 | 76.7495 | 0.2948705 | 0.1277583 | 842.5592
0.24 | 0.17 | 0.31 | 0.14 | 0.14 | 77.34255 | 0.2921577 | 0.1311984 | 879.2226
0.19 | 0.23 | 0.34 | 0.11 | 0.13 | 79.61918 | 0.2871772 | 0.1273882 | 857.7392
0.15 | 0.29 | 0.36 | 0.08 | 0.12 | 81.98363 | 0.2819552 | 0.1231688 | 831.2589
0.12 | 0.36 | 0.37 | 0.06 | 0.09 | 85.89117 | 0.2751896 | 0.1102727 | 727.2517
0.43 | 0.03 | 0.1 | 0.38 | 0.06 | 78.01338 | 0.299762 | 0.09291937 | 529.088
0.38 | 0.04 | 0.13 | 0.34 | 0.1 | 76.01784 | 0.3003641 | 0.1150455 | 719.0514
0.33 | 0.07 | 0.16 | 0.29 | 0.14 | 74.7676 | 0.2991297 | 0.1304155 | 854.4846
0.29 | 0.1 | 0.19 | 0.25 | 0.17 | 74.12577 | 0.297668 | 0.1392633 | 932.6053
0.25 | 0.15 | 0.21 | 0.2 | 0.19 | 74.60422 | 0.2939689 | 0.1432873 | 972.5396
0.21 | 0.2 | 0.24 | 0.16 | 0.19 | 76.01166 | 0.2899881 | 0.1424764 | 974.9711
0.17 | 0.26 | 0.26 | 0.12 | 0.18 | 78.26704 | 0.2845544 | 0.1390928 | 958.0322
0.13 | 0.34 | 0.28 | 0.09 | 0.17 | 81.21545 | 0.2779047 | 0.1340267 | 929.6102
0.11 | 0.43 | 0.28 | 0.06 | 0.12 | 86.85102 | 0.2683332 | 0.1179214 | 804.7878
0.35 | 0.03 | 0.08 | 0.45 | 0.09 | 76.3719 | 0.3011871 | 0.110225 | 678.0298
0.31 | 0.05 | 0.1 | 0.39 | 0.14 | 74.29945 | 0.3008108 | 0.130022 | 849.1873
0.27 | 0.08 | 0.12 | 0.33 | 0.19 | 72.68339 | 0.2995314 | 0.1434677 | 960.7468
0.24 | 0.12 | 0.14 | 0.28 | 0.22 | 72.47269 | 0.2968984 | 0.1483274 | 1002.152
0.2 | 0.17 | 0.16 | 0.23 | 0.24 | 72.96 | 0.2931913 | 0.1500069 | 1018.681
0.17 | 0.22 | 0.18 | 0.18 | 0.25 | 73.92442 | 0.2891567 | 0.1497857 | 1021.632
0.13 | 0.3 | 0.2 | 0.13 | 0.24 | 76.7467 | 0.2820111 | 0.1456308 | 1003.152
0.11 | 0.38 | 0.2 | 0.09 | 0.22 | 80.21292 | 0.2742201 | 0.1395158 | 968.7292
0.08 | 0.5 | 0.2 | 0.06 | 0.16 | 87.18515 | 0.2619606 | 0.1238469 | 860.6662
0.25 | 0.03 | 0.07 | 0.5 | 0.14 | 73.64576 | 0.3032794 | 0.1306829 | 852.6759
0.23 | 0.06 | 0.08 | 0.42 | 0.21 | 71.25054 | 0.3020477 | 0.1471758 | 985.3746
0.2 | 0.09 | 0.09 | 0.36 | 0.26 | 69.83046 | 0.3005643 | 0.1539694 | 1029.842
0.18 | 0.13 | 0.11 | 0.29 | 0.28 | 69.98146 | 0.2974583 | 0.1552672 | 1037.523
0.16 | 0.18 | 0.12 | 0.24 | 0.3 | 70.63782 | 0.2934848 | 0.1546759 | 1033.551
0.13 | 0.25 | 0.14 | 0.18 | 0.31 | 72.25808 | 0.2877173 | 0.1521105 | 1020.056
0.1 | 0.32 | 0.15 | 0.13 | 0.3 | 74.68423 | 0.2811072 | 0.1484824 | 1003.561
0.08 | 0.42 | 0.15 | 0.08 | 0.26 | 79.62472 | 0.2706549 | 0.1408018 | 968.26
0.06 | 0.55 | 0.15 | 0.05 | 0.19 | 87.32993 | 0.2574474 | 0.1257677 | 875.1852
0.17 | 0.03 | 0.07 | 0.52 | 0.21 | 70.22823 | 0.3056037 | 0.1480964 | 988.4387
0.16 | 0.06 | 0.07 | 0.43 | 0.28 | 68.03067 | 0.3041263 | 0.1568957 | 1040.127
0.15 | 0.09 | 0.07 | 0.36 | 0.33 | 66.80812 | 0.3022917 | 0.1592151 | 1039.421
0.13 | 0.14 | 0.08 | 0.3 | 0.36 | 67.09174 | 0.2984959 | 0.1576226 | 1020.98
0.11 | 0.19 | 0.09 | 0.24 | 0.38 | 67.6713 | 0.2944653 | 0.1552765 | 998.7945
0.09 | 0.25 | 0.1 | 0.18 | 0.38 | 69.26492 | 0.2889451 | 0.1523924 | 982.6912
0.07 | 0.33 | 0.11 | 0.12 | 0.37 | 71.98093 | 0.2814184 | 0.1479366 | 962.8124
0.05 | 0.44 | 0.12 | 0.07 | 0.32 | 77.4479 | 0.2702539 | 0.1412888 | 946.8868
0.04 | 0.57 | 0.12 | 0.04 | 0.23 | 85.92294 | 0.256183 | 0.1288041 | 890.6204
0.1 | 0.06 | 0.05 | 0.42 | 0.37 | 64.27019 | 0.3063443 | 0.1612884 | 1028.44
0.1 | 0.09 | 0.05 | 0.35 | 0.41 | 63.59028 | 0.3042001 | 0.1596147 | 996.7074
0.09 | 0.13 | 0.06 | 0.28 | 0.44 | 63.54653 | 0.3011383 | 0.1566892 | 962.3226
0.08 | 0.18 | 0.07 | 0.22 | 0.45 | 64.54317 | 0.2967569 | 0.1534037 | 938.5974
0.06 | 0.25 | 0.08 | 0.16 | 0.45 | 66.47137 | 0.2903963 | 0.1490699 | 914.8719
0.05 | 0.32 | 0.09 | 0.11 | 0.43 | 69.22701 | 0.2835206 | 0.1458182 | 909.8333
0.03 | 0.43 | 0.11 | 0.06 | 0.38 | 74.49251 | 0.2727778 | 0.1407725 | 910.8499
0.06 | 0.09 | 0.03 | 0.32 | 0.5 | 60.26348 | 0.3061558 | 0.1544956 | 902.5072
0.06 | 0.13 | 0.04 | 0.25 | 0.52 | 60.63999 | 0.3027802 | 0.1504482 | 866.253
0.05 | 0.18 | 0.05 | 0.19 | 0.53 | 61.61886 | 0.2983942 | 0.1462182 | 836.0265
0.04 | 0.23 | 0.06 | 0.13 | 0.53 | 62.82296 | 0.2936833 | 0.1432492 | 818.0709
0.04 | 0.3 | 0.08 | 0.08 | 0.5 | 65.94529 | 0.2867113 | 0.1415153 | 832.802
0.47 | 0.33 | 0.05 | 0.12 | 0.03 | 90.04308 | 0.2698166 | 0.06956974 | 367.7901
0.4 | 0.39 | 0.05 | 0.11 | 0.05 | 90.7962 | 0.2653126 | 0.08345659 | 491.2569
0.34 | 0.44 | 0.04 | 0.1 | 0.07 | 91.36959 | 0.2610757 | 0.0930964 | 581.879
0.27 | 0.49 | 0.04 | 0.09 | 0.11 | 90.50739 | 0.2582849 | 0.1077897 | 718.287
0.22 | 0.53 | 0.03 | 0.07 | 0.14 | 90.18924 | 0.254949 | 0.1141074 | 775.6484
0.51 | 0.21 | 0.06 | 0.19 | 0.03 | 85.99098 | 0.2808312 | 0.06958829 | 357.4533
0.44 | 0.27 | 0.07 | 0.17 | 0.05 | 86.7238 | 0.2764599 | 0.08495992 | 491.7491
0.38 | 0.32 | 0.08 | 0.16 | 0.07 | 87.06362 | 0.2732244 | 0.09638692 | 597.7681
0.32 | 0.36 | 0.08 | 0.14 | 0.1 | 86.67961 | 0.2703468 | 0.1088208 | 713.5314
0.26 | 0.4 | 0.09 | 0.11 | 0.14 | 85.66135 | 0.2680391 | 0.1207608 | 822.413
0.21 | 0.44 | 0.08 | 0.09 | 0.18 | 84.77377 | 0.2654248 | 0.1279274 | 883.6327
0.16 | 0.46 | 0.07 | 0.07 | 0.23 | 82.81086 | 0.2644805 | 0.1333637 | 917.2687
0.52 | 0.12 | 0.04 | 0.29 | 0.03 | 83.04316 | 0.2890742 | 0.06897519 | 344.9198
0.46 | 0.16 | 0.08 | 0.27 | 0.04 | 83.54962 | 0.2867789 | 0.07819628 | 423.0553
0.39 | 0.21 | 0.1 | 0.24 | 0.06 | 83.95619 | 0.2832653 | 0.09216472 | 547.5972
0.34 | 0.25 | 0.12 | 0.21 | 0.09 | 83.43748 | 0.281044 | 0.1077474 | 689.9919
0.29 | 0.28 | 0.13 | 0.17 | 0.13 | 82.17922 | 0.2793423 | 0.1222498 | 820.9392
0.24 | 0.31 | 0.14 | 0.14 | 0.17 | 80.94082 | 0.2778909 | 0.132377 | 909.1248
0.19 | 0.34 | 0.13 | 0.11 | 0.23 | 78.8346 | 0.2766093 | 0.1415303 | 976.2816
0.15 | 0.36 | 0.12 | 0.08 | 0.29 | 76.56225 | 0.2761527 | 0.1458548 | 990.5486
0.12 | 0.37 | 0.09 | 0.06 | 0.36 | 73.7651 | 0.2765357 | 0.1457766 | 954.3935
0.43 | 0.1 | 0.06 | 0.38 | 0.03 | 82.15472 | 0.2923294 | 0.0694958 | 347.2717
0.38 | 0.13 | 0.1 | 0.34 | 0.04 | 82.40015 | 0.2904963 | 0.07876897 | 425.2557
0.33 | 0.16 | 0.14 | 0.29 | 0.07 | 81.5034 | 0.2891433 | 0.09892652 | 599.8661
0.29 | 0.19 | 0.17 | 0.25 | 0.1 | 80.68158 | 0.2877567 | 0.1137846 | 734.2801
0.25 | 0.21 | 0.19 | 0.2 | 0.15 | 78.57932 | 0.2874025 | 0.13134 | 887.977
0.21 | 0.24 | 0.19 | 0.16 | 0.2 | 76.96976 | 0.2859268 | 0.1422965 | 978.0011
0.17 | 0.26 | 0.18 | 0.12 | 0.26 | 74.65696 | 0.2852777 | 0.1498609 | 1022.788
0.13 | 0.28 | 0.17 | 0.09 | 0.34 | 71.75549 | 0.2856137 | 0.1548909 | 1032.9
0.11 | 0.28 | 0.12 | 0.06 | 0.43 | 68.09075 | 0.2868095 | 0.1511632 | 946.678
0.35 | 0.08 | 0.09 | 0.45 | 0.03 | 81.23899 | 0.295531 | 0.06989209 | 347.976
0.31 | 0.1 | 0.14 | 0.39 | 0.05 | 80.55323 | 0.2948112 | 0.08703723 | 489.7115
0.27 | 0.12 | 0.19 | 0.33 | 0.08 | 79.32385 | 0.294373 | 0.1054865 | 650.651
0.24 | 0.14 | 0.22 | 0.28 | 0.12 | 77.71937 | 0.2939331 | 0.1235276 | 810.5668
0.2 | 0.16 | 0.24 | 0.23 | 0.17 | 75.69866 | 0.2935941 | 0.1392235 | 944.701
0.17 | 0.18 | 0.25 | 0.18 | 0.22 | 73.83244 | 0.293036 | 0.1496812 | 1025.14
0.13 | 0.2 | 0.24 | 0.13 | 0.3 | 70.77683 | 0.2929648 | 0.1589117 | 1072.821
0.11 | 0.2 | 0.22 | 0.09 | 0.38 | 67.43653 | 0.2944566 | 0.1619049 | 1052.265
0.08 | 0.2 | 0.16 | 0.06 | 0.5 | 62.96653 | 0.2964561 | 0.154171 | 915.9526
0.25 | 0.07 | 0.14 | 0.5 | 0.03 | 80.55514 | 0.2981381 | 0.07066781 | 352.5207
0.23 | 0.08 | 0.21 | 0.42 | 0.06 | 78.93197 | 0.2986356 | 0.09491807 | 552.7769
0.2 | 0.09 | 0.26 | 0.36 | 0.09 | 77.4217 | 0.2990216 | 0.1124461 | 705.3516
0.18 | 0.11 | 0.28 | 0.29 | 0.13 | 75.86491 | 0.2981686 | 0.1288867 | 849.8984
0.16 | 0.12 | 0.3 | 0.24 | 0.18 | 73.6435 | 0.2986034 | 0.1443882 | 979.1475
0.13 | 0.14 | 0.31 | 0.18 | 0.25 | 70.99262 | 0.2984851 | 0.1582493 | 1081.169
0.1 | 0.15 | 0.3 | 0.13 | 0.32 | 68.14171 | 0.2989925 | 0.1653434 | 1106.65
0.08 | 0.15 | 0.26 | 0.08 | 0.42 | 64.08377 | 0.3006187 | 0.166031 | 1048.041
0.06 | 0.15 | 0.19 | 0.05 | 0.55 | 59.68404 | 0.3026484 | 0.1544847 | 879.1291
0.17 | 0.07 | 0.21 | 0.52 | 0.03 | 80.15224 | 0.2998689 | 0.07127229 | 356.0932
0.16 | 0.07 | 0.28 | 0.43 | 0.06 | 78.2129 | 0.3010962 | 0.09593786 | 558.7418
0.15 | 0.07 | 0.33 | 0.36 | 0.09 | 76.40897 | 0.3021625 | 0.1138986 | 713.0011
0.13 | 0.08 | 0.36 | 0.3 | 0.14 | 74.0936 | 0.3026419 | 0.1351375 | 898.0056
0.11 | 0.09 | 0.38 | 0.24 | 0.19 | 71.90082 | 0.3029979 | 0.1502144 | 1021.567
0.09 | 0.1 | 0.38 | 0.18 | 0.25 | 69.35267 | 0.3033321 | 0.1618762 | 1101.019
0.07 | 0.11 | 0.37 | 0.12 | 0.33 | 66.22482 | 0.3039704 | 0.170889 | 1138.512
0.05 | 0.12 | 0.32 | 0.07 | 0.44 | 62.33154 | 0.3048049 | 0.1703162 | 1066.239
0.04 | 0.12 | 0.23 | 0.04 | 0.57 | 58.02465 | 0.3064807 | 0.1565485 | 876.6008
0.1 | 0.05 | 0.37 | 0.42 | 0.06 | 77.09391 | 0.3045345 | 0.09704721 | 562.9291
0.1 | 0.05 | 0.41 | 0.35 | 0.09 | 75.35472 | 0.3053882 | 0.1154466 | 720.8362
0.09 | 0.06 | 0.44 | 0.28 | 0.13 | 73.51702 | 0.3055256 | 0.1336052 | 878.8916
0.08 | 0.07 | 0.45 | 0.22 | 0.18 | 71.35413 | 0.305672 | 0.1500868 | 1015.991
0.06 | 0.08 | 0.45 | 0.16 | 0.25 | 68.42689 | 0.3062224 | 0.1654808 | 1126.846
0.05 | 0.09 | 0.43 | 0.11 | 0.32 | 65.79123 | 0.3064716 | 0.173177 | 1158.312
0.03 | 0.11 | 0.38 | 0.06 | 0.43 | 62.3192 | 0.3063602 | 0.1743848 | 1106.872
0.06 | 0.03 | 0.5 | 0.32 | 0.09 | 74.27713 | 0.3085647 | 0.1169752 | 727.7327
0.06 | 0.04 | 0.52 | 0.25 | 0.13 | 72.5107 | 0.3084889 | 0.1354657 | 888.7027
0.05 | 0.05 | 0.53 | 0.19 | 0.18 | 70.36637 | 0.3086407 | 0.1526598 | 1032.014
0.04 | 0.06 | 0.53 | 0.13 | 0.23 | 68.26703 | 0.3087322 | 0.1647443 | 1120.576
0.04 | 0.08 | 0.5 | 0.08 | 0.3 | 66.06038 | 0.3077928 | 0.1743993 | 1177.026
0.47 | 0.03 | 0.05 | 0.12 | 0.33 | 65.76098 | 0.3034791 | 0.1644452 | 1066.422
0.4 | 0.05 | 0.05 | 0.11 | 0.39 | 63.84155 | 0.3035779 | 0.1653626 | 1043.81
0.34 | 0.07 | 0.04 | 0.1 | 0.44 | 62.30273 | 0.3032512 | 0.1625499 | 992.8109
0.27 | 0.11 | 0.04 | 0.09 | 0.49 | 61.60055 | 0.3013041 | 0.1570497 | 928.9517
0.22 | 0.14 | 0.03 | 0.07 | 0.53 | 60.8027 | 0.2996685 | 0.1494896 | 849.6164
0.51 | 0.03 | 0.06 | 0.19 | 0.21 | 70.9319 | 0.3009441 | 0.1482868 | 983.6558
0.44 | 0.05 | 0.07 | 0.17 | 0.27 | 68.72389 | 0.3011185 | 0.1577046 | 1044.911
0.38 | 0.07 | 0.08 | 0.16 | 0.32 | 67.16985 | 0.3010402 | 0.1610925 | 1052.959
0.32 | 0.1 | 0.08 | 0.14 | 0.36 | 66.20228 | 0.2996452 | 0.1622215 | 1046.53
0.26 | 0.14 | 0.09 | 0.11 | 0.4 | 65.62805 | 0.2974282 | 0.1606759 | 1018.135
0.21 | 0.18 | 0.08 | 0.09 | 0.44 | 65.16264 | 0.2948978 | 0.1564006 | 966.6738
0.16 | 0.23 | 0.07 | 0.07 | 0.46 | 65.64467 | 0.2908887 | 0.1503784 | 912.6666
0.52 | 0.03 | 0.04 | 0.29 | 0.12 | 75.29938 | 0.2990966 | 0.1217723 | 774.5945
0.46 | 0.04 | 0.08 | 0.27 | 0.16 | 73.46732 | 0.30004 | 0.1326544 | 861.018
0.39 | 0.06 | 0.1 | 0.24 | 0.21 | 71.49073 | 0.3000564 | 0.1477733 | 986.7228
0.34 | 0.09 | 0.12 | 0.21 | 0.25 | 70.52642 | 0.2988249 | 0.1526459 | 1018.069
0.29 | 0.13 | 0.13 | 0.17 | 0.28 | 70.21376 | 0.2962263 | 0.1566855 | 1049.133
0.24 | 0.17 | 0.14 | 0.14 | 0.31 | 69.99209 | 0.293692 | 0.1578359 | 1051.821
0.19 | 0.23 | 0.13 | 0.11 | 0.34 | 70.44451 | 0.2890643 | 0.1557692 | 1029.079
0.15 | 0.29 | 0.12 | 0.08 | 0.36 | 71.33763 | 0.2841011 | 0.152176 | 997.2739
0.12 | 0.36 | 0.09 | 0.06 | 0.37 | 73.03415 | 0.2776742 | 0.1463257 | 952.1936
0.43 | 0.03 | 0.06 | 0.38 | 0.1 | 76.07384 | 0.3001227 | 0.1142474 | 711.8221
0.38 | 0.04 | 0.1 | 0.34 | 0.13 | 74.60328 | 0.3006381 | 0.1298681 | 851.2955
0.33 | 0.07 | 0.14 | 0.29 | 0.16 | 73.85231 | 0.2993125 | 0.1389248 | 930.2536
0.29 | 0.1 | 0.17 | 0.25 | 0.19 | 73.23927 | 0.2978489 | 0.1438388 | 967.6002
0.25 | 0.15 | 0.19 | 0.2 | 0.21 | 73.72253 | 0.2941494 | 0.1471596 | 1000.328
0.21 | 0.2 | 0.19 | 0.16 | 0.24 | 73.80661 | 0.2904379 | 0.1504755 | 1027.769
0.17 | 0.26 | 0.18 | 0.12 | 0.26 | 74.65696 | 0.2852777 | 0.151377 | 1039.296
0.13 | 0.34 | 0.17 | 0.09 | 0.28 | 76.23344 | 0.2788728 | 0.147093 | 1002.963
0.11 | 0.43 | 0.12 | 0.06 | 0.28 | 79.12432 | 0.2697392 | 0.1411981 | 963.9165
0.35 | 0.03 | 0.09 | 0.45 | 0.08 | 76.85524 | 0.3010968 | 0.1051981 | 634.5829
0.31 | 0.05 | 0.14 | 0.39 | 0.1 | 76.18511 | 0.3004451 | 0.1196623 | 767.5431
0.27 | 0.08 | 0.19 | 0.33 | 0.12 | 75.88602 | 0.2988911 | 0.1273489 | 838.2902
0.24 | 0.12 | 0.22 | 0.28 | 0.14 | 76.04871 | 0.2961751 | 0.1306348 | 867.0904
0.2 | 0.17 | 0.24 | 0.23 | 0.16 | 76.5163 | 0.29247 | 0.1360757 | 921.059
0.17 | 0.22 | 0.25 | 0.18 | 0.18 | 77.0353 | 0.2885277 | 0.1398865 | 959.2675
0.13 | 0.3 | 0.24 | 0.13 | 0.2 | 78.56053 | 0.2816542 | 0.140653 | 973.9773
0.11 | 0.38 | 0.22 | 0.09 | 0.2 | 81.1527 | 0.2740433 | 0.1369399 | 952.776
0.08 | 0.5 | 0.16 | 0.06 | 0.2 | 85.1717 | 0.2623091 | 0.1300177 | 905.2313
0.25 | 0.03 | 0.14 | 0.5 | 0.07 | 76.99152 | 0.302638 | 0.1062354 | 648.4918
0.23 | 0.06 | 0.21 | 0.42 | 0.08 | 77.19217 | 0.3008679 | 0.1066892 | 651.1103
0.2 | 0.09 | 0.26 | 0.36 | 0.09 | 77.4217 | 0.2990216 | 0.1121272 | 702.8466
0.18 | 0.13 | 0.28 | 0.29 | 0.11 | 77.56389 | 0.2959034 | 0.1246208 | 824.2883
0.16 | 0.18 | 0.3 | 0.24 | 0.12 | 78.59931 | 0.2918607 | 0.124218 | 823.5509
0.13 | 0.25 | 0.31 | 0.18 | 0.14 | 79.75936 | 0.2862067 | 0.1266469 | 850.239
0.1 | 0.32 | 0.3 | 0.13 | 0.15 | 81.50602 | 0.2797703 | 0.1305405 | 899.9004
0.08 | 0.42 | 0.26 | 0.08 | 0.15 | 84.94047 | 0.2696766 | 0.1284212 | 899.2867
0.06 | 0.55 | 0.19 | 0.05 | 0.15 | 89.39579 | 0.257101 | 0.1192579 | 826.372
0.17 | 0.03 | 0.21 | 0.52 | 0.07 | 76.61572 | 0.304328 | 0.1016426 | 602.5969
0.16 | 0.06 | 0.28 | 0.43 | 0.07 | 77.33872 | 0.302213 | 0.1022367 | 611.2852
0.15 | 0.09 | 0.33 | 0.36 | 0.07 | 78.13865 | 0.2999251 | 0.1026688 | 619.0714
0.13 | 0.14 | 0.36 | 0.3 | 0.08 | 79.1348 | 0.2959804 | 0.1026973 | 622.3447
0.11 | 0.19 | 0.38 | 0.24 | 0.09 | 80.14633 | 0.2918691 | 0.1082935 | 679.1739
0.09 | 0.25 | 0.38 | 0.18 | 0.1 | 81.57276 | 0.2864273 | 0.1169398 | 771.4012
0.07 | 0.33 | 0.37 | 0.12 | 0.11 | 83.69322 | 0.2790991 | 0.1191555 | 803.6413
0.05 | 0.44 | 0.32 | 0.07 | 0.12 | 86.95187 | 0.2684931 | 0.1183904 | 811.356
0.04 | 0.57 | 0.23 | 0.04 | 0.12 | 91.61209 | 0.2552318 | 0.1116906 | 764.3369
0.1 | 0.06 | 0.37 | 0.42 | 0.05 | 77.97488 | 0.3034171 | 0.09021811 | 506.1498
0.1 | 0.09 | 0.41 | 0.35 | 0.05 | 78.84005 | 0.300912 | 0.09093242 | 515.8831
0.09 | 0.13 | 0.44 | 0.28 | 0.06 | 79.51351 | 0.2976756 | 0.09841873 | 586.2082
0.08 | 0.18 | 0.45 | 0.22 | 0.07 | 80.59622 | 0.2933086 | 0.104742 | 649.8855
0.06 | 0.25 | 0.45 | 0.16 | 0.08 | 82.36773 | 0.2870604 | 0.1096813 | 705.6642
0.05 | 0.32 | 0.43 | 0.11 | 0.09 | 84.22129 | 0.2804784 | 0.1127743 | 744.7907
0.03 | 0.43 | 0.38 | 0.06 | 0.11 | 86.86804 | 0.2704153 | 0.1131537 | 758.0171
0.06 | 0.09 | 0.5 | 0.32 | 0.03 | 79.54227 | 0.3018477 | 0.07479728 | 380.358
0.06 | 0.13 | 0.52 | 0.25 | 0.04 | 80.27277 | 0.2983933 | 0.08511555 | 470.0707
0.05 | 0.18 | 0.53 | 0.19 | 0.05 | 81.36175 | 0.2940254 | 0.09412649 | 554.3882
0.04 | 0.23 | 0.53 | 0.13 | 0.06 | 82.50757 | 0.2893822 | 0.1069233 | 681.7186
0.04 | 0.3 | 0.5 | 0.08 | 0.08 | 83.83516 | 0.2829357 | 0.1103022 | 718.3997
0.47 | 0.05 | 0.33 | 0.12 | 0.03 | 79.51218 | 0.2987069 | 0.07033291 | 344.8297
0.4 | 0.05 | 0.39 | 0.11 | 0.05 | 78.079 | 0.3004843 | 0.08782695 | 484.2759
0.34 | 0.04 | 0.44 | 0.1 | 0.07 | 76.35452 | 0.3029583 | 0.102028 | 600.7261
0.27 | 0.04 | 0.49 | 0.09 | 0.11 | 74.01898 | 0.3050478 | 0.1238729 | 787.5348
0.22 | 0.03 | 0.53 | 0.07 | 0.14 | 71.89514 | 0.3075362 | 0.1374346 | 898.4381
0.51 | 0.06 | 0.21 | 0.19 | 0.03 | 80.36765 | 0.2962484 | 0.06960104 | 341.6613
0.44 | 0.07 | 0.27 | 0.17 | 0.05 | 79.26704 | 0.2970762 | 0.08695857 | 481.9395
0.38 | 0.08 | 0.32 | 0.16 | 0.07 | 78.25296 | 0.2977782 | 0.1005302 | 597.9906
0.32 | 0.08 | 0.36 | 0.14 | 0.1 | 76.41159 | 0.2993443 | 0.1169316 | 738.5599
0.26 | 0.09 | 0.4 | 0.11 | 0.14 | 74.46001 | 0.3002288 | 0.1338172 | 884.1803
0.21 | 0.08 | 0.44 | 0.09 | 0.18 | 71.96254 | 0.3028795 | 0.1474553 | 992.7891
0.16 | 0.07 | 0.46 | 0.07 | 0.23 | 69.07944 | 0.3055362 | 0.1605185 | 1085.575
0.52 | 0.04 | 0.12 | 0.29 | 0.03 | 80.04979 | 0.2972653 | 0.06875742 | 334.0328
0.46 | 0.08 | 0.16 | 0.27 | 0.04 | 80.58873 | 0.2949128 | 0.07847808 | 415.5468
0.39 | 0.1 | 0.21 | 0.24 | 0.06 | 79.86827 | 0.2945952 | 0.09353845 | 543.2527
0.34 | 0.12 | 0.25 | 0.21 | 0.09 | 78.70352 | 0.2943362 | 0.110483 | 692.429
0.29 | 0.13 | 0.28 | 0.17 | 0.13 | 76.7495 | 0.2948705 | 0.1277583 | 842.5592
0.24 | 0.14 | 0.31 | 0.14 | 0.17 | 74.88015 | 0.29553 | 0.1407641 | 951.9938
0.19 | 0.13 | 0.34 | 0.11 | 0.23 | 71.52572 | 0.298443 | 0.1548754 | 1054.098
0.15 | 0.12 | 0.36 | 0.08 | 0.29 | 68.40846 | 0.3011473 | 0.1642878 | 1105.084
0.12 | 0.09 | 0.37 | 0.06 | 0.36 | 64.52284 | 0.3057202 | 0.1716869 | 1120.31
0.43 | 0.06 | 0.1 | 0.38 | 0.03 | 80.65296 | 0.2964252 | 0.06931305 | 341.0107
0.38 | 0.1 | 0.13 | 0.34 | 0.04 | 81.26487 | 0.2936078 | 0.07896135 | 422.5121
0.33 | 0.14 | 0.16 | 0.29 | 0.07 | 80.75483 | 0.2912241 | 0.09927872 | 599.8855
0.29 | 0.17 | 0.19 | 0.25 | 0.1 | 79.94848 | 0.2898221 | 0.114128 | 733.8981
0.25 | 0.19 | 0.21 | 0.2 | 0.15 | 77.86093 | 0.2894731 | 0.1320856 | 890.8053
0.21 | 0.19 | 0.24 | 0.16 | 0.2 | 75.20946 | 0.2911145 | 0.1448268 | 990.6739
0.17 | 0.18 | 0.26 | 0.12 | 0.26 | 71.88368 | 0.2936777 | 0.1552107 | 1054.076
0.13 | 0.17 | 0.28 | 0.09 | 0.34 | 68.128 | 0.2969538 | 0.1624535 | 1075.4
0.11 | 0.12 | 0.28 | 0.06 | 0.43 | 62.9656 | 0.3034762 | 0.1671532 | 1046.443
0.35 | 0.09 | 0.08 | 0.45 | 0.03 | 81.61562 | 0.2945066 | 0.06994357 | 349.772
0.31 | 0.14 | 0.1 | 0.39 | 0.05 | 82.06411 | 0.29066 | 0.08655012 | 492.2754
0.27 | 0.19 | 0.12 | 0.33 | 0.08 | 81.93798 | 0.2870856 | 0.1039693 | 649.7988
0.24 | 0.22 | 0.14 | 0.28 | 0.12 | 80.63071 | 0.2856674 | 0.1204987 | 798.8226
0.2 | 0.24 | 0.16 | 0.23 | 0.17 | 78.55184 | 0.2853076 | 0.1348496 | 921.4227
0.17 | 0.25 | 0.18 | 0.18 | 0.22 | 76.27875 | 0.2857698 | 0.1444393 | 992.3051
0.13 | 0.24 | 0.2 | 0.13 | 0.3 | 72.12957 | 0.288804 | 0.154165 | 1038.973
0.11 | 0.22 | 0.2 | 0.09 | 0.38 | 68.09073 | 0.292374 | 0.1580546 | 1023.16
0.08 | 0.16 | 0.2 | 0.06 | 0.5 | 61.72116 | 0.3006232 | 0.1574575 | 933.9425
0.25 | 0.14 | 0.07 | 0.5 | 0.03 | 83.22915 | 0.2908839 | 0.07094887 | 363.8482
0.23 | 0.21 | 0.08 | 0.42 | 0.06 | 83.79036 | 0.2852535 | 0.09266501 | 555.4513
0.2 | 0.26 | 0.09 | 0.36 | 0.09 | 83.70099 | 0.2814736 | 0.1073518 | 691.5106
0.18 | 0.28 | 0.11 | 0.29 | 0.13 | 82.09898 | 0.2804002 | 0.1221153 | 822.6329
0.16 | 0.3 | 0.12 | 0.24 | 0.18 | 80.04632 | 0.2799412 | 0.1340228 | 922.1747
0.13 | 0.31 | 0.14 | 0.18 | 0.25 | 76.81515 | 0.2809929 | 0.1444606 | 991.8279
0.1 | 0.3 | 0.15 | 0.13 | 0.32 | 73.1778 | 0.2833769 | 0.1504824 | 1007.248
0.08 | 0.26 | 0.15 | 0.08 | 0.42 | 67.65537 | 0.2890401 | 0.1532641 | 964.7976
0.06 | 0.19 | 0.15 | 0.05 | 0.55 | 60.90498 | 0.2984797 | 0.1482389 | 838.8744
0.17 | 0.21 | 0.07 | 0.52 | 0.03 | 85.46893 | 0.285471 | 0.07170092 | 378.3558
0.16 | 0.28 | 0.07 | 0.43 | 0.06 | 86.08866 | 0.2794325 | 0.0921866 | 561.1816
0.15 | 0.33 | 0.07 | 0.36 | 0.09 | 86.0383 | 0.2752764 | 0.105811 | 688.2505
0.13 | 0.36 | 0.08 | 0.3 | 0.14 | 84.15223 | 0.2739082 | 0.1216384 | 830.0284
0.11 | 0.38 | 0.09 | 0.24 | 0.19 | 82.10522 | 0.2731748 | 0.1318497 | 912.7255
0.09 | 0.38 | 0.1 | 0.18 | 0.25 | 79.04823 | 0.2741955 | 0.1401974 | 964.0161
0.07 | 0.37 | 0.11 | 0.12 | 0.33 | 74.93198 | 0.2768679 | 0.1453688 | 968.4258
0.05 | 0.32 | 0.12 | 0.07 | 0.44 | 68.72919 | 0.2839367 | 0.1464936 | 908.9924
0.04 | 0.23 | 0.12 | 0.04 | 0.57 | 61.35859 | 0.2950075 | 0.1409238 | 779.0773
0.1 | 0.37 | 0.05 | 0.42 | 0.06 | 89.13562 | 0.2714406 | 0.09087228 | 561.1367
0.1 | 0.41 | 0.05 | 0.35 | 0.09 | 88.72635 | 0.2680813 | 0.1036899 | 679.8882
0.09 | 0.44 | 0.06 | 0.28 | 0.13 | 87.39409 | 0.2660566 | 0.1160265 | 791.1131
0.08 | 0.45 | 0.07 | 0.22 | 0.18 | 84.9365 | 0.2661326 | 0.1268832 | 879.4614
0.06 | 0.45 | 0.08 | 0.16 | 0.25 | 81.26609 | 0.2676514 | 0.1360168 | 935.9253
0.05 | 0.43 | 0.09 | 0.11 | 0.32 | 77.24382 | 0.2709869 | 0.140894 | 942.7767
0.03 | 0.38 | 0.11 | 0.06 | 0.43 | 70.9352 | 0.2784306 | 0.1419529 | 887.2545
0.06 | 0.5 | 0.03 | 0.32 | 0.09 | 91.78343 | 0.2597367 | 0.1008069 | 663.9634
0.06 | 0.52 | 0.04 | 0.25 | 0.13 | 90.08023 | 0.2585264 | 0.1126431 | 769.1321
0.05 | 0.53 | 0.05 | 0.19 | 0.18 | 87.5636 | 0.2585888 | 0.1227903 | 851.0692
0.04 | 0.53 | 0.06 | 0.13 | 0.23 | 84.90358 | 0.2591439 | 0.1296552 | 895.1308
0.04 | 0.5 | 0.08 | 0.08 | 0.3 | 80.35289 | 0.2638839 | 0.1358756 | 916.4633
0.47 | 0.05 | 0.03 | 0.12 | 0.33 | 66.41697 | 0.3014239 | 0.163 | 1059.124
0.4 | 0.05 | 0.05 | 0.11 | 0.39 | 63.84155 | 0.3035779 | 0.1653626 | 1043.81
0.34 | 0.04 | 0.07 | 0.1 | 0.44 | 61.35054 | 0.3063764 | 0.1655577 | 1009.968
0.27 | 0.04 | 0.11 | 0.09 | 0.49 | 59.43469 | 0.3085404 | 0.1647542 | 973.992
0.22 | 0.03 | 0.14 | 0.07 | 0.53 | 57.42026 | 0.311175 | 0.1627958 | 927.9745
0.51 | 0.06 | 0.03 | 0.19 | 0.21 | 71.96662 | 0.2978682 | 0.146934 | 978.896
0.44 | 0.07 | 0.05 | 0.17 | 0.27 | 69.39795 | 0.2990631 | 0.1564943 | 1039.255
0.38 | 0.08 | 0.07 | 0.16 | 0.32 | 67.49781 | 0.3000205 | 0.1603807 | 1049.255
0.32 | 0.08 | 0.1 | 0.14 | 0.36 | 65.55017 | 0.3017091 | 0.1638956 | 1055.946
0.26 | 0.09 | 0.14 | 0.11 | 0.4 | 64.01998 | 0.3026017 | 0.1654263 | 1046.349
0.21 | 0.08 | 0.18 | 0.09 | 0.44 | 61.99198 | 0.3052647 | 0.1669465 | 1031.008
0.16 | 0.07 | 0.23 | 0.07 | 0.46 | 60.55911 | 0.3076782 | 0.1684837 | 1025.047
0.52 | 0.04 | 0.03 | 0.29 | 0.12 | 75.65808 | 0.2980739 | 0.1215232 | 774.4704
0.46 | 0.08 | 0.04 | 0.27 | 0.16 | 74.86794 | 0.2959796 | 0.1312875 | 857.6424
0.39 | 0.1 | 0.06 | 0.24 | 0.21 | 72.8776 | 0.2959449 | 0.1457366 | 978.0199
0.34 | 0.12 | 0.09 | 0.21 | 0.25 | 71.54228 | 0.2957641 | 0.150824 | 1008.956
0.29 | 0.13 | 0.13 | 0.17 | 0.28 | 70.21376 | 0.2962263 | 0.1566855 | 1049.133
0.24 | 0.14 | 0.17 | 0.14 | 0.31 | 68.98801 | 0.2967989 | 0.1604084 | 1067.58
0.19 | 0.13 | 0.23 | 0.11 | 0.34 | 67.1309 | 0.2994456 | 0.1653566 | 1090.524
0.15 | 0.12 | 0.29 | 0.08 | 0.36 | 65.7382 | 0.3017885 | 0.1691202 | 1107.666
0.12 | 0.09 | 0.36 | 0.06 | 0.37 | 64.16098 | 0.3058124 | 0.1736082 | 1131.179
0.43 | 0.06 | 0.03 | 0.38 | 0.1 | 77.16355 | 0.2970537 | 0.1132793 | 709.7131
0.38 | 0.1 | 0.04 | 0.34 | 0.13 | 76.77901 | 0.2944228 | 0.1277565 | 845.6143
0.33 | 0.14 | 0.07 | 0.29 | 0.16 | 76.36376 | 0.2920385 | 0.1358261 | 918.0579
0.29 | 0.17 | 0.1 | 0.25 | 0.19 | 75.70068 | 0.2906286 | 0.1401992 | 950.4085
0.25 | 0.19 | 0.15 | 0.2 | 0.21 | 75.12041 | 0.2900115 | 0.1447304 | 987.1294
0.21 | 0.19 | 0.2 | 0.16 | 0.24 | 73.46088 | 0.2914749 | 0.1511949 | 1032.094
0.17 | 0.18 | 0.26 | 0.12 | 0.26 | 71.88368 | 0.2936777 | 0.1581461 | 1083.382
0.13 | 0.17 | 0.34 | 0.09 | 0.28 | 70.47741 | 0.2964128 | 0.1625053 | 1107.372
0.11 | 0.12 | 0.43 | 0.06 | 0.28 | 68.51741 | 0.3020977 | 0.1685327 | 1148.338
0.35 | 0.09 | 0.03 | 0.45 | 0.08 | 79.06204 | 0.2949547 | 0.1040405 | 636.0077
0.31 | 0.14 | 0.05 | 0.39 | 0.1 | 79.50464 | 0.2911113 | 0.1167864 | 760.6051
0.27 | 0.19 | 0.08 | 0.33 | 0.12 | 79.91709 | 0.2874458 | 0.1234091 | 825.482
0.24 | 0.22 | 0.12 | 0.28 | 0.14 | 79.65429 | 0.2858457 | 0.12658 | 850.717
0.2 | 0.24 | 0.17 | 0.23 | 0.16 | 79.02433 | 0.2852183 | 0.1327035 | 904.523
0.17 | 0.25 | 0.22 | 0.18 | 0.18 | 78.10298 | 0.2854119 | 0.1385185 | 952.763
0.13 | 0.24 | 0.3 | 0.13 | 0.2 | 76.43803 | 0.287904 | 0.1458067 | 1009.658
0.11 | 0.22 | 0.38 | 0.09 | 0.2 | 75.48183 | 0.2907449 | 0.150267 | 1045.858
0.08 | 0.16 | 0.5 | 0.06 | 0.2 | 73.09174 | 0.2978766 | 0.1570747 | 1093.652
0.25 | 0.14 | 0.03 | 0.5 | 0.07 | 81.11352 | 0.2912448 | 0.1039371 | 649.792
0.23 | 0.21 | 0.06 | 0.42 | 0.08 | 82.74533 | 0.2854312 | 0.1031615 | 647.8185
0.2 | 0.26 | 0.09 | 0.36 | 0.09 | 83.70099 | 0.2814736 | 0.1073937 | 691.8407
0.18 | 0.28 | 0.13 | 0.29 | 0.11 | 83.11641 | 0.2802212 | 0.1190358 | 802.274
0.16 | 0.3 | 0.18 | 0.24 | 0.12 | 82.98755 | 0.2794091 | 0.1195643 | 803.3146
0.13 | 0.31 | 0.25 | 0.18 | 0.14 | 81.91898 | 0.2800238 | 0.1242318 | 838.9172
0.1 | 0.3 | 0.32 | 0.13 | 0.15 | 80.781 | 0.2818572 | 0.1324809 | 914.2627
0.08 | 0.26 | 0.42 | 0.08 | 0.15 | 79.07372 | 0.2865815 | 0.1406361 | 985.6387
0.06 | 0.19 | 0.55 | 0.05 | 0.15 | 76.29242 | 0.2948271 | 0.1452947 | 1008.937
0.17 | 0.21 | 0.03 | 0.52 | 0.07 | 83.32253 | 0.2858264 | 0.09819295 | 605.9271
0.16 | 0.28 | 0.06 | 0.43 | 0.07 | 85.55061 | 0.2795208 | 0.09753105 | 608.4867
0.15 | 0.33 | 0.09 | 0.36 | 0.07 | 87.11116 | 0.2751004 | 0.09723572 | 611.1703
0.13 | 0.36 | 0.14 | 0.3 | 0.08 | 87.25975 | 0.2733857 | 0.09805292 | 615.9111
0.11 | 0.38 | 0.19 | 0.24 | 0.09 | 87.14482 | 0.2723036 | 0.1041727 | 672.2834
0.09 | 0.38 | 0.25 | 0.18 | 0.1 | 86.39405 | 0.2728719 | 0.1144918 | 770.39
0.07 | 0.37 | 0.33 | 0.12 | 0.11 | 85.17299 | 0.274917 | 0.1201164 | 819.1059
0.05 | 0.32 | 0.44 | 0.07 | 0.12 | 82.52388 | 0.2810691 | 0.1264965 | 867.6135
0.04 | 0.23 | 0.57 | 0.04 | 0.12 | 79.04863 | 0.2909151 | 0.1299808 | 881.1206
0.1 | 0.37 | 0.06 | 0.42 | 0.05 | 89.69563 | 0.271353 | 0.08536774 | 512.0251
0.1 | 0.41 | 0.09 | 0.35 | 0.05 | 90.9517 | 0.2677324 | 0.08519153 | 513.5772
0.09 | 0.44 | 0.13 | 0.28 | 0.06 | 91.21021 | 0.2654467 | 0.09138585 | 570.6901
0.08 | 0.45 | 0.18 | 0.22 | 0.07 | 90.75084 | 0.2651729 | 0.09803996 | 630.8063
0.06 | 0.45 | 0.25 | 0.16 | 0.08 | 89.86986 | 0.266163 | 0.1053034 | 696.3774
0.05 | 0.43 | 0.32 | 0.11 | 0.09 | 88.334 | 0.268962 | 0.1112786 | 747.8907
0.03 | 0.38 | 0.43 | 0.06 | 0.11 | 85.02955 | 0.27561 | 0.1178231 | 793.5714
0.06 | 0.5 | 0.09 | 0.32 | 0.03 | 95.2511 | 0.2592185 | 0.0705191 | 394.4902
0.06 | 0.52 | 0.13 | 0.25 | 0.04 | 95.16073 | 0.2577493 | 0.07822521 | 461.3992
0.05 | 0.53 | 0.18 | 0.19 | 0.05 | 94.67948 | 0.2574649 | 0.08607006 | 530.8715
0.04 | 0.53 | 0.23 | 0.13 | 0.06 | 93.99783 | 0.2576563 | 0.0988253 | 651.5861
0.04 | 0.5 | 0.3 | 0.08 | 0.08 | 91.35668 | 0.261964 | 0.1056867 | 705.3769
0.47 | 0.33 | 0.12 | 0.03 | 0.05 | 88.60045 | 0.2707014 | 0.08527168 | 498.9018
0.4 | 0.39 | 0.11 | 0.05 | 0.05 | 90.57381 | 0.2657842 | 0.08456475 | 499.8893
0.34 | 0.44 | 0.1 | 0.07 | 0.04 | 92.96906 | 0.2610512 | 0.07721348 | 441.9963
0.27 | 0.49 | 0.09 | 0.11 | 0.04 | 94.51035 | 0.2575262 | 0.07655614 | 441.5127
0.22 | 0.53 | 0.07 | 0.14 | 0.03 | 96.70322 | 0.2534465 | 0.06824387 | 375.0767
0.51 | 0.21 | 0.19 | 0.03 | 0.06 | 83.80306 | 0.2823762 | 0.0931201 | 551.7665
0.44 | 0.27 | 0.17 | 0.05 | 0.07 | 85.21472 | 0.2775919 | 0.09858149 | 608.2441
0.38 | 0.32 | 0.16 | 0.07 | 0.08 | 86.2083 | 0.2740192 | 0.1030198 | 655.0907
0.32 | 0.36 | 0.14 | 0.1 | 0.08 | 87.59438 | 0.2704889 | 0.1016158 | 648.7475
0.26 | 0.4 | 0.11 | 0.14 | 0.09 | 88.3868 | 0.2673656 | 0.1044737 | 680.4198
0.21 | 0.44 | 0.09 | 0.18 | 0.08 | 90.31868 | 0.2638451 | 0.09927416 | 639.4818
0.16 | 0.46 | 0.07 | 0.23 | 0.07 | 91.71448 | 0.2618022 | 0.0937001 | 593.0894
0.52 | 0.12 | 0.29 | 0.03 | 0.04 | 81.54685 | 0.291264 | 0.07947403 | 424.7235
0.46 | 0.16 | 0.27 | 0.04 | 0.08 | 80.66547 | 0.2889695 | 0.1060666 | 656.9973
0.39 | 0.21 | 0.24 | 0.06 | 0.1 | 81.24558 | 0.285069 | 0.1155471 | 749.2057
0.34 | 0.25 | 0.21 | 0.09 | 0.12 | 81.50437 | 0.2822619 | 0.1220944 | 814.4408
0.29 | 0.28 | 0.17 | 0.13 | 0.13 | 82.03442 | 0.2796633 | 0.1232736 | 829.4311
0.24 | 0.31 | 0.14 | 0.17 | 0.14 | 82.51115 | 0.2773851 | 0.1246252 | 845.9693
0.19 | 0.34 | 0.11 | 0.23 | 0.13 | 84.06177 | 0.2747656 | 0.1201232 | 812.8544
0.15 | 0.36 | 0.08 | 0.29 | 0.12 | 85.31845 | 0.2729717 | 0.1160455 | 781.5174
0.12 | 0.37 | 0.06 | 0.36 | 0.09 | 87.37312 | 0.2717515 | 0.1049747 | 686.2297
0.43 | 0.1 | 0.38 | 0.03 | 0.06 | 79.30013 | 0.2954435 | 0.0950736 | 551.512
0.38 | 0.13 | 0.34 | 0.04 | 0.1 | 78.21693 | 0.2935006 | 0.1174804 | 750.7091
0.33 | 0.16 | 0.29 | 0.07 | 0.14 | 77.2247 | 0.2915811 | 0.1327521 | 889.1315
0.29 | 0.19 | 0.25 | 0.1 | 0.17 | 76.78384 | 0.2896005 | 0.1397391 | 953.0212
0.25 | 0.21 | 0.2 | 0.15 | 0.19 | 76.54289 | 0.2881665 | 0.1417398 | 970.1568
0.21 | 0.24 | 0.16 | 0.2 | 0.19 | 77.56834 | 0.2855131 | 0.1393565 | 955.5892
0.17 | 0.26 | 0.12 | 0.26 | 0.18 | 78.77129 | 0.2834102 | 0.1351618 | 924.9697
0.13 | 0.28 | 0.09 | 0.34 | 0.17 | 79.97024 | 0.2821031 | 0.1323943 | 909.9711
0.11 | 0.28 | 0.06 | 0.43 | 0.12 | 82.68872 | 0.2810376 | 0.1182792 | 792.8271
0.35 | 0.08 | 0.45 | 0.03 | 0.09 | 76.64978 | 0.2995067 | 0.1137311 | 707.8482
0.31 | 0.1 | 0.39 | 0.05 | 0.14 | 74.86572 | 0.2984413 | 0.135045 | 895.5218
0.27 | 0.12 | 0.33 | 0.08 | 0.19 | 73.20568 | 0.2974441 | 0.1485052 | 1008.588
0.24 | 0.14 | 0.28 | 0.12 | 0.22 | 72.60582 | 0.2961469 | 0.1530666 | 1045.435
0.2 | 0.16 | 0.23 | 0.17 | 0.24 | 72.40526 | 0.2947181 | 0.1531904 | 1043.498
0.17 | 0.18 | 0.18 | 0.22 | 0.25 | 72.68444 | 0.2929794 | 0.1518497 | 1032.56
0.13 | 0.2 | 0.13 | 0.3 | 0.24 | 73.86687 | 0.2910307 | 0.1481245 | 1009.959
0.11 | 0.2 | 0.09 | 0.38 | 0.22 | 74.91349 | 0.2906316 | 0.1442941 | 985.9954
0.08 | 0.2 | 0.06 | 0.5 | 0.16 | 77.92327 | 0.2897652 | 0.1321134 | 898.4514
0.25 | 0.07 | 0.5 | 0.03 | 0.14 | 73.37001 | 0.3030512 | 0.1375457 | 909.2173
0.23 | 0.08 | 0.42 | 0.06 | 0.21 | 70.67507 | 0.3029658 | 0.1561761 | 1060.275
0.2 | 0.09 | 0.36 | 0.09 | 0.26 | 68.89453 | 0.3027979 | 0.1635476 | 1107.24
0.18 | 0.11 | 0.29 | 0.13 | 0.28 | 68.74188 | 0.3008803 | 0.1630153 | 1096.348
0.16 | 0.12 | 0.24 | 0.18 | 0.3 | 68.41156 | 0.3001915 | 0.1621088 | 1083.305
0.13 | 0.14 | 0.18 | 0.25 | 0.31 | 68.82577 | 0.2984538 | 0.1596709 | 1065.202
0.1 | 0.15 | 0.13 | 0.32 | 0.3 | 69.57556 | 0.2972408 | 0.1562714 | 1042.651
0.08 | 0.15 | 0.08 | 0.42 | 0.26 | 71.40398 | 0.296305 | 0.1509205 | 1016.395
0.06 | 0.15 | 0.05 | 0.55 | 0.19 | 74.82556 | 0.295225 | 0.1403396 | 955.172
0.17 | 0.07 | 0.52 | 0.03 | 0.21 | 69.88702 | 0.3055596 | 0.1595679 | 1086.476
0.16 | 0.07 | 0.43 | 0.06 | 0.28 | 67.09438 | 0.3061725 | 0.1693455 | 1141.457
0.15 | 0.07 | 0.36 | 0.09 | 0.33 | 65.2323 | 0.306602 | 0.1718225 | 1135.482
0.13 | 0.08 | 0.3 | 0.14 | 0.36 | 64.60897 | 0.3059553 | 0.1709188 | 1116.305
0.11 | 0.09 | 0.24 | 0.19 | 0.38 | 64.2731 | 0.3051354 | 0.1680844 | 1083.612
0.09 | 0.1 | 0.18 | 0.25 | 0.38 | 64.5951 | 0.3039427 | 0.16377 | 1048.101
0.07 | 0.11 | 0.12 | 0.33 | 0.37 | 65.44214 | 0.3025896 | 0.1607889 | 1033.417
0.05 | 0.12 | 0.07 | 0.44 | 0.32 | 67.91865 | 0.3006243 | 0.1571783 | 1036.156
0.04 | 0.12 | 0.04 | 0.57 | 0.23 | 71.97832 | 0.2989506 | 0.1481855 | 1004.372
0.1 | 0.05 | 0.42 | 0.06 | 0.37 | 62.74385 | 0.3103896 | 0.1775587 | 1152.856
0.1 | 0.05 | 0.35 | 0.09 | 0.41 | 61.45248 | 0.3105083 | 0.1753408 | 1109.272
0.09 | 0.06 | 0.28 | 0.13 | 0.44 | 60.83628 | 0.3096369 | 0.1711854 | 1059.398
0.08 | 0.07 | 0.22 | 0.18 | 0.45 | 60.92803 | 0.3084956 | 0.1673704 | 1025.776
0.06 | 0.08 | 0.16 | 0.25 | 0.45 | 61.362 | 0.3073146 | 0.1630628 | 995.0042
0.05 | 0.09 | 0.11 | 0.32 | 0.43 | 62.52909 | 0.3057302 | 0.1610564 | 995.1212
0.03 | 0.11 | 0.06 | 0.43 | 0.38 | 65.27842 | 0.3028458 | 0.1594487 | 1021.828
0.06 | 0.03 | 0.32 | 0.09 | 0.5 | 57.67484 | 0.3142976 | 0.1726085 | 1022.812
0.06 | 0.04 | 0.25 | 0.13 | 0.52 | 57.49323 | 0.3131116 | 0.1668849 | 969.1772
0.05 | 0.05 | 0.19 | 0.18 | 0.53 | 57.59719 | 0.3119689 | 0.1621633 | 930.3377
0.04 | 0.06 | 0.13 | 0.23 | 0.53 | 57.87034 | 0.310692 | 0.1574452 | 894.5052
0.04 | 0.08 | 0.08 | 0.3 | 0.5 | 59.78232 | 0.3077977 | 0.1569437 | 918.2736
0.47 | 0.03 | 0.12 | 0.33 | 0.05 | 78.54251 | 0.2992178 | 0.08585177 | 469.5469
0.4 | 0.05 | 0.11 | 0.39 | 0.05 | 79.13059 | 0.2981926 | 0.08622951 | 476.0849
0.34 | 0.07 | 0.1 | 0.44 | 0.04 | 80.2927 | 0.2967626 | 0.0788159 | 418.108
0.27 | 0.11 | 0.09 | 0.49 | 0.04 | 81.5662 | 0.2939428 | 0.07933926 | 428.1681
0.22 | 0.14 | 0.07 | 0.53 | 0.03 | 83.18319 | 0.2912904 | 0.0710542 | 364.8355
0.51 | 0.03 | 0.19 | 0.21 | 0.06 | 77.8154 | 0.2994252 | 0.09297579 | 527.2569
0.44 | 0.05 | 0.17 | 0.27 | 0.07 | 77.90256 | 0.2984893 | 0.09938611 | 585.5772
0.38 | 0.07 | 0.16 | 0.32 | 0.08 | 77.98819 | 0.2975883 | 0.1050437 | 638.6739
0.32 | 0.1 | 0.14 | 0.36 | 0.08 | 78.93516 | 0.295308 | 0.1048598 | 642.9795
0.26 | 0.14 | 0.11 | 0.4 | 0.09 | 79.73672 | 0.2922542 | 0.1092682 | 689.3874
0.21 | 0.18 | 0.09 | 0.44 | 0.08 | 81.6016 | 0.2887966 | 0.1040173 | 650.885
0.16 | 0.23 | 0.07 | 0.46 | 0.07 | 83.86833 | 0.284152 | 0.09834663 | 609.1687
0.52 | 0.03 | 0.29 | 0.12 | 0.04 | 78.52927 | 0.2997649 | 0.07866667 | 408.3544
0.46 | 0.04 | 0.27 | 0.16 | 0.08 | 76.74188 | 0.3002166 | 0.1056583 | 635.5096
0.39 | 0.06 | 0.24 | 0.21 | 0.1 | 76.32231 | 0.299307 | 0.1155012 | 724.4898
0.34 | 0.09 | 0.21 | 0.25 | 0.12 | 76.33409 | 0.2973356 | 0.1234296 | 799.8209
0.29 | 0.13 | 0.17 | 0.28 | 0.13 | 77.1497 | 0.2939722 | 0.1261116 | 830.7059
0.24 | 0.17 | 0.14 | 0.31 | 0.14 | 77.95907 | 0.2907728 | 0.1282377 | 856.8183
0.19 | 0.23 | 0.11 | 0.34 | 0.13 | 80.45699 | 0.285314 | 0.1232533 | 825.6073
0.15 | 0.29 | 0.08 | 0.36 | 0.12 | 83.00759 | 0.2797007 | 0.1180561 | 790.7095
0.12 | 0.36 | 0.06 | 0.37 | 0.09 | 87.03766 | 0.2727148 | 0.1050884 | 686.2665
0.43 | 0.03 | 0.38 | 0.1 | 0.06 | 76.96697 | 0.3020574 | 0.09453927 | 537.2418
0.38 | 0.04 | 0.34 | 0.13 | 0.1 | 75.2375 | 0.3021066 | 0.1168173 | 729.0335
0.33 | 0.07 | 0.29 | 0.16 | 0.14 | 74.29212 | 0.3002083 | 0.1321091 | 865.7673
0.29 | 0.1 | 0.25 | 0.19 | 0.17 | 73.91087 | 0.2981604 | 0.1403852 | 940.9762
0.25 | 0.15 | 0.2 | 0.21 | 0.19 | 74.63976 | 0.2938872 | 0.1430509 | 970.6689
0.21 | 0.2 | 0.16 | 0.24 | 0.19 | 76.29601 | 0.2893366 | 0.1405099 | 959.0777
0.17 | 0.26 | 0.12 | 0.26 | 0.18 | 78.77129 | 0.2834102 | 0.1354734 | 928.0941
0.13 | 0.34 | 0.09 | 0.28 | 0.17 | 81.88973 | 0.2763945 | 0.1298389 | 894.89
0.11 | 0.43 | 0.06 | 0.28 | 0.12 | 87.6534 | 0.2665894 | 0.11346 | 767.5299
0.35 | 0.03 | 0.45 | 0.08 | 0.09 | 75.00153 | 0.3042325 | 0.1132341 | 694.6917
0.31 | 0.05 | 0.39 | 0.1 | 0.14 | 73.23698 | 0.3032241 | 0.1339441 | 875.1946
0.27 | 0.08 | 0.33 | 0.12 | 0.19 | 71.92947 | 0.3012789 | 0.1475356 | 990.7508
0.24 | 0.12 | 0.28 | 0.14 | 0.22 | 71.98067 | 0.2980492 | 0.1519051 | 1030.329
0.2 | 0.17 | 0.23 | 0.16 | 0.24 | 72.71589 | 0.2937646 | 0.1518848 | 1033.728
0.17 | 0.22 | 0.18 | 0.18 | 0.25 | 73.92442 | 0.2891567 | 0.1497857 | 1021.632
0.13 | 0.3 | 0.13 | 0.2 | 0.24 | 76.99076 | 0.2814451 | 0.1437602 | 987.6575
0.11 | 0.38 | 0.09 | 0.2 | 0.22 | 80.59907 | 0.2733394 | 0.1366079 | 944.1444
0.08 | 0.5 | 0.06 | 0.2 | 0.16 | 87.68743 | 0.2608577 | 0.1206827 | 833.5351
0.25 | 0.03 | 0.5 | 0.07 | 0.14 | 72.0647 | 0.3068738 | 0.1364568 | 890.3254
0.23 | 0.06 | 0.42 | 0.08 | 0.21 | 70.04805 | 0.3048617 | 0.1549253 | 1043.782
0.2 | 0.09 | 0.36 | 0.09 | 0.26 | 68.89453 | 0.3027979 | 0.1616855 | 1090.221
0.18 | 0.13 | 0.29 | 0.11 | 0.28 | 69.35716 | 0.2989577 | 0.1604262 | 1077.972
0.16 | 0.18 | 0.24 | 0.12 | 0.3 | 70.22867 | 0.2944703 | 0.1584299 | 1063.656
0.13 | 0.25 | 0.18 | 0.14 | 0.31 | 72.12344 | 0.2880404 | 0.153724 | 1033.557
0.1 | 0.32 | 0.13 | 0.15 | 0.3 | 74.75239 | 0.2809454 | 0.1478429 | 998.2743
0.08 | 0.42 | 0.08 | 0.15 | 0.26 | 79.86891 | 0.2700903 | 0.1384552 | 948.1604
0.06 | 0.55 | 0.05 | 0.15 | 0.19 | 87.68443 | 0.2566631 | 0.1233315 | 854.1319
0.17 | 0.03 | 0.52 | 0.07 | 0.21 | 68.63085 | 0.3093488 | 0.1586588 | 1067.146
0.16 | 0.06 | 0.43 | 0.07 | 0.28 | 66.78979 | 0.3071213 | 0.1680469 | 1126.81
0.15 | 0.09 | 0.36 | 0.07 | 0.33 | 65.82881 | 0.3047017 | 0.1695026 | 1120.048
0.13 | 0.14 | 0.3 | 0.08 | 0.36 | 66.36392 | 0.3002993 | 0.1661592 | 1088.702
0.11 | 0.19 | 0.24 | 0.09 | 0.38 | 67.17893 | 0.2956897 | 0.1612766 | 1046.491
0.09 | 0.25 | 0.18 | 0.1 | 0.38 | 69.00014 | 0.2896004 | 0.1553654 | 1006.287
0.07 | 0.33 | 0.12 | 0.11 | 0.37 | 71.94772 | 0.2814995 | 0.1483005 | 965.7414
0.05 | 0.44 | 0.07 | 0.12 | 0.32 | 77.61699 | 0.2698541 | 0.139673 | 933.4943
0.04 | 0.57 | 0.04 | 0.12 | 0.23 | 86.20236 | 0.2555558 | 0.1267079 | 872.6096
0.1 | 0.06 | 0.42 | 0.05 | 0.37 | 63.03722 | 0.30944 | 0.1758945 | 1141.022
0.1 | 0.09 | 0.35 | 0.05 | 0.41 | 62.6068 | 0.3067055 | 0.1721837 | 1092.838
0.09 | 0.13 | 0.28 | 0.06 | 0.44 | 62.83382 | 0.30297 | 0.1660875 | 1033.578
0.08 | 0.18 | 0.22 | 0.07 | 0.45 | 64.05922 | 0.2979996 | 0.1597019 | 986.3469
0.06 | 0.25 | 0.16 | 0.08 | 0.45 | 66.21327 | 0.2910541 | 0.1523714 | 940.0722
0.05 | 0.32 | 0.11 | 0.09 | 0.43 | 69.16202 | 0.2836836 | 0.1466045 | 915.9351
0.03 | 0.43 | 0.06 | 0.11 | 0.38 | 74.65658 | 0.2723801 | 0.1393863 | 899.9925
0.06 | 0.09 | 0.32 | 0.03 | 0.5 | 59.34392 | 0.3085898 | 0.1681635 | 1001.99
0.06 | 0.13 | 0.25 | 0.04 | 0.52 | 59.9794 | 0.3045361 | 0.1602806 | 937.1403
0.05 | 0.18 | 0.19 | 0.05 | 0.53 | 61.18013 | 0.2995589 | 0.1527614 | 883.0637
0.04 | 0.23 | 0.13 | 0.06 | 0.53 | 62.60182 | 0.2942682 | 0.1459521 | 837.1223
0.04 | 0.3 | 0.08 | 0.08 | 0.5 | 65.94529 | 0.2867113 | 0.1415153 | 832.802
0.47 | 0.33 | 0.12 | 0.05 | 0.03 | 89.78181 | 0.270369 | 0.07057871 | 374.9759
0.4 | 0.39 | 0.11 | 0.05 | 0.05 | 90.57381 | 0.2657842 | 0.08456475 | 499.8893
0.34 | 0.44 | 0.1 | 0.04 | 0.07 | 91.14663 | 0.2615502 | 0.09469812 | 595.1936
0.27 | 0.49 | 0.09 | 0.04 | 0.11 | 90.32593 | 0.2586758 | 0.1097318 | 735.4234
0.22 | 0.53 | 0.07 | 0.03 | 0.14 | 90.04426 | 0.255264 | 0.1158285 | 791.0754
0.51 | 0.21 | 0.19 | 0.06 | 0.03 | 85.50445 | 0.2818706 | 0.07099881 | 366.5515
0.44 | 0.27 | 0.17 | 0.07 | 0.05 | 86.35225 | 0.2772563 | 0.08651094 | 503.0832
0.38 | 0.32 | 0.16 | 0.08 | 0.07 | 86.77125 | 0.2738536 | 0.09791497 | 609.7615
0.32 | 0.36 | 0.14 | 0.08 | 0.1 | 86.46062 | 0.2708225 | 0.1102262 | 725.2113
0.26 | 0.4 | 0.11 | 0.09 | 0.14 | 85.5894 | 0.2681975 | 0.1213246 | 827.2798
0.21 | 0.44 | 0.09 | 0.08 | 0.18 | 84.73832 | 0.2655038 | 0.1282427 | 886.3968
0.16 | 0.46 | 0.07 | 0.07 | 0.23 | 82.81086 | 0.2644805 | 0.1333637 | 917.2687
0.52 | 0.12 | 0.29 | 0.04 | 0.03 | 82.10455 | 0.2910936 | 0.07073958 | 354.7963
0.46 | 0.16 | 0.27 | 0.08 | 0.04 | 82.84509 | 0.2882957 | 0.0799586 | 433.8298
0.39 | 0.21 | 0.24 | 0.1 | 0.06 | 83.43575 | 0.2843909 | 0.09426522 | 562.5613
0.34 | 0.25 | 0.21 | 0.12 | 0.09 | 83.10981 | 0.2817594 | 0.109565 | 704.2182
0.29 | 0.28 | 0.17 | 0.13 | 0.13 | 82.03442 | 0.2796633 | 0.1232736 | 829.4311
0.24 | 0.31 | 0.14 | 0.14 | 0.17 | 80.94082 | 0.2778909 | 0.132377 | 909.1248
0.19 | 0.34 | 0.11 | 0.13 | 0.23 | 78.90436 | 0.2764488 | 0.1407693 | 969.6837
0.15 | 0.36 | 0.08 | 0.12 | 0.29 | 76.69872 | 0.2758313 | 0.1441717 | 976.132
0.12 | 0.37 | 0.06 | 0.09 | 0.36 | 73.86486 | 0.276294 | 0.1444252 | 943.1929
0.43 | 0.1 | 0.38 | 0.06 | 0.03 | 80.94693 | 0.2949287 | 0.07147519 | 357.825
0.38 | 0.13 | 0.34 | 0.1 | 0.04 | 81.48836 | 0.2924623 | 0.08075648 | 436.6243
0.33 | 0.16 | 0.29 | 0.14 | 0.07 | 80.9401 | 0.2903714 | 0.1011525 | 615.368
0.29 | 0.19 | 0.25 | 0.17 | 0.1 | 80.38749 | 0.2884047 | 0.1153827 | 746.5072
0.25 | 0.21 | 0.2 | 0.19 | 0.15 | 78.54327 | 0.2874836 | 0.1316008 | 890.1053
0.21 | 0.24 | 0.16 | 0.19 | 0.2 | 77.07583 | 0.2856835 | 0.1413322 | 969.8783
0.17 | 0.26 | 0.12 | 0.18 | 0.26 | 74.86619 | 0.2847857 | 0.1473971 | 1001.858
0.13 | 0.28 | 0.09 | 0.17 | 0.34 | 72.02154 | 0.284969 | 0.151077 | 1000.936
0.11 | 0.28 | 0.06 | 0.12 | 0.43 | 68.28536 | 0.2863192 | 0.1480467 | 921.9463
0.35 | 0.08 | 0.45 | 0.09 | 0.03 | 79.87361 | 0.2984704 | 0.07186758 | 358.4061
0.31 | 0.1 | 0.39 | 0.14 | 0.05 | 79.60303 | 0.2968724 | 0.08855849 | 498.0294
0.27 | 0.12 | 0.33 | 0.19 | 0.08 | 78.79798 | 0.2955276 | 0.1066638 | 657.785
0.24 | 0.14 | 0.28 | 0.22 | 0.12 | 77.49973 | 0.2944233 | 0.1241017 | 814.2796
0.2 | 0.16 | 0.23 | 0.24 | 0.17 | 75.73455 | 0.2935123 | 0.1387699 | 940.8845
0.17 | 0.18 | 0.18 | 0.25 | 0.22 | 74.0788 | 0.2924631 | 0.1471149 | 1003.723
0.13 | 0.2 | 0.13 | 0.24 | 0.3 | 71.15219 | 0.2920626 | 0.1538997 | 1030.929
0.11 | 0.2 | 0.09 | 0.22 | 0.38 | 67.86678 | 0.2933863 | 0.1550566 | 996.5771
0.08 | 0.2 | 0.06 | 0.16 | 0.5 | 63.28305 | 0.295628 | 0.1482614 | 871.4595
0.25 | 0.07 | 0.5 | 0.14 | 0.03 | 79.16878 | 0.3011208 | 0.07253974 | 361.6179
0.23 | 0.08 | 0.42 | 0.21 | 0.06 | 78.14104 | 0.3003596 | 0.09627687 | 559.9461
0.2 | 0.09 | 0.36 | 0.26 | 0.09 | 77.04951 | 0.2998434 | 0.113026 | 708.2311
0.18 | 0.11 | 0.29 | 0.28 | 0.13 | 75.82797 | 0.2982516 | 0.1286134 | 847.338
0.16 | 0.12 | 0.24 | 0.3 | 0.18 | 73.85865 | 0.2981095 | 0.1426598 | 965.3097
0.13 | 0.14 | 0.18 | 0.31 | 0.25 | 71.44189 | 0.297424 | 0.1533402 | 1040.633
0.1 | 0.15 | 0.13 | 0.3 | 0.32 | 68.71856 | 0.2975875 | 0.1574216 | 1041.481
0.08 | 0.15 | 0.08 | 0.26 | 0.42 | 64.67642 | 0.2991091 | 0.1562092 | 970.8649
0.06 | 0.15 | 0.05 | 0.19 | 0.55 | 60.11944 | 0.3014792 | 0.146361 | 820.7821
0.17 | 0.07 | 0.52 | 0.21 | 0.03 | 78.96521 | 0.3024193 | 0.07320275 | 365.3951
0.16 | 0.07 | 0.43 | 0.28 | 0.06 | 77.64573 | 0.3023321 | 0.09723881 | 566.1316
0.15 | 0.07 | 0.36 | 0.33 | 0.09 | 76.29695 | 0.30241 | 0.1139318 | 712.6895
0.13 | 0.08 | 0.3 | 0.36 | 0.14 | 74.31099 | 0.3021509 | 0.1337077 | 887.1088
0.11 | 0.09 | 0.24 | 0.38 | 0.19 | 72.39785 | 0.3018505 | 0.1463683 | 991.1678
0.09 | 0.1 | 0.18 | 0.38 | 0.25 | 70.05199 | 0.3016735 | 0.1545887 | 1041.897
0.07 | 0.11 | 0.12 | 0.37 | 0.33 | 67.07154 | 0.3018915 | 0.1595576 | 1046.713
0.05 | 0.12 | 0.07 | 0.32 | 0.44 | 63.14281 | 0.302718 | 0.1574595 | 967.1122
0.04 | 0.12 | 0.04 | 0.23 | 0.57 | 58.61168 | 0.304886 | 0.1457595 | 800.81
0.1 | 0.05 | 0.42 | 0.37 | 0.06 | 76.90411 | 0.3049483 | 0.09790572 | 568.5341
0.1 | 0.05 | 0.35 | 0.41 | 0.09 | 75.5795 | 0.304891 | 0.1148921 | 717.5976
0.09 | 0.06 | 0.28 | 0.44 | 0.13 | 74.10621 | 0.3041988 | 0.1307247 | 858.1754
0.08 | 0.07 | 0.22 | 0.45 | 0.18 | 72.18332 | 0.3037626 | 0.1440861 | 969.3502
0.06 | 0.08 | 0.16 | 0.45 | 0.25 | 69.44283 | 0.3038094 | 0.1549921 | 1042.188
0.05 | 0.09 | 0.11 | 0.43 | 0.32 | 66.88081 | 0.3038038 | 0.1597446 | 1050.434
0.03 | 0.11 | 0.06 | 0.38 | 0.43 | 63.35407 | 0.3037116 | 0.1586528 | 984.899
0.06 | 0.03 | 0.32 | 0.5 | 0.09 | 74.95341 | 0.3070678 | 0.1148524 | 714.5084
0.06 | 0.04 | 0.25 | 0.52 | 0.13 | 73.50718 | 0.3062425 | 0.1308956 | 856.6417
0.05 | 0.05 | 0.19 | 0.53 | 0.18 | 71.59469 | 0.3058087 | 0.1441654 | 967.0379
0.04 | 0.06 | 0.13 | 0.53 | 0.23 | 69.69499 | 0.3053627 | 0.1519731 | 1019.649
0.04 | 0.08 | 0.08 | 0.5 | 0.3 | 67.50309 | 0.3042887 | 0.1581559 | 1046.989
0.47 | 0.03 | 0.12 | 0.05 | 0.33 | 65.52743 | 0.3040581 | 0.1670978 | 1087.49
0.4 | 0.05 | 0.11 | 0.05 | 0.39 | 63.64555 | 0.3040755 | 0.1681271 | 1065.651
0.34 | 0.07 | 0.1 | 0.04 | 0.44 | 62.1085 | 0.3037547 | 0.1657403 | 1017.586
0.27 | 0.11 | 0.09 | 0.04 | 0.49 | 61.44269 | 0.3017195 | 0.1599388 | 950.92
0.22 | 0.14 | 0.07 | 0.03 | 0.53 | 60.67709 | 0.3000041 | 0.1519273 | 867.5702
0.51 | 0.03 | 0.19 | 0.06 | 0.21 | 70.47746 | 0.3020129 | 0.1512169 | 1005.931
0.44 | 0.05 | 0.17 | 0.07 | 0.27 | 68.38188 | 0.3019428 | 0.1608861 | 1070.226
0.38 | 0.07 | 0.16 | 0.08 | 0.32 | 66.90338 | 0.3016943 | 0.164152 | 1077.506
0.32 | 0.1 | 0.14 | 0.08 | 0.36 | 66.0035 | 0.3001408 | 0.1649687 | 1068.705
0.26 | 0.14 | 0.11 | 0.09 | 0.4 | 65.5627 | 0.2975933 | 0.1617125 | 1026.457
0.21 | 0.18 | 0.09 | 0.08 | 0.44 | 65.13041 | 0.2949802 | 0.1569914 | 971.355
0.16 | 0.23 | 0.07 | 0.07 | 0.46 | 65.64467 | 0.2908887 | 0.1503784 | 912.6666
0.52 | 0.03 | 0.29 | 0.04 | 0.12 | 74.3926 | 0.3011441 | 0.1247084 | 793.5953
0.46 | 0.04 | 0.27 | 0.08 | 0.16 | 72.79409 | 0.3015849 | 0.1356828 | 882.2682
0.39 | 0.06 | 0.24 | 0.1 | 0.21 | 70.99913 | 0.3012085 | 0.1513658 | 1014.699
0.34 | 0.09 | 0.21 | 0.12 | 0.25 | 70.2178 | 0.2995582 | 0.1557289 | 1043.018
0.29 | 0.13 | 0.17 | 0.13 | 0.28 | 70.07689 | 0.2965549 | 0.1585304 | 1064.575
0.24 | 0.17 | 0.14 | 0.14 | 0.31 | 69.99209 | 0.293692 | 0.1578359 | 1051.821
0.19 | 0.23 | 0.11 | 0.13 | 0.34 | 70.51149 | 0.288901 | 0.1547719 | 1020.758
0.15 | 0.29 | 0.08 | 0.12 | 0.36 | 71.47064 | 0.283776 | 0.1502207 | 981.0611
0.12 | 0.36 | 0.06 | 0.09 | 0.37 | 73.13355 | 0.277432 | 0.1449481 | 940.8394
0.43 | 0.03 | 0.38 | 0.06 | 0.1 | 74.89827 | 0.30275 | 0.1171575 | 728.897
0.38 | 0.04 | 0.34 | 0.1 | 0.13 | 73.72286 | 0.3026318 | 0.1334524 | 876.0213
0.33 | 0.07 | 0.29 | 0.14 | 0.16 | 73.30829 | 0.300558 | 0.1422607 | 955.7387
0.29 | 0.1 | 0.25 | 0.17 | 0.19 | 72.9551 | 0.2985061 | 0.1461368 | 985.96
0.25 | 0.15 | 0.2 | 0.19 | 0.21 | 73.68729 | 0.2942313 | 0.1474811 | 1002.97
0.21 | 0.2 | 0.16 | 0.19 | 0.24 | 73.91111 | 0.2901932 | 0.1493441 | 1018.253
0.17 | 0.26 | 0.12 | 0.18 | 0.26 | 74.86619 | 0.2847857 | 0.1488372 | 1017.553
0.13 | 0.34 | 0.09 | 0.17 | 0.28 | 76.5054 | 0.2782342 | 0.1438565 | 975.3445
0.11 | 0.43 | 0.06 | 0.12 | 0.28 | 79.32988 | 0.2692606 | 0.1388877 | 944.0691
0.35 | 0.03 | 0.45 | 0.09 | 0.08 | 75.51615 | 0.3040587 | 0.1080746 | 650.3416
0.31 | 0.05 | 0.39 | 0.14 | 0.1 | 75.25333 | 0.3025223 | 0.1227224 | 787.4559
0.27 | 0.08 | 0.33 | 0.19 | 0.12 | 75.36829 | 0.3000529 | 0.1301898 | 859.3893
0.24 | 0.12 | 0.28 | 0.22 | 0.14 | 75.83074 | 0.2966667 | 0.1322244 | 879.5465
0.2 | 0.17 | 0.23 | 0.24 | 0.16 | 76.55233 | 0.2923883 | 0.1360575 | 921.1248
0.17 | 0.22 | 0.18 | 0.25 | 0.18 | 77.28541 | 0.2879584 | 0.1383074 | 946.5633
0.13 | 0.3 | 0.13 | 0.24 | 0.2 | 78.95021 | 0.2807661 | 0.1380762 | 952.7379
0.11 | 0.38 | 0.09 | 0.22 | 0.2 | 81.61267 | 0.2730032 | 0.1337582 | 925.9549
0.08 | 0.5 | 0.06 | 0.16 | 0.2 | 85.52494 | 0.2615201 | 0.12798 | 887.8677
0.25 | 0.03 | 0.5 | 0.14 | 0.07 | 75.62692 | 0.3056391 | 0.1094476 | 666.6745
0.23 | 0.06 | 0.42 | 0.21 | 0.08 | 76.4074 | 0.3025972 | 0.1090075 | 665.4169
0.2 | 0.09 | 0.36 | 0.26 | 0.09 | 77.04951 | 0.2998434 | 0.1136932 | 713.5928
0.18 | 0.13 | 0.29 | 0.28 | 0.11 | 77.52666 | 0.2959862 | 0.1252735 | 829.6786
0.16 | 0.18 | 0.24 | 0.3 | 0.12 | 78.81946 | 0.2913714 | 0.123462 | 818.1804
0.13 | 0.25 | 0.18 | 0.31 | 0.14 | 80.2276 | 0.2851635 | 0.1241622 | 830.7741
0.1 | 0.32 | 0.13 | 0.3 | 0.15 | 82.12097 | 0.2784023 | 0.1268364 | 869.444
0.08 | 0.42 | 0.08 | 0.26 | 0.15 | 85.5963 | 0.2682311
0.06 | 0.55 | 0.05 | 0.19 | 0.15 | 89.8998 | 0.2560047 | 0.1166359 | 803.9073
0.17 | 0.03 | 0.52 | 0.21 | 0.07 | 75.44721 | 0.306894 | 0.1042888 | 617.057
0.16 | 0.06 | 0.43 | 0.28 | 0.07 | 76.77377 | 0.3034509 | 0.1036821 | 619.7801
0.15 | 0.09 | 0.36 | 0.33 | 0.07 | 78.02575 | 0.3001719 | 0.1030093 | 621.212
0.13 | 0.14 | 0.3 | 0.36 | 0.08 | 79.35726 | 0.2954939 | 0.1020699 | 618.3643
0.11 | 0.19 | 0.24 | 0.38 | 0.09 | 80.66269 | 0.2907392 | 0.1066223 | 667.6926
0.09 | 0.25 | 0.18 | 0.38 | 0.1 | 82.31333 | 0.2848069 | 0.1143248 | 752.0348
0.07 | 0.33 | 0.12 | 0.37 | 0.11 | 84.61337 | 0.2770908 | 0.1152847 | 773.0632
0.05 | 0.44 | 0.07 | 0.32 | 0.12 | 87.86586 | 0.2665096 | 0.1139792 | 774.7806
0.04 | 0.57 | 0.04 | 0.23 | 0.12 | 92.30434 | 0.2537485 | 0.1082458 | 734.9989
0.1 | 0.06 | 0.42 | 0.37 | 0.05 | 77.78434 | 0.3038302779 | 0.09026483 | 505.7902
0.1 | 0.09 | 0.35 | 0.41 | 0.05 | 79.06839 | 0.3004179 | 0.08995232 | 509.5226
0.09 | 0.13 | 0.28 | 0.44 | 0.06 | 80.11902 | 0.296363 | 0.09635149 | 572.5423
0.08 | 0.18 | 0.22 | 0.45 | 0.07 | 81.4615 | 0.2914313 | 0.101337 | 625.7741
0.06 | 0.25 | 0.16 | 0.45 | 0.08 | 83.45214 | 0.2847102 | 0.1052652 | 672.5622
0.05 | 0.32 | 0.11 | 0.43 | 0.09 | 85.41033 | 0.2779048 | 0.1076799 | 705.0025
0.03 | 0.43 | 0.06 | 0.38 | 0.11 | 88.03311 | 0.2678962 | 0.1076376 | 713.2643
0.06 | 0.09 | 0.32 | 0.5 | 0.03 | 80.23475 | 0.3003643 | 0.07284163 | 369.0873
0.06 | 0.13 | 0.25 | 0.52 | 0.04 | 81.30503 | 0.2961776 | 0.08190122 | 449.7989
0.05 | 0.18 | 0.19 | 0.53 | 0.05 | 82.65378 | 0.2912493 | 0.08901002 | 518.7548
0.04 | 0.23 | 0.13 | 0.53 | 0.06 | 84.03336 | 0.286101 | 0.1000666 | 629.9395
0.04 | 0.3 | 0.08 | 0.5 | 0.08 | 85.40416 | 0.2795497 | 0.1031586 | 663.0699
0.47 | 0.05 | 0.12 | 0.33 | 0.03 | 80.30495 | 0.2969937 | 0.06911569 | 338.0179
0.4 | 0.05 | 0.11 | 0.39 | 0.05 | 79.13059 | 0.2981926 | 0.08622951 | 476.0849
0.34 | 0.04 | 0.1 | 0.44 | 0.07 | 77.63698 | 0.3001364 | 0.09964484 | 588.1883
0.27 | 0.04 | 0.09 | 0.49 | 0.11 | 75.49293 | 0.3017473 | 0.1196062 | 761.3646
0.22 | 0.03 | 0.07 | 0.53 | 0.14 | 73.58894 | 0.3036869 | 0.130728 | 853.6006
0.51 | 0.06 | 0.19 | 0.21 | 0.03 | 80.44297 | 0.2960857 | 0.0694819 | 340.9965
0.44 | 0.07 | 0.17 | 0.27 | 0.05 | 79.64154 | 0.2962608 | 0.08634809 | 478.6422
0.38 | 0.08 | 0.16 | 0.32 | 0.07 | 78.84298 | 0.2964839 | 0.09944102 | 592.0466
0.32 | 0.08 | 0.14 | 0.36 | 0.1 | 77.22251 | 0.2975412 | 0.1146541 | 724.3086
0.26 | 0.09 | 0.11 | 0.4 | 0.14 | 75.51363 | 0.2978459 | 0.1294181 | 853.2396
0.21 | 0.08 | 0.09 | 0.44 | 0.18 | 73.21633 | 0.2999907 | 0.1405298 | 941.4342
0.16 | 0.07 | 0.07 | 0.46 | 0.23 | 70.46369 | 0.302269 | 0.1501936 | 1006.109
0.52 | 0.04 | 0.29 | 0.12 | 0.03 | 79.40934 | 0.2986512 | 0.06977021 | 339.7944
0.46 | 0.08 | 0.27 | 0.16 | 0.04 | 80.1795 | 0.2957991 | 0.07920271 | 419.6753
0.39 | 0.1 | 0.24 | 0.21 | 0.06 | 79.75626 | 0.2948396 | 0.0937607 | 544.5156
0.34 | 0.12 | 0.21 | 0.25 | 0.09 | 78.84984 | 0.2940134 | 0.1101642 | 690.5904
0.29 | 0.13 | 0.17 | 0.28 | 0.13 | 77.1497 | 0.2939722 | 0.1261116 | 830.7059
0.24 | 0.14 | 0.14 | 0.31 | 0.17 | 75.48965 | 0.2941385 | 0.1373538 | 925.8156
0.19 | 0.13 | 0.11 | 0.34 | 0.23 | 72.33229 | 0.2965505 | 0.1488387 | 1006.427
0.15 | 0.12 | 0.08 | 0.36 | 0.29 | 69.36868 | 0.298832 | 0.1554741 | 1035.329
0.12 | 0.09 | 0.06 | 0.37 | 0.36 | 65.55852 | 0.3031382 | 0.1598875 | 1028.481
0.43 | 0.06 | 0.38 | 0.1 | 0.03 | 79.59429 | 0.2987101 | 0.07089614 | 349.6559
0.38 | 0.1 | 0.34 | 0.13 | 0.04 | 80.46603 | 0.2953341 | 0.08016287 | 428.9514
0.33 | 0.14 | 0.29 | 0.16 | 0.07 | 80.26625 | 0.292291 | 0.1003976 | 606.6388
0.29 | 0.17 | 0.25 | 0.19 | 0.1 | 79.72776 | 0.2903093 | 0.1149167 | 739.4762
0.25 | 0.19 | 0.2 | 0.21 | 0.15 | 77.89701 | 0.2893918 | 0.1318859 | 889.241
0.21 | 0.19 | 0.16 | 0.24 | 0.2 | 75.49273 | 0.2904621 | 0.1428102 | 974.3962
0.17 | 0.18 | 0.12 | 0.26 | 0.26 | 72.37283 | 0.2925188 | 0.1510434 | 1020.407
0.13 | 0.17 | 0.09 | 0.28 | 0.34 | 68.76114 | 0.2954029 | 0.1561828 | 1025.799
0.11 | 0.12 | 0.06 | 0.28 | 0.43 | 63.6806 | 0.3016444 | 0.1577791 | 974.9858
0.35 | 0.09 | 0.45 | 0.08 | 0.03 | 80.21294 | 0.2975242 | 0.07202678 | 360.7861
0.31 | 0.14 | 0.39 | 0.1 | 0.05 | 80.96374 | 0.2930398 | 0.08866021 | 504.2159
0.27 | 0.19 | 0.33 | 0.12 | 0.08 | 81.15134 | 0.2888033 | 0.1062963 | 665.4867
0.24 | 0.22 | 0.28 | 0.14 | 0.12 | 80.11964 | 0.2868004 | 0.1228791 | 817.0721
0.2 | 0.24 | 0.23 | 0.16 | 0.17 | 78.30119 | 0.2858747 | 0.1364923 | 934.8005
0.17 | 0.25 | 0.18 | 0.18 | 0.22 | 76.27875 | 0.2857698 | 0.1444393 | 992.3051
0.13 | 0.24 | 0.13 | 0.2 | 0.3 | 72.36824 | 0.2882325 | 0.1519981 | 1021.376
0.11 | 0.22 | 0.09 | 0.2 | 0.38 | 68.45468 | 0.2914705 | 0.1539242 | 990.4741
0.08 | 0.16 | 0.06 | 0.2 | 0.5 | 62.16444 | 0.2994585 | 0.1510258 | 886.665
0.25 | 0.14 | 0.5 | 0.07 | 0.03 | 81.57848 | 0.2944176 | 0.07352919 | 377.6763
0.23 | 0.21 | 0.42 | 0.08 | 0.06 | 82.51671 | 0.2880028 | 0.09613372 | 578.2562
0.2 | 0.26 | 0.36 | 0.09 | 0.09 | 82.70262 | 0.2836489 | 0.111273 | 720.7677
0.18 | 0.28 | 0.29 | 0.11 | 0.13 | 81.43795 | 0.2818644 | 0.1254656 | 849.2078
0.16 | 0.3 | 0.24 | 0.12 | 0.18 | 79.61836 | 0.2809082 | 0.1369191 | 946.1979
0.13 | 0.31 | 0.18 | 0.14 | 0.25 | 76.67749 | 0.2813129 | 0.1458589 | 1003.788
0.1 | 0.3 | 0.13 | 0.15 | 0.32 | 73.24546 | 0.2832145 | 0.1498154 | 1001.784
0.08 | 0.26 | 0.08 | 0.15 | 0.42 | 67.8855 | 0.2884606 | 0.1500512 | 939.4956
0.06 | 0.19 | 0.05 | 0.15 | 0.55 | 61.2159 | 0.2976484 | 0.1433654 | 804.2635
0.17 | 0.21 | 0.52 | 0.07 | 0.03 | 83.75666 | 0.2891135 | 0.07557467 | 401.4113
0.16 | 0.28 | 0.43 | 0.07 | 0.06 | 84.73926 | 0.2823267 | 0.09660225 | 592.4854
0.15 | 0.33 | 0.36 | 0.07 | 0.09 | 84.96615 | 0.2775973 | 0.1105158 | 724.939
0.13 | 0.36 | 0.3 | 0.08 | 0.14 | 83.36257 | 0.2756505 | 0.1265785 | 871.3417
0.11 | 0.38 | 0.24 | 0.09 | 0.19 | 81.57719 | 0.2743631 | 0.1356898 | 945.3907
0.09 | 0.38 | 0.18 | 0.1 | 0.25 | 78.77043 | 0.2748372 | 0.1424701 | 983.1622
0.07 | 0.37 | 0.12 | 0.11 | 0.33 | 74.89828 | 0.2769486 | 0.1457061 | 971.2001
0.05 | 0.32 | 0.07 | 0.12 | 0.44 | 68.89105 | 0.283529 | 0.144496 | 893.5847
0.04 | 0.23 | 0.04 | 0.12 | 0.57 | 61.60563 | 0.2943446 | 0.1371783 | 753.0394
0.1 | 0.37 | 0.42 | 0.05 | 0.06 | 87.74956 | 0.2743894 | 0.0962725 | 602.0339
0.1 | 0.41 | 0.35 | 0.05 | 0.09 | 87.61772 | 0.2704632 | 0.1089385 | 722.2331
0.09 | 0.44 | 0.28 | 0.06 | 0.13 | 86.59442 | 0.2678002 | 0.1205563 | 829.136
0.08 | 0.45 | 0.22 | 0.07 | 0.18 | 84.40184 | 0.2673227 | 0.1304201 | 909.6024
0.06 | 0.45 | 0.16 | 0.08 | 0.25 | 80.98836 | 0.2682883 | 0.1382653 | 955.0094
0.05 | 0.43 | 0.11 | 0.09 | 0.32 | 77.17617 | 0.271147 | 0.1415401 | 948.1271
0.03 | 0.38 | 0.06 | 0.11 | 0.43 | 71.09634 | 0.2780296 | 0.1404512 | 875.8617
0.06 | 0.5 | 0.32 | 0.03 | 0.09 | 90.71298 | 0.2620168 | 0.1060037 | 706.8822
0.06 | 0.52 | 0.25 | 0.04 | 0.13 | 89.31768 | 0.2601758 | 0.1169088 | 805.3941
0.05 | 0.53 | 0.19 | 0.05 | 0.18 | 87.06494 | 0.2596896 | 0.1260645 | 879.2424
0.04 | 0.53 | 0.13 | 0.06 | 0.23 | 84.65667 | 0.2597008 | 0.1312298 | 908.3559
0.04 | 0.5 | 0.08 | 0.08 | 0.3 | 80.35289 | 0.2638839 | 0.1358756 | 916.4633
0.47 | 0.05 | 0.12 | 0.03 | 0.33 | 66.11682 | 0.3021667 | 0.1665953 | 1088.041
0.4 | 0.05 | 0.11 | 0.05 | 0.39 | 63.64555 | 0.3040755 | 0.1681271 | 1065.651
0.34 | 0.04 | 0.1 | 0.07 | 0.44 | 61.25338 | 0.306629 | 0.1670787 | 1021.647
0.27 | 0.04 | 0.09 | 0.11 | 0.49 | 59.49788 | 0.308373 | 0.1636885 | 966.0483
0.22 | 0.03 | 0.07 | 0.14 | 0.53 | 57.64026 | 0.3105802 | 0.1589062 | 899.9929
0.51 | 0.06 | 0.19 | 0.03 | 0.21 | 71.40779 | 0.2991792 | 0.150996 | 1010.844
0.44 | 0.07 | 0.17 | 0.05 | 0.27 | 68.98773 | 0.3000499 | 0.1605433 | 1071.96
0.38 | 0.08 | 0.16 | 0.07 | 0.32 | 67.19809 | 0.3007556 | 0.1639021 | 1077.669
0.32 | 0.08 | 0.14 | 0.1 | 0.36 | 65.4176 | 0.3020402 | 0.1656673 | 1070.125
0.26 | 0.09 | 0.11 | 0.14 | 0.4 | 64.11809 | 0.3023527 | 0.1639708 | 1034.855
0.21 | 0.08 | 0.09 | 0.18 | 0.44 | 62.28237 | 0.3045143 | 0.1623285 | 995.4087
0.16 | 0.07 | 0.07 | 0.23 | 0.46 | 61.07668 | 0.3063256 | 0.1600657 | 961.4279
0.52 | 0.04 | 0.29 | 0.03 | 0.12 | 74.71536 | 0.300201 | 0.1247257 | 795.6449
0.46 | 0.08 | 0.27 | 0.04 | 0.16 | 74.05402 | 0.2978413 | 0.1357166 | 890.7215
0.39 | 0.1 | 0.24 | 0.06 | 0.21 | 72.24628 | 0.2974193 | 0.151043 | 1020.889
0.34 | 0.12 | 0.21 | 0.09 | 0.25 | 71.13111 | 0.2967385 | 0.1552274 | 1045.232
0.29 | 0.13 | 0.17 | 0.13 | 0.28 | 70.07689 | 0.2965549 | 0.1585304 | 1064.575
0.24 | 0.14 | 0.14 | 0.17 | 0.31 | 69.08964 | 0.296552 | 0.1589389 | 1055.355
0.19 | 0.13 | 0.11 | 0.23 | 0.34 | 67.53352 | 0.298454 | 0.1593209 | 1041.024
0.15 | 0.12 | 0.08 | 0.29 | 0.36 | 66.43852 | 0.3000473 | 0.1591085 | 1026.962
0.12 | 0.09 | 0.06 | 0.36 | 0.37 | 65.15929 | 0.3033127 | 0.1600718 | 1024.055
0.43 | 0.06 | 0.38 | 0.03 | 0.1 | 75.87924 | 0.2999175 | 0.1172499 | 735.1574
0.38 | 0.1 | 0.34 | 0.04 | 0.13 | 75.68084 | 0.2968977 | 0.1337132 | 890.8793
0.33 | 0.14 | 0.29 | 0.07 | 0.16 | 75.5677 | 0.2938504 | 0.1420735 | 969.1551
0.29 | 0.17 | 0.25 | 0.1 | 0.19 | 75.16897 | 0.2918508 | 0.1452624 | 992.7194
0.25 | 0.19 | 0.2 | 0.15 | 0.21 | 74.94439 | 0.2904189 | 0.1464363 | 1001.407
0.21 | 0.19 | 0.16 | 0.2 | 0.24 | 73.60024 | 0.2911482 | 0.1496998 | 1019.56
0.17 | 0.18 | 0.12 | 0.26 | 0.26 | 72.37283 | 0.2925188 | 0.1522719 | 1033.857
0.13 | 0.17 | 0.09 | 0.34 | 0.28 | 71.33043 | 0.2943769 | 0.1517455 | 1017.35
0.11 | 0.12 | 0.06 | 0.43 | 0.28 | 69.7936 | 0.299035 | 0.1541099 | 1030.213
0.35 | 0.09 | 0.45 | 0.03 | 0.08 | 77.50356 | 0.2983867 | 0.1083777 | 663.3188
0.31 | 0.14 | 0.39 | 0.05 | 0.1 | 78.24179 | 0.2939069 | 0.1233454 | 810.362
0.27 | 0.19 | 0.33 | 0.08 | 0.12 | 78.99623 | 0.2894938 | 0.1300906 | 880.1276
0.24 | 0.22 | 0.28 | 0.12 | 0.14 | 79.075 | 0.2871415 | 0.1307874 | 885.1529
0.2 | 0.24 | 0.23 | 0.17 | 0.16 | 78.80861 | 0.2857042 | 0.1343438 | 918.1045
0.17 | 0.25 | 0.18 | 0.22 | 0.18 | 78.24578 | 0.2850877 | 0.1373579 | 943.0678
0.13 | 0.24 | 0.13 | 0.3 | 0.2 | 77.04126 | 0.2865217 | 0.1403635 | 963.8754
0.11 | 0.22 | 0.09 | 0.38 | 0.2 | 76.51238 | 0.2883796 | 0.14022 | 960.7465
0.08 | 0.16 | 0.06 | 0.5 | 0.2 | 74.66024 | 0.2942586 | 0.1419363 | 967.0187
0.25 | 0.14 | 0.5 | 0.03 | 0.07 | 79.34019 | 0.2951133 | 0.1100307 | 691.7706
0.23 | 0.21 | 0.42 | 0.06 | 0.08 | 81.40803 | 0.2883446 | 0.109404 | 694.3652
0.2 | 0.26 | 0.36 | 0.09 | 0.09 | 82.70262 | 0.2836489 | 0.1130053 | 736.0155
0.18 | 0.28 | 0.29 | 0.13 | 0.11 | 82.52395 | 0.2815216 | 0.1228676 | 833.829
0.16 | 0.3 | 0.24 | 0.18 | 0.12 | 82.76831 | 0.2798914 | 0.120967 | 814.7999
0.13 | 0.31 | 0.18 | 0.25 | 0.14 | 82.17062 | 0.2794661 | 0.1225456 | 825.0806
0.1 | 0.3 | 0.13 | 0.32 | 0.15 | 81.46872 | 0.2803246 | 0.1274977 | 872.6063
0.08 | 0.26 | 0.08 | 0.42 | 0.15 | 80.3186 | 0.2837967
0.06 | 0.19 | 0.05 | 0.55 | 0.15 | 78.11208 | 0.2907351 | 0.1298429 | 879.4592
0.17 | 0.21 | 0.52 | 0.03 | 0.07 | 81.48938 | 0.2897989 | 0.1055668 | 659.0737
0.16 | 0.28 | 0.43 | 0.06 | 0.07 | 84.16949 | 0.2824966 | 0.1044446 | 661.6899
0.15 | 0.33 | 0.36 | 0.09 | 0.07 | 86.10473 | 0.2772597 | 0.1033275 | 660.0429
0.13 | 0.36 | 0.3 | 0.14 | 0.08 | 86.67145 | 0.27465 | 0.1021842 | 649.6989
0.11 | 0.38 | 0.24 | 0.19 | 0.09 | 86.96167 | 0.2726982 | 0.1057083 | 685.2728
0.09 | 0.38 | 0.18 | 0.25 | 0.1 | 86.65207 | 0.2723136 | 0.1122768 | 751.1704
0.07 | 0.37 | 0.12 | 0.33 | 0.11 | 85.94487 | 0.2732382 | 0.1142631 | 768.8701
0.05 | 0.32 | 0.07 | 0.44 | 0.12 | 83.88186 | 0.2780898 | 0.1177739 | 795.0301
0.04 | 0.23 | 0.04 | 0.57 | 0.12 | 81.00086 | 0.2865997 | 0.1197498 | 801.0664
0.1 | 0.37 | 0.42 | 0.06 | 0.05 | 88.34148 | 0.274221 | 0.09260676 | 568.4418
0.1 | 0.41 | 0.35 | 0.09 | 0.05 | 89.97518 | 0.2697935 | 0.09160583 | 565.1659
0.09 | 0.44 | 0.28 | 0.13 | 0.06 | 90.64946 | 0.2666323 | 0.09622082 | 611.4324
0.08 | 0.45 | 0.22 | 0.18 | 0.07 | 90.60189 | 0.2654889 | 0.09961803 | 644.4866
0.06 | 0.45 | 0.16 | 0.25 | 0.08 | 90.20395 | 0.2654512 | 0.101968 | 667.2062
0.05 | 0.43 | 0.11 | 0.32 | 0.09 | 89.11129 | 0.2672957 | 0.1050547 | 694.135
0.03 | 0.38 | 0.06 | 0.43 | 0.11 | 86.37888 | 0.2726794 | 0.109129 | 721.2144
0.06 | 0.5 | 0.32 | 0.09 | 0.03 | 94.38153 | 0.2610226 | 0.07733686 | 448.3278
0.06 | 0.52 | 0.25 | 0.13 | 0.04 | 94.70919 | 0.2586886 | 0.08310062 | 501.9113
0.05 | 0.53 | 0.19 | 0.18 | 0.05 | 94.642 | 0.2575431 | 0.0865017 | 534.548
0.04 | 0.53 | 0.13 | 0.23 | 0.06 | 94.37495 | 0.256866 | 0.09450005 | 613.2793
0.04 | 0.5 | 0.08 | 0.3 | 0.08 | 92.17272 | 0.2602337 | 0.0982135 | 640.151
0.47 | 0.12 | 0.33 | 0.03 | 0.05 | 80.76545 | 0.2924313 | 0.08769017 | 492.434
0.4 | 0.11 | 0.39 | 0.05 | 0.05 | 80.09134 | 0.2948098 | 0.08848953 | 497.3006
0.34 | 0.1 | 0.44 | 0.07 | 0.04 | 80.01851 | 0.2967037 | 0.0813364 | 435.9873
0.27 | 0.09 | 0.49 | 0.11 | 0.04 | 79.37374 | 0.2991034 | 0.08193168 | 438.9291
0.22 | 0.07 | 0.53 | 0.14 | 0.03 | 79.00188 | 0.3017795 | 0.07285721 | 362.7296
0.51 | 0.19 | 0.21 | 0.03 | 0.06 | 83.06198 | 0.2844425 | 0.09339144 | 551.2832
0.44 | 0.17 | 0.27 | 0.05 | 0.07 | 81.51419 | 0.2879404 | 0.1006029 | 610.8513
0.38 | 0.16 | 0.32 | 0.07 | 0.08 | 80.35335 | 0.2904372 | 0.1070761 | 666.0096
0.32 | 0.14 | 0.36 | 0.1 | 0.08 | 79.44614 | 0.2933107 | 0.1079905 | 670.5858
0.26 | 0.11 | 0.4 | 0.14 | 0.09 | 77.66864 | 0.2974674 | 0.1140636 | 718.4828
0.21 | 0.09 | 0.44 | 0.18 | 0.08 | 77.29598 | 0.300194 | 0.1093577 | 673.6137
0.16 | 0.07 | 0.46 | 0.23 | 0.07 | 76.96726 | 0.3027156 | 0.1041499 | 624.3627
0.52 | 0.29 | 0.12 | 0.03 | 0.04 | 87.90236 | 0.2737021 | 0.07844548 | 436.0737
0.46 | 0.27 | 0.16 | 0.04 | 0.08 | 84.676 | 0.2777023 | 0.1032542 | 649.3864
0.39 | 0.24 | 0.21 | 0.06 | 0.1 | 82.34303 | 0.2819613 | 0.1136147 | 737.1409
0.34 | 0.21 | 0.25 | 0.09 | 0.12 | 80.06486 | 0.2863671 | 0.1223807 | 809.8702
0.29 | 0.17 | 0.28 | 0.13 | 0.13 | 78.0499 | 0.2910666 | 0.1272016 | 844.8211
0.24 | 0.14 | 0.31 | 0.17 | 0.14 | 76.36971 | 0.2950129 | 0.1317002 | 878.0826
0.19 | 0.11 | 0.34 | 0.23 | 0.13 | 75.70081 | 0.2986108 | 0.1294209 | 853.8449
0.15 | 0.08 | 0.36 | 0.29 | 0.12 | 75.08106 | 0.3019852 | 0.1267913 | 825.9065
0.12 | 0.06 | 0.37 | 0.36 | 0.09 | 75.87336 | 0.3038425 | 0.1147333 | 717.5413
0.43 | 0.38 | 0.1 | 0.03 | 0.06 | 89.72079 | 0.2664327 | 0.09037777 | 549.4069
0.38 | 0.34 | 0.13 | 0.04 | 0.1 | 85.97906 | 0.2715068 | 0.1106607 | 725.2993
0.33 | 0.29 | 0.16 | 0.07 | 0.14 | 81.95073 | 0.2779632 | 0.1260251 | 852.7452
0.29 | 0.25 | 0.19 | 0.1 | 0.17 | 78.91878 | 0.2833774 | 0.1354381 | 925.5549
0.25 | 0.2 | 0.21 | 0.15 | 0.19 | 76.1899 | 0.289203 | 0.1418 | 968.6252
0.21 | 0.16 | 0.24 | 0.2 | 0.19 | 74.74109 | 0.293803 | 0.1436935 | 978.2796
0.17 | 0.12 | 0.26 | 0.26 | 0.18 | 73.75046 | 0.2980536 | 0.1432391 | 968.5969
0.13 | 0.09 | 0.28 | 0.34 | 0.17 | 73.2431 | 0.3015659 | 0.1416695 | 953.6833
0.11 | 0.06 | 0.28 | 0.43 | 0.12 | 74.64717 | 0.3037549 | 0.126793 | 824.4358
0.35 | 0.45 | 0.08 | 0.03 | 0.09 | 90.28826 | 0.2610764 | 0.1027289 | 667.7709
0.31 | 0.39 | 0.1 | 0.05 | 0.14 | 85.42527 | 0.2680192 | 0.1216933 | 827.9518
0.27 | 0.33 | 0.12 | 0.08 | 0.19 | 80.68863 | 0.2754212 | 0.1355377 | 933.2423
0.24 | 0.28 | 0.14 | 0.12 | 0.22 | 77.48642 | 0.2816203 | 0.142603 | 979.7025
0.2 | 0.23 | 0.16 | 0.17 | 0.24 | 74.82622 | 0.2874592 | 0.1476962 | 1009.104
0.17 | 0.18 | 0.18 | 0.22 | 0.25 | 72.68444 | 0.2929794 | 0.151388 | 1028.422
0.13 | 0.13 | 0.2 | 0.3 | 0.24 | 71.44312 | 0.2982747 | 0.1525078 | 1033.295
0.11 | 0.09 | 0.2 | 0.38 | 0.22 | 71.07146 | 0.3019945 | 0.1509655 | 1020.162
0.08 | 0.06 | 0.2 | 0.5 | 0.16 | 72.89857 | 0.3041939 | 0.1388265 | 926.7025
0.25 | 0.5 | 0.07 | 0.03 | 0.14 | 89.08746 | 0.2578117 | 0.1168904 | 797.6187
0.23 | 0.42 | 0.08 | 0.06 | 0.21 | 82.60483 | 0.2675946 | 0.1337851 | 923.8739
0.2 | 0.36 | 0.09 | 0.09 | 0.26 | 78.16523 | 0.2747278 | 0.1424914 | 974.4245
0.18 | 0.29 | 0.11 | 0.13 | 0.28 | 74.92142 | 0.2819989 | 0.1482474 | 1004.725
0.16 | 0.24 | 0.12 | 0.18 | 0.3 | 72.45935 | 0.2877443 | 0.1518862 | 1019.912
0.13 | 0.18 | 0.14 | 0.25 | 0.31 | 70.15785 | 0.2943514 | 0.1554992 | 1037.235
0.1 | 0.13 | 0.15 | 0.32 | 0.3 | 68.90074 | 0.2993096 | 0.1576721 | 1050.163
0.08 | 0.08 | 0.15 | 0.42 | 0.26 | 68.98006 | 0.303601 | 0.1562029 | 1045.967
0.06 | 0.05 | 0.15 | 0.55 | 0.19 | 71.28528 | 0.3055163 | 0.1455961 | 977.6139
0.17 | 0.52 | 0.07 | 0.03 | 0.21 | 85.73967 | 0.2585934 | 0.1284335 | 887.1579
0.16 | 0.43 | 0.07 | 0.06 | 0.28 | 79.38046 | 0.2686622 | 0.1395004 | 947.9347
0.15 | 0.36 | 0.07 | 0.09 | 0.33 | 74.91013 | 0.2764273 | 0.1452568 | 964.7179
0.13 | 0.3 | 0.08 | 0.14 | 0.36 | 71.79379 | 0.2833205 | 0.1488296 | 972.7595
0.11 | 0.24 | 0.09 | 0.19 | 0.38 | 69.12902 | 0.2897227 | 0.1524261 | 983.1201
0.09 | 0.18 | 0.1 | 0.25 | 0.38 | 67.20554 | 0.2956533 | 0.1563924 | 1004.405
0.07 | 0.12 | 0.11 | 0.33 | 0.37 | 65.76968 | 0.3015554 | 0.1598974 | 1028.316
0.05 | 0.07 | 0.12 | 0.44 | 0.32 | 66.24613 | 0.3057825 | 0.1610033 | 1056.356
0.04 | 0.04 | 0.12 | 0.57 | 0.23 | 69.19586 | 0.3071793 | 0.1528972 | 1025.413
0.1 | 0.42 | 0.05 | 0.06 | 0.37 | 74.91787 | 0.2718016 | 0.1404379 | 909.9094
0.1 | 0.35 | 0.05 | 0.09 | 0.41 | 71.14525 | 0.2792712 | 0.1437072 | 907.1477
0.09 | 0.28 | 0.06 | 0.13 | 0.44 | 67.84934 | 0.2867633 | 0.1471466 | 909.1701
0.08 | 0.22 | 0.07 | 0.18 | 0.45 | 65.68589 | 0.292924 | 0.1508271 | 924.3202
0.06 | 0.16 | 0.08 | 0.25 | 0.45 | 63.8981 | 0.2990242 | 0.1549092 | 947.3826
0.05 | 0.11 | 0.09 | 0.32 | 0.43 | 63.16798 | 0.3036614 | 0.1591298 | 984.2109
0.03 | 0.06 | 0.11 | 0.43 | 0.38 | 63.66118 | 0.3079552 | 0.1628859 | 1037.504
0.06 | 0.32 | 0.03 | 0.09 | 0.5 | 66.70822 | 0.2840957 | 0.1381481 | 809.3318
0.06 | 0.25 | 0.04 | 0.13 | 0.52 | 63.97264 | 0.2912782 | 0.1417531 | 817.3936
0.05 | 0.19 | 0.05 | 0.18 | 0.53 | 61.89546 | 0.2974358 | 0.145485 | 831.93
0.04 | 0.13 | 0.06 | 0.23 | 0.53 | 60.03464 | 0.3033636 | 0.150554 | 858.1513
0.04 | 0.08 | 0.08 | 0.3 | 0.5 | 59.78232 | 0.3077977 | 0.1569442 | 918.2776
0.47 | 0.12 | 0.03 | 0.33 | 0.05 | 81.88502 | 0.2900017 | 0.08510669 | 476.9941
0.4 | 0.11 | 0.05 | 0.39 | 0.05 | 81.36504 | 0.2920461 | 0.08567864 | 481.1438
0.34 | 0.1 | 0.07 | 0.44 | 0.04 | 81.42881 | 0.2936576 | 0.07876985 | 422.0667
0.27 | 0.09 | 0.11 | 0.49 | 0.04 | 80.81387 | 0.2959942 | 0.07937568 | 425.5524
0.22 | 0.07 | 0.14 | 0.53 | 0.03 | 80.50608 | 0.2985448 | 0.07062487 | 352.2378
0.51 | 0.19 | 0.03 | 0.21 | 0.06 | 83.72782 | 0.2829982 | 0.09113504 | 535.5015
0.44 | 0.17 | 0.05 | 0.27 | 0.07 | 82.32792 | 0.2861659 | 0.09743505 | 588.4557
0.38 | 0.16 | 0.07 | 0.32 | 0.08 | 81.26854 | 0.2884326 | 0.1032001 | 638.2558
0.32 | 0.14 | 0.1 | 0.36 | 0.08 | 80.41041 | 0.2911961 | 0.1039998 | 642.6349
0.26 | 0.11 | 0.14 | 0.4 | 0.09 | 78.63274 | 0.29534 | 0.1100633 | 690.6694
0.21 | 0.09 | 0.18 | 0.44 | 0.08 | 78.26736 | 0.2980588 | 0.1062656 | 653.6828
0.16 | 0.07 | 0.23 | 0.46 | 0.07 | 77.84151 | 0.3008008 | 0.1017408 | 609.7167
0.52 | 0.29 | 0.03 | 0.12 | 0.04 | 88.23663 | 0.2729895 | 0.07722488 | 427.2758
0.46 | 0.27 | 0.04 | 0.16 | 0.08 | 85.11194 | 0.2767552 | 0.1013287 | 634.5634
0.39 | 0.24 | 0.06 | 0.21 | 0.1 | 82.89093 | 0.2807578 | 0.1109712 | 716.582
0.34 | 0.21 | 0.09 | 0.25 | 0.12 | 80.64109 | 0.2850878 | 0.1196845 | 789.1822
0.29 | 0.17 | 0.13 | 0.28 | 0.13 | 78.59488 | 0.2898472 | 0.1247065 | 826.0835
0.24 | 0.14 | 0.17 | 0.31 | 0.14 | 76.87795 | 0.2938683 | 0.1294233 | 861.3285
0.19 | 0.11 | 0.23 | 0.34 | 0.13 | 76.10319 | 0.2977071 | 0.1278488 | 842.8537
0.15 | 0.08 | 0.29 | 0.36 | 0.12 | 75.33899 | 0.3014075 | 0.1260324 | 821.0963
0.12 | 0.06 | 0.36 | 0.37 | 0.09 | 75.91077 | 0.3037598 | 0.114608 | 716.7288
0.43 | 0.38 | 0.03 | 0.1 | 0.06 | 89.97894 | 0.2658822 | 0.08913735 | 539.5961
0.38 | 0.34 | 0.04 | 0.13 | 0.1 | 86.30995 | 0.2707863 | 0.1086043 | 708.2169
0.33 | 0.29 | 0.07 | 0.16 | 0.14 | 82.27754 | 0.2772358 | 0.1237548 | 833.7253
0.29 | 0.25 | 0.1 | 0.19 | 0.17 | 79.23966 | 0.2826515 | 0.1332671 | 907.668
0.25 | 0.2 | 0.15 | 0.21 | 0.19 | 76.40278 | 0.2887152 | 0.1403142 | 956.5795
0.21 | 0.16 | 0.2 | 0.24 | 0.19 | 74.88343 | 0.2934758 | 0.1427446 | 970.7523
0.17 | 0.12 | 0.26 | 0.26 | 0.18 | 73.75046 | 0.2980536 | 0.143035 | 966.7076
0.13 | 0.09 | 0.34 | 0.28 | 0.17 | 73.0285 | 0.302057 | 0.1429401 | 963.3632
0.11 | 0.06 | 0.43 | 0.28 | 0.12 | 74.09296 | 0.3049974 | 0.1288459 | 838.1989
0.35 | 0.45 | 0.03 | 0.08 | 0.09 | 90.47072 | 0.260685 | 0.1016908 | 659.0505
0.31 | 0.39 | 0.05 | 0.1 | 0.14 | 85.60647 | 0.2676198 | 0.1202689 | 815.5752
0.27 | 0.33 | 0.08 | 0.12 | 0.19 | 80.83121 | 0.2750981 | 0.1342368 | 921.9526
0.24 | 0.28 | 0.12 | 0.14 | 0.22 | 77.55641 | 0.281459 | 0.142076 | 975.312
0.2 | 0.23 | 0.17 | 0.16 | 0.24 | 74.79139 | 0.2875405 | 0.1479566 | 1011.224
0.17 | 0.18 | 0.22 | 0.18 | 0.25 | 72.54536 | 0.2933071 | 0.1524545 | 1036.951
0.13 | 0.13 | 0.3 | 0.2 | 0.24 | 71.09294 | 0.2990997 | 0.1552235 | 1054.721
0.11 | 0.09 | 0.38 | 0.2 | 0.22 | 70.43461 | 0.3034862 | 0.1554409 | 1054.653
0.08 | 0.06 | 0.5 | 0.2 | 0.16 | 71.80742 | 0.3066853 | 0.1442739 | 965.9141
0.25 | 0.5 | 0.03 | 0.07 | 0.14 | 89.23237 | 0.2574958 | 0.1156737 | 786.8231
0.23 | 0.42 | 0.06 | 0.08 | 0.21 | 82.67489 | 0.267436 | 0.1331951 | 918.7493
0.2 | 0.36 | 0.09 | 0.09 | 0.26 | 78.16523 | 0.2747278 | 0.1424914 | 974.4245
0.18 | 0.29 | 0.13 | 0.11 | 0.28 | 74.8523 | 0.2821624 | 0.1485681 | 1007.076
0.16 | 0.24 | 0.18 | 0.12 | 0.3 | 72.25504 | 0.2882335 | 0.1537881 | 1035.429
0.13 | 0.18 | 0.25 | 0.14 | 0.31 | 69.78704 | 0.2952472 | 0.1593392 | 1068.377
0.1 | 0.13 | 0.32 | 0.15 | 0.3 | 68.31899 | 0.3007168 | 0.1631197 | 1093.209
0.08 | 0.08 | 0.42 | 0.15 | 0.26 | 68.0305 | 0.3058696 | 0.1637616 | 1104.126
0.06 | 0.05 | 0.55 | 0.15 | 0.19 | 69.84699 | 0.3088482 | 0.1543432 | 1042.536
0.17 | 0.52 | 0.03 | 0.07 | 0.21 | 85.87983 | 0.2582796 | 0.127292 | 877.1763
0.16 | 0.43 | 0.06 | 0.07 | 0.28 | 79.41465 | 0.2685826 | 0.1391649 | 945.0688
0.15 | 0.36 | 0.09 | 0.07 | 0.33 | 74.84294 | 0.2765882 | 0.1459978 | 970.8885
0.13 | 0.3 | 0.14 | 0.08 | 0.36 | 71.59584 | 0.2838032 | 0.1515085 | 994.9277
0.11 | 0.24 | 0.19 | 0.09 | 0.38 | 68.80103 | 0.2905342 | 0.1565892 | 1016.645
0.09 | 0.18 | 0.25 | 0.1 | 0.38 | 66.70853 | 0.296892 | 0.1619793 | 1048.157
0.07 | 0.12 | 0.33 | 0.11 | 0.37 | 65.03649 | 0.3033856 | 0.1682211 | 1093.007
0.05 | 0.07 | 0.44 | 0.12 | 0.32 | 65.15604 | 0.3084564 | 0.1721554 | 1143.033
0.04 | 0.04 | 0.57 | 0.12 | 0.23 | 67.60289 | 0.3109404 | 0.1648445 | 1116.302
0.1 | 0.42 | 0.06 | 0.05 | 0.37 | 74.88474 | 0.2718817 | 0.1408108 | 912.9478
0.1 | 0.35 | 0.09 | 0.05 | 0.41 | 71.01459 | 0.2795952 | 0.1453279 | 920.0197
0.09 | 0.28 | 0.13 | 0.06 | 0.44 | 67.62298 | 0.2873359 | 0.1501263 | 932.2679
0.08 | 0.22 | 0.18 | 0.07 | 0.45 | 65.33116 | 0.293831 | 0.1554666 | 959.7259
0.06 | 0.16 | 0.25 | 0.08 | 0.45 | 63.34906 | 0.3004368 | 0.1620233 | 1001.031
0.05 | 0.11 | 0.32 | 0.09 | 0.43 | 62.41859 | 0.3055828 | 0.1688175 | 1057.529
0.03 | 0.06 | 0.43 | 0.11 | 0.38 | 62.60493 | 0.3106135 | 0.1761016 | 1139.477
0.06 | 0.32 | 0.09 | 0.03 | 0.5 | 66.51834 | 0.2845859 | 0.1407314 | 828.4408
0.06 | 0.25 | 0.13 | 0.04 | 0.52 | 63.68979 | 0.2920202 | 0.145899 | 847.6044
0.05 | 0.19 | 0.18 | 0.05 | 0.53 | 61.4881 | 0.298516 | 0.1515665 | 875.6939
0.04 | 0.13 | 0.23 | 0.06 | 0.53 | 59.4972 | 0.304801 | 0.1580069 | 910.7563
0.04 | 0.08 | 0.3 | 0.08 | 0.5 | 59.08411 | 0.3096476 | 0.1673193 | 993.5148
0.47 | 0.12 | 0.33 | 0.05 | 0.03 | 81.87558 | 0.2920896 | 0.07125442 | 358.5918
0.4 | 0.11 | 0.39 | 0.05 | 0.05 | 80.09134 | 0.2948098 | 0.08848953 | 497.3006
0.34 | 0.1 | 0.44 | 0.04 | 0.07 | 78.37177 | 0.2972258 | 0.1026811 | 615.7479
0.27 | 0.09 | 0.49 | 0.04 | 0.11 | 75.65747 | 0.3003156 | 0.1248785 | 806.3684
0.22 | 0.07 | 0.53 | 0.03 | 0.14 | 73.20201 | 0.3037127 | 0.138529 | 917.6649
0.51 | 0.19 | 0.21 | 0.06 | 0.03 | 84.75325 | 0.2839355 | 0.07101425 | 364.5756
0.44 | 0.17 | 0.27 | 0.07 | 0.05 | 82.61822 | 0.2876004 | 0.0877596 | 500.4243
0.38 | 0.16 | 0.32 | 0.08 | 0.07 | 80.8902 | 0.2902681 | 0.1013958 | 616.4001
0.32 | 0.14 | 0.36 | 0.08 | 0.1 | 78.38498 | 0.293654 | 0.1182222 | 760.0685
0.26 | 0.11 | 0.4 | 0.09 | 0.14 | 75.10712 | 0.2983315 | 0.1354973 | 903.3125
0.21 | 0.09 | 0.44 | 0.08 | 0.18 | 72.28071 | 0.3019309 | 0.1492338 | 1011.397
0.16 | 0.07 | 0.46 | 0.07 | 0.23 | 69.07944 | 0.3055362 | 0.1622863 | 1101.826
0.52 | 0.29 | 0.12 | 0.04 | 0.03 | 88.48892 | 0.2735355 | 0.07045055 | 369.9852
0.46 | 0.27 | 0.16 | 0.08 | 0.04 | 86.92785 | 0.2770381 | 0.07874317 | 437.2412
0.39 | 0.24 | 0.21 | 0.1 | 0.06 | 84.55307 | 0.2812858 | 0.09308032 | 557.091
0.34 | 0.21 | 0.25 | 0.12 | 0.09 | 81.65111 | 0.2858621 | 0.10973 | 699.3943
0.29 | 0.17 | 0.28 | 0.13 | 0.13 | 78.0499 | 0.2910666 | 0.1272016 | 844.8211
0.24 | 0.14 | 0.31 | 0.14 | 0.17 | 74.88015 | 0.29553 | 0.1407641 | 951.9938
0.19 | 0.11 | 0.34 | 0.13 | 0.23 | 70.90244 | 0.3003452 | 0.1555123 | 1055.251
0.15 | 0.08 | 0.36 | 0.12 | 0.29 | 67.19361 | 0.3049507 | 0.1659328 | 1109.796
0.12 | 0.06 | 0.37 | 0.09 | 0.36 | 63.63886 | 0.3085713 | 0.1731615 | 1125.204
0.43 | 0.38 | 0.1 | 0.06 | 0.03 | 91.50985 | 0.2659364 | 0.06997696 | 374.9671
0.38 | 0.34 | 0.13 | 0.1 | 0.04 | 89.46483 | 0.270497 | 0.07847678 | 443.3903
0.33 | 0.29 | 0.16 | 0.14 | 0.07 | 85.81755 | 0.2767742 | 0.09792466 | 607.506
0.29 | 0.25 | 0.19 | 0.17 | 0.1 | 82.58971 | 0.2821909 | 0.1129702 | 735.5024
0.25 | 0.2 | 0.21 | 0.19 | 0.15 | 78.18401 | 0.2885192 | 0.1318524 | 890.447
0.21 | 0.16 | 0.24 | 0.19 | 0.2 | 74.26093 | 0.2939752 | 0.1457839 | 993.4467
0.17 | 0.12 | 0.26 | 0.18 | 0.26 | 70.01876 | 0.2994546 | 0.1576126 | 1062.478
0.13 | 0.09 | 0.28 | 0.17 | 0.34 | 65.76627 | 0.3045021 | 0.1664132 | 1091.916
0.11 | 0.06 | 0.28 | 0.12 | 0.43 | 61.24769 | 0.3091876 | 0.1706163 | 1060.966
0.35 | 0.45 | 0.08 | 0.09 | 0.03 | 93.88568 | 0.2600895 | 0.0691575 | 374.9048
0.31 | 0.39 | 0.1 | 0.14 | 0.05 | 90.6005 | 0.2665096 | 0.08436877 | 500.4877
0.27 | 0.33 | 0.12 | 0.19 | 0.08 | 86.65861 | 0.273557 | 0.1018259 | 648.8126
0.24 | 0.28 | 0.14 | 0.22 | 0.12 | 82.59983 | 0.2799278 | 0.1191186 | 795.2364
0.2 | 0.23 | 0.16 | 0.24 | 0.17 | 78.23063 | 0.2862642 | 0.1351686 | 922.6509
0.17 | 0.18 | 0.18 | 0.25 | 0.22 | 74.0788 | 0.2924631 | 0.1471149 | 1003.723
0.13 | 0.13 | 0.2 | 0.24 | 0.3 | 68.79022 | 0.299316 | 0.1592509 | 1061.941
0.11 | 0.09 | 0.2 | 0.22 | 0.38 | 64.27881 | 0.3047881 | 0.1651028 | 1056.206
0.08 | 0.06 | 0.2 | 0.16 | 0.5 | 58.93441 | 0.3101617 | 0.163978 | 964.9373
0.25 | 0.5 | 0.07 | 0.14 | 0.03 | 95.68808 | 0.2559892 | 0.06875781 | 377.0863
0.23 | 0.42 | 0.08 | 0.21 | 0.06 | 90.89093 | 0.2651021 | 0.08942851 | 549.7599
0.2 | 0.36 | 0.09 | 0.26 | 0.09 | 87.03934 | 0.2718754 | 0.1051532 | 684.1394
0.18 | 0.29 | 0.11 | 0.28 | 0.13 | 82.42992 | 0.2794313 | 0.1218316 | 821.5003
0.16 | 0.24 | 0.12 | 0.3 | 0.18 | 78.12245 | 0.2856943 | 0.1361898 | 932.4784
0.13 | 0.18 | 0.14 | 0.31 | 0.25 | 72.80842 | 0.2933267 | 0.1500705 | 1020.1
0.1 | 0.13 | 0.15 | 0.3 | 0.32 | 68.04946 | 0.2996572 | 0.1590074 | 1050.505
0.08 | 0.08 | 0.15 | 0.26 | 0.42 | 62.41284 | 0.3064303 | 0.1639423 | 1018.308
0.06 | 0.05 | 0.15 | 0.19 | 0.55 | 57.07736 | 0.3118498 | 0.1580981 | 888.1816
0.17 | 0.52 | 0.07 | 0.21 | 0.03 | 96.13847 | 0.2556348 | 0.06874812 | 379.635
0.16 | 0.43 | 0.07 | 0.28 | 0.06 | 91.18033 | 0.2649986 | 0.08943235 | 552.5412
0.15 | 0.36 | 0.07 | 0.33 | 0.09 | 87.04284 | 0.2723901 | 0.1050682 | 685.0867
0.13 | 0.3 | 0.08 | 0.36 | 0.14 | 82.20576 | 0.2796214 | 0.1236537 | 840.5072
0.11 | 0.24 | 0.09 | 0.38 | 0.19 | 77.66218 | 0.2864996 | 0.1374334 | 943.411
0.09 | 0.18 | 0.1 | 0.38 | 0.25 | 72.81111 | 0.293407 | 0.1493713 | 1014.517
0.07 | 0.12 | 0.11 | 0.37 | 0.33 | 67.40466 | 0.3008582 | 0.1587595 | 1042.309
0.05 | 0.07 | 0.12 | 0.32 | 0.44 | 61.55249 | 0.3078894 | 0.1623353 | 994.6132
0.04 | 0.04 | 0.12 | 0.23 | 0.57 | 56.19821 | 0.3131745 | 0.1551535 | 853.2842
0.1 | 0.42 | 0.05 | 0.37 | 0.06 | 90.83893 | 0.2666162 | 0.08980846 | 556.6902
0.1 | 0.35 | 0.05 | 0.41 | 0.09 | 86.71103 | 0.2738674 | 0.1053283 | 688.0031
0.09 | 0.28 | 0.06 | 0.44 | 0.13 | 82.11724 | 0.2814764 | 0.1214367 | 820.5429
0.08 | 0.22 | 0.07 | 0.45 | 0.18 | 77.52155 | 0.2882805 | 0.1361112 | 931.9138
0.06 | 0.16 | 0.08 | 0.45 | 0.25 | 72.20275 | 0.2955543 | 0.1498317 | 1016.112
0.05 | 0.11 | 0.09 | 0.43 | 0.32 | 67.54995 | 0.3017398 | 0.1582052 | 1042.228
0.03 | 0.06 | 0.11 | 0.38 | 0.43 | 61.76995 | 0.3088264 | 0.1624167 | 1002.819
0.06 | 0.32 | 0.03 | 0.5 | 0.09 | 85.72146 | 0.2771298 | 0.1060876 | 692.6817
0.06 | 0.25 | 0.04 | 0.52 | 0.13 | 81.15639 | 0.2845903 | 0.1221871 | 824.2438
0.05 | 0.19 | 0.05 | 0.53 | 0.18 | 76.57826 | 0.2913836 | 0.1369533 | 935.6903
0.04 | 0.13 | 0.06 | 0.53 | 0.23 | 72.15294 | 0.2980814 | 0.1483398 | 1005.688
0.04 | 0.08 | 0.08 | 0.5 | 0.3 | 67.50309 | 0.3042887 | 0.1581559 | 1046.989
0.47 | 0.12 | 0.03 | 0.05 | 0.33 | 68.48356 | 0.2947872 | 0.160367 | 1051.492
0.4 | 0.11 | 0.05 | 0.05 | 0.39 | 65.57225 | 0.2978845 | 0.1627325 | 1034.731
0.34 | 0.1 | 0.07 | 0.04 | 0.44 | 63.06197 | 0.300623 | 0.1626464 | 999.3157
0.27 | 0.09 | 0.11 | 0.04 | 0.49 | 60.82317 | 0.3037906 | 0.1621933 | 964.4492
0.22 | 0.07 | 0.14 | 0.03 | 0.53 | 58.5226 | 0.3073368 | 0.1606069 | 919.788
0.51 | 0.19 | 0.03 | 0.06 | 0.21 | 76.00903 | 0.2855336 | 0.1436348 | 974.2628
0.44 | 0.17 | 0.05 | 0.07 | 0.27 | 72.43408 | 0.2895669 | 0.1532216 | 1030.668
0.38 | 0.16 | 0.07 | 0.08 | 0.32 | 69.85969 | 0.2924922 | 0.1574737 | 1040.472
0.32 | 0.14 | 0.1 | 0.08 | 0.36 | 67.30936 | 0.2960043 | 0.1615219 | 1048.533
0.26 | 0.11 | 0.14 | 0.09 | 0.4 | 64.59744 | 0.3006995 | 0.1645899 | 1043.748
0.21 | 0.09 | 0.18 | 0.08 | 0.44 | 62.27618 | 0.3043137 | 0.1665162 | 1029.748
0.16 | 0.07 | 0.23 | 0.07 | 0.46 | 60.55911 | 0.3076782 | 0.1684837 | 1025.047
0.52 | 0.29 | 0.03 | 0.04 | 0.12 | 83.75741 | 0.2743231 | 0.1176374 | 778.2907
0.46 | 0.27 | 0.04 | 0.08 | 0.16 | 80.8741 | 0.2780839 | 0.1272383 | 852.3129
0.39 | 0.24 | 0.06 | 0.1 | 0.21 | 77.25624 | 0.2826157 | 0.1416624 | 966.8023
0.34 | 0.21 | 0.09 | 0.12 | 0.25 | 74.28822 | 0.2872768 | 0.1479973 | 1000.777
0.29 | 0.17 | 0.13 | 0.13 | 0.28 | 71.43042 | 0.2924167 | 0.1553863 | 1045.789
0.24 | 0.14 | 0.17 | 0.14 | 0.31 | 68.98801 | 0.2967989 | 0.1604084 | 1067.58
0.19 | 0.11 | 0.23 | 0.13 | 0.34 | 66.53682 | 0.3013498 | 0.1659911 | 1091.397
0.15 | 0.08 | 0.29 | 0.12 | 0.36 | 64.55956 | 0.3055945 | 0.1703303 | 1108.177
0.12 | 0.06 | 0.36 | 0.09 | 0.37 | 63.28079 | 0.3086638 | 0.1744342 | 1130.229
0.43 | 0.38 | 0.03 | 0.06 | 0.1 | 87.67872 | 0.2665439 | 0.1077322 | 703.8515
0.38 | 0.34 | 0.04 | 0.1 | 0.13 | 84.64688 | 0.2712913 | 0.1219632 | 829.6151
0.33 | 0.29 | 0.07 | 0.14 | 0.16 | 81.22275 | 0.2775756 | 0.131576 | 903.9841
0.29 | 0.25 | 0.1 | 0.17 | 0.19 | 78.2373 | 0.2829905 | 0.137735 | 941.7866
0.25 | 0.2 | 0.15 | 0.19 | 0.21 | 75.43496 | 0.2890571 | 0.144414 | 986.108
0.21 | 0.16 | 0.2 | 0.19 | 0.24 | 72.52897 | 0.2943367 | 0.1521129 | 1034.338
0.17 | 0.12 | 0.26 | 0.18 | 0.26 | 70.01876 | 0.2994546 | 0.1596828 | 1083.725
0.13 | 0.09 | 0.34 | 0.17 | 0.28 | 68.05402 | 0.3039567 | 0.1639322 | 1100.766
0.11 | 0.06 | 0.43 | 0.12 | 0.28 | 66.68518 | 0.3078008 | 0.1693726 | 1139.515
0.35 | 0.45 | 0.03 | 0.09 | 0.08 | 91.05482 | 0.2605205 | 0.09752443 | 622.0351
0.31 | 0.39 | 0.05 | 0.14 | 0.1 | 87.84706 | 0.2669488 | 0.1110761 | 742.6748
0.27 | 0.33 | 0.08 | 0.19 | 0.12 | 84.55216 | 0.2739118 | 0.1197864 | 812.7728
0.24 | 0.28 | 0.12 | 0.22 | 0.14 | 81.60577 | 0.2801049 | 0.124988 | 845.4158
0.2 | 0.23 | 0.17 | 0.24 | 0.16 | 78.70169 | 0.2861748 | 0.1329866 | 905.4387
0.17 | 0.18 | 0.22 | 0.25 | 0.18 | 75.86366 | 0.2921026 | 0.1405654 | 958.7197
0.13 | 0.13 | 0.3 | 0.24 | 0.2 | 72.94886 | 0.2984056 | 0.148735 | 1013.864
0.11 | 0.09 | 0.38 | 0.22 | 0.2 | 71.3592 | 0.303137 | 0.1523996 | 1035.847
0.08 | 0.06 | 0.5 | 0.16 | 0.2 | 69.9212 | 0.3073871 | 0.1569186 | 1065.972
0.25 | 0.5 | 0.03 | 0.14 | 0.07 | 93.34461 | 0.256336 | 0.09612925 | 621.4437
0.23 | 0.42 | 0.06 | 0.21 | 0.08 | 89.78158 | 0.2652758 | 0.09893257 | 634.5676
0.2 | 0.36 | 0.09 | 0.26 | 0.09 | 87.03934 | 0.2718754 | 0.1052613 | 685.0397
0.18 | 0.29 | 0.13 | 0.28 | 0.11 | 83.45038 | 0.2792525 | 0.1187789 | 801.3501
0.16 | 0.24 | 0.18 | 0.3 | 0.12 | 81.0113 | 0.2851587 | 0.1210104 | 807.5147
0.13 | 0.18 | 0.25 | 0.31 | 0.14 | 77.71379 | 0.2923443 | 0.1272666 | 845.1881
0.1 | 0.13 | 0.32 | 0.3 | 0.15 | 75.25423 | 0.2981102 | 0.1364643 | 919.1082
0.08 | 0.08 | 0.42 | 0.26 | 0.15 | 73.16995 | 0.3039251 | 0.143239 | 970.5278
0.06 | 0.05 | 0.55 | 0.19 | 0.15 | 71.74589 | 0.3081449 | 0.1436044 | 958.8182
0.17 | 0.52 | 0.03 | 0.21 | 0.07 | 93.79913 | 0.2559783 | 0.09139018 | 577.9402
0.16 | 0.43 | 0.06 | 0.28 | 0.07 | 90.61918 | 0.2650854 | 0.09447975 | 597.5259
0.15 | 0.36 | 0.09 | 0.33 | 0.07 | 88.12486 | 0.2722148 | 0.09668868 | 609.6382
0.13 | 0.3 | 0.14 | 0.36 | 0.08 | 85.26042 | 0.2790956 | 0.09888958 | 616.3174
0.11 | 0.24 | 0.19 | 0.38 | 0.09 | 82.50007 | 0.2856153 | 0.105587 | 666.9637
0.09 | 0.18 | 0.25 | 0.38 | 0.1 | 79.72614 | 0.2920549 | 0.116195 | 756.1274
0.07 | 0.12 | 0.33 | 0.37 | 0.11 | 76.87809 | 0.2988551 | 0.1226937 | 800.5845
0.05 | 0.07 | 0.44 | 0.32 | 0.12 | 74.27209 | 0.3049462 | 0.1298755 | 849.9895
0.04 | 0.04 | 0.57 | 0.23 | 0.12 | 72.7842 | 0.3090019 | 0.1324478 | 862.0768
0.1 | 0.42 | 0.06 | 0.37 | 0.05 | 91.40671 | 0.2665292 | 0.08447752 | 508.9902
0.1 | 0.35 | 0.09 | 0.41 | 0.05 | 88.89945 | 0.2735161 | 0.08611907 | 515.8011
0.09 | 0.28 | 0.13 | 0.44 | 0.06 | 85.76375 | 0.2808557 | 0.09368711 | 573.7164
0.08 | 0.22 | 0.18 | 0.45 | 0.07 | 82.96012 | 0.2872965 | 0.100602 | 626.0308
0.06 | 0.16 | 0.25 | 0.45 | 0.08 | 80.09264 | 0.2940187 | 0.1072628 | 674.53
0.05 | 0.11 | 0.32 | 0.43 | 0.09 | 77.60135 | 0.2996448
0.03 | 0.06 | 0.43 | 0.38 | 0.11 | 74.50248 | 0.3059107 | 0.1212991 | 768.256
0.06 | 0.32 | 0.09 | 0.5 | 0.03 | 89.02154 | 0.2766011 | 0.07252422 | 396.4913
0.06 | 0.25 | 0.13 | 0.52 | 0.04 | 85.8659 | 0.2837898 | 0.08098225 | 459.8723
0.05 | 0.19 | 0.18 | 0.53 | 0.05 | 83.03218 | 0.2902171 | 0.08886565 | 519.1546
0.04 | 0.13 | 0.23 | 0.53 | 0.06 | 80.22881 | 0.2965272 | 0.1021915 | 630.6808
0.04 | 0.08 | 0.3 | 0.5 | 0.08 | 77.18883 | 0.3022805 | 0.1088315 | 672.9177
0.47 | 0.12 | 0.05 | 0.33 | 0.03 | 82.92941 | 0.2898237 | 0.06935032 | 348.4014
0.4 | 0.11 | 0.05 | 0.39 | 0.05 | 81.36504 | 0.2920461 | 0.08567864 | 481.1438
0.34 | 0.1 | 0.04 | 0.44 | 0.07 | 79.87678 | 0.2939289 | 0.0985975 | 590.3606
0.27 | 0.09 | 0.04 | 0.49 | 0.11 | 77.31248 | 0.2966236 | 0.1178172 | 756.7024
0.22 | 0.07 | 0.03 | 0.53 | 0.14 | 75.04039 | 0.2995478 | 0.1288856 | 847.1254
0.51 | 0.19 | 0.06 | 0.21 | 0.03 | 85.31508 | 0.2827334 | 0.0694552 | 354.8559
0.44 | 0.17 | 0.07 | 0.27 | 0.05 | 83.36418 | 0.2859884 | 0.08539528 | 484.9333
0.38 | 0.16 | 0.08 | 0.32 | 0.07 | 81.77245 | 0.2883444 | 0.09803924 | 593.1743
0.32 | 0.14 | 0.08 | 0.36 | 0.1 | 79.41473 | 0.291375 | 0.113059 | 721.7973
0.26 | 0.11 | 0.09 | 0.4 | 0.14 | 76.23262 | 0.2957902 | 0.1286788 | 850.982
0.21 | 0.09 | 0.08 | 0.44 | 0.18 | 73.5699 | 0.2989629 | 0.1400515 | 939.5364
0.16 | 0.07 | 0.07 | 0.46 | 0.23 | 70.46369 | 0.302269 | 0.1501936 | 1006.109
0.52 | 0.29 | 0.04 | 0.12 | 0.03 | 88.78725 | 0.2729022 | 0.06936533 | 362.4223
0.46 | 0.27 | 0.08 | 0.16 | 0.04 | 87.22322 | 0.2764077 | 0.07792681 | 431.6951
0.39 | 0.24 | 0.1 | 0.21 | 0.06 | 84.96152 | 0.2804046 | 0.09177163 | 547.8769
0.34 | 0.21 | 0.12 | 0.25 | 0.09 | 82.12507 | 0.2848238 | 0.1080632 | 687.4265
0.29 | 0.17 | 0.13 | 0.28 | 0.13 | 78.59488 | 0.2898472 | 0.1247065 | 826.0835
0.24 | 0.14 | 0.14 | 0.31 | 0.17 | 75.48965 | 0.2941385 | 0.1373538 | 925.8156
0.19 | 0.11 | 0.13 | 0.34 | 0.23 | 71.63929 | 0.2986132 | 0.150044 | 1012.439
0.15 | 0.08 | 0.12 | 0.36 | 0.29 | 68.01745 | 0.302957 | 0.1583055 | 1050.139
0.12 | 0.06 | 0.09 | 0.37 | 0.36 | 64.57487 | 0.3062312 | 0.1623697 | 1041.808
0.43 | 0.38 | 0.06 | 0.1 | 0.03 | 91.65915 | 0.2656223 | 0.06940133 | 370.7911
0.38 | 0.34 | 0.1 | 0.13 | 0.04 | 89.57785 | 0.2702575 | 0.07795149 | 439.4573
0.33 | 0.29 | 0.14 | 0.16 | 0.07 | 85.89229 | 0.2766129 | 0.09749044 | 604.0736
0.29 | 0.25 | 0.17 | 0.19 | 0.1 | 82.66308 | 0.28203 | 0.1126432 | 732.9965
0.25 | 0.2 | 0.19 | 0.21 | 0.15 | 78.25614 | 0.2883569 | 0.131444 | 887.2249
0.21 | 0.16 | 0.19 | 0.24 | 0.2 | 74.43813 | 0.293566 | 0.1445451 | 983.5716
0.17 | 0.12 | 0.18 | 0.26 | 0.26 | 70.29869 | 0.2987877 | 0.1550477 | 1041.939
0.13 | 0.09 | 0.17 | 0.28 | 0.34 | 66.13341 | 0.303596 | 0.1627902 | 1063.92
0.11 | 0.06 | 0.12 | 0.28 | 0.43 | 61.76815 | 0.3078463 | 0.1635617 | 1007.747
0.35 | 0.45 | 0.09 | 0.08 | 0.03 | 93.84831 | 0.2601676 | 0.06931242 | 376.056
0.31 | 0.39 | 0.14 | 0.1 | 0.05 | 90.4502 | 0.266828 | 0.08482345 | 503.797
0.27 | 0.33 | 0.19 | 0.12 | 0.08 | 86.39774 | 0.27412 | 0.1028145 | 656.3109
0.24 | 0.28 | 0.22 | 0.14 | 0.12 | 82.30839 | 0.2805706 | 0.120671 | 807.6609
0.2 | 0.23 | 0.24 | 0.16 | 0.17 | 77.94409 | 0.286913 | 0.1370294 | 937.7403
0.17 | 0.18 | 0.25 | 0.18 | 0.22 | 73.83244 | 0.293036 | 0.1489511 | 1018.488
0.13 | 0.13 | 0.24 | 0.2 | 0.3 | 68.65352 | 0.2996467 | 0.1605359 | 1072.111
0.11 | 0.09 | 0.22 | 0.2 | 0.38 | 64.21249 | 0.3049549 | 0.1658931 | 1062.311
0.08 | 0.06 | 0.16 | 0.2 | 0.5 | 59.06119 | 0.3098251 | 0.1620398 | 950.8711
0.25 | 0.5 | 0.14 | 0.07 | 0.03 | 95.42321 | 0.2565395 | 0.06969387 | 383.9995
0.23 | 0.42 | 0.21 | 0.08 | 0.06 | 90.40775 | 0.2661268 | 0.09153928 | 566.2771
0.2 | 0.36 | 0.26 | 0.09 | 0.09 | 86.41294 | 0.2732285 | 0.1081551 | 708.0959
0.18 | 0.29 | 0.28 | 0.11 | 0.13 | 81.80582 | 0.2808125 | 0.1250357 | 847.0483
0.16 | 0.24 | 0.3 | 0.12 | 0.18 | 77.47939 | 0.2871551 | 0.1404651 | 967.2695
0.13 | 0.18 | 0.31 | 0.14 | 0.25 | 72.22153 | 0.2947079 | 0.1548965 | 1059.094
0.1 | 0.13 | 0.3 | 0.15 | 0.32 | 67.54026 | 0.3008998 | 0.1640727 | 1090.46
0.08 | 0.08 | 0.26 | 0.15 | 0.42 | 62.05028 | 0.3073604 | 0.1682066 | 1050.115
0.06 | 0.05 | 0.19 | 0.15 | 0.55 | 56.95287 | 0.3121877 | 0.1601453 | 902.518
0.17 | 0.52 | 0.21 | 0.07 | 0.03 | 95.61226 | 0.2567257 | 0.07088498 | 395.6818
0.16 | 0.43 | 0.28 | 0.07 | 0.06 | 90.39756 | 0.2666561 | 0.09274262 | 578.3798
0.15 | 0.36 | 0.33 | 0.07 | 0.09 | 86.08261 | 0.2744634 | 0.10949 | 720.1515
0.13 | 0.3 | 0.36 | 0.08 | 0.14 | 81.19887 | 0.281855 | 0.1295493 | 888.6357
0.11 | 0.24 | 0.38 | 0.09 | 0.19 | 76.63736 | 0.2888357 | 0.1444905 | 1001.004
0.09 | 0.18 | 0.38 | 0.1 | 0.25 | 71.83417 | 0.2957077 | 0.1568624 | 1074.2
0.07 | 0.12 | 0.37 | 0.11 | 0.33 | 66.52426 | 0.3030178 | 0.1677742 | 1113.053
0.05 | 0.07 | 0.32 | 0.12 | 0.44 | 60.903 | 0.3095684 | 0.1711614 | 1060.731
0.04 | 0.04 | 0.23 | 0.12 | 0.57 | 55.85816 | 0.3141061 | 0.1608937 | 892.7923
0.1 | 0.42 | 0.37 | 0.05 | 0.06 | 89.64237 | 0.2691508 | 0.09469883 | 594.5824
0.1 | 0.35 | 0.41 | 0.05 | 0.09 | 85.37792 | 0.2767469 | 0.1112464 | 734.497
0.09 | 0.28 | 0.44 | 0.06 | 0.13 | 80.72897 | 0.2845476 | 0.1284535 | 876.0785
0.08 | 0.22 | 0.45 | 0.07 | 0.18 | 76.15825 | 0.2913809 | 0.1443559 | 997.4406
0.06 | 0.16 | 0.45 | 0.08 | 0.25 | 70.90941 | 0.2986049 | 0.1597792 | 1094.823
0.05 | 0.11 | 0.43 | 0.09 | 0.32 | 66.39279 | 0.304568 | 0.1697446 | 1132.648
0.03 | 0.06 | 0.38 | 0.11 | 0.43 | 60.89609 | 0.3110737 | 0.1746467 | 1095.428
0.06 | 0.32 | 0.5 | 0.03 | 0.09 | 83.97588 | 0.2809084 | 0.1140337 | 754.7071
0.06 | 0.25 | 0.52 | 0.04 | 0.13 | 79.39855 | 0.288488 | 0.1312001 | 894.9549
0.05 | 0.19 | 0.53 | 0.05 | 0.18 | 74.85222 | 0.2953181 | 0.1472697 | 1016.581
0.04 | 0.13 | 0.53 | 0.06 | 0.23 | 70.4786 | 0.3020087 | 0.1600162 | 1096.132
0.04 | 0.08 | 0.5 | 0.08 | 0.3 | 66.06038 | 0.3077928 | 0.1719451 | 1154.513
0.47 | 0.12 | 0.05 | 0.03 | 0.33 | 68.41695 | 0.2949509 | 0.1612346 | 1058.665
0.4 | 0.11 | 0.05 | 0.05 | 0.39 | 65.57225 | 0.2978845 | 0.1627325 | 1034.731
0.34 | 0.1 | 0.04 | 0.07 | 0.44 | 63.15905 | 0.3003721 | 0.1609563 | 986.053
0.27 | 0.09 | 0.04 | 0.11 | 0.49 | 61.04421 | 0.3032078 | 0.1582484 | 934.605
0.22 | 0.07 | 0.03 | 0.14 | 0.53 | 58.86818 | 0.3064064 | 0.1542556 | 873.5919
0.51 | 0.19 | 0.06 | 0.03 | 0.21 | 75.90461 | 0.2857757 | 0.1445063 | 981.5831
0.44 | 0.17 | 0.07 | 0.05 | 0.27 | 72.36586 | 0.2897295 | 0.1540495 | 1037.698
0.38 | 0.16 | 0.08 | 0.07 | 0.32 | 69.82644 | 0.2925731 | 0.1579471 | 1044.439
0.32 | 0.14 | 0.08 | 0.1 | 0.36 | 67.37558 | 0.2958399 | 0.1605429 | 1040.511
0.26 | 0.11 | 0.09 | 0.14 | 0.4 | 64.7609 | 0.3002855 | 0.1620988 | 1023.936
0.21 | 0.09 | 0.08 | 0.18 | 0.44 | 62.5988 | 0.3034809 | 0.1612933 | 989.3388
0.16 | 0.07 | 0.07 | 0.23 | 0.46 | 61.07668 | 0.3063256 | 0.1600657 | 961.4279
0.52 | 0.29 | 0.04 | 0.03 | 0.12 | 83.72145 | 0.2744025 | 0.1178568 | 780.118
0.46 | 0.27 | 0.08 | 0.04 | 0.16 | 80.73335 | 0.2784006 | 0.1282464 | 860.7554
0.39 | 0.24 | 0.1 | 0.06 | 0.21 | 77.11647 | 0.2829381 | 0.143175 | 979.8722
0.34 | 0.21 | 0.12 | 0.09 | 0.25 | 74.18565 | 0.2875179 | 0.1492622 | 1011.58
0.29 | 0.17 | 0.13 | 0.13 | 0.28 | 71.43042 | 0.2924167 | 0.1553863 | 1045.789
0.24 | 0.14 | 0.14 | 0.17 | 0.31 | 69.08964 | 0.296552 | 0.1589389 | 1055.355
0.19 | 0.11 | 0.13 | 0.23 | 0.34 | 66.87247 | 0.3005215 | 0.1609996 | 1050.697
0.15 | 0.08 | 0.12 | 0.29 | 0.36 | 65.12692 | 0.3041785 | 0.162514 | 1046.072
0.12 | 0.06 | 0.09 | 0.36 | 0.37 | 64.17978 | 0.3064064 | 0.1626113 | 1037.794
0.43 | 0.38 | 0.06 | 0.03 | 0.1 | 87.56983 | 0.2667802 | 0.108432 | 709.7533
0.38 | 0.34 | 0.1 | 0.04 | 0.13 | 84.42894 | 0.2717722 | 0.1235247 | 843.0429
0.33 | 0.29 | 0.14 | 0.07 | 0.16 | 80.97061 | 0.2781418 | 0.1339143 | 924.274
0.29 | 0.25 | 0.17 | 0.1 | 0.19 | 77.98973 | 0.2835555 | 0.1401757 | 962.6608
0.25 | 0.2 | 0.19 | 0.15 | 0.21 | 75.29419 | 0.2893826 | 0.1457894 | 997.6593
0.21 | 0.16 | 0.19 | 0.2 | 0.24 | 72.56384 | 0.2942548 | 0.1517554 | 1031.378
0.17 | 0.12 | 0.18 | 0.26 | 0.26 | 70.29869 | 0.2987877 | 0.1566026 | 1058.411
0.13 | 0.09 | 0.17 | 0.34 | 0.28 | 68.63521 | 0.3025596 | 0.1573647 | 1047.739
0.11 | 0.06 | 0.12 | 0.43 | 0.28 | 67.75605 | 0.3052171 | 0.1582564 | 1051.263
0.35 | 0.45 | 0.09 | 0.03 | 0.08 | 90.83501 | 0.26099 | 0.0991192 | 635.4996
0.31 | 0.39 | 0.14 | 0.05 | 0.1 | 87.51565 | 0.2676667 | 0.1134357 | 762.8842
0.27 | 0.33 | 0.19 | 0.08 | 0.12 | 84.14886 | 0.2747978 | 0.1227745 | 838.2234
0.24 | 0.28 | 0.22 | 0.12 | 0.14 | 81.24441 | 0.2809091 | 0.1276472 | 867.5885
0.2 | 0.23 | 0.24 | 0.17 | 0.16 | 78.44994 | 0.2867423 | 0.1348962 | 921.1999
0.17 | 0.18 | 0.25 | 0.22 | 0.18 | 75.75634 | 0.2923477 | 0.141419 | 965.6904
0.13 | 0.13 | 0.24 | 0.3 | 0.2 | 73.16246 | 0.2979114 | 0.1469446 | 999.416
0.11 | 0.09 | 0.22 | 0.38 | 0.2 | 71.93002 | 0.3018122 | 0.147657 | 998.1197
0.08 | 0.06 | 0.16 | 0.5 | 0.2 | 71.13705 | 0.3045591 | 0.1473358 | 991.0784
0.25 | 0.5 | 0.14 | 0.03 | 0.07 | 92.93498 | 0.2572021 | 0.1000786 | 655.8082
0.23 | 0.42 | 0.21 | 0.06 | 0.08 | 89.22853 | 0.2664591 | 0.1045989 | 683.2064
0.2 | 0.36 | 0.26 | 0.09 | 0.09 | 86.41294 | 0.2732285 | 0.1111535 | 735.2299
0.18 | 0.29 | 0.28 | 0.13 | 0.11 | 82.89514 | 0.2804702 | 0.1237853 | 844.1073
0.16 | 0.24 | 0.3 | 0.18 | 0.12 | 80.57191 | 0.2861303 | 0.1245767 | 836.9407
0.13 | 0.18 | 0.31 | 0.25 | 0.14 | 77.49717 | 0.2928298 | 0.1281715 | 851.8224
0.1 | 0.13 | 0.3 | 0.32 | 0.15 | 75.32703 | 0.2979456 | 0.1358063 | 913.787
0.08 | 0.08 | 0.26 | 0.42 | 0.15 | 73.75943 | 0.3025865 | 0.1393822 | 940.6807
0.06 | 0.05 | 0.19 | 0.55 | 0.15 | 73.06262 | 0.3051508 | 0.1361504 | 903.7456
0.17 | 0.52 | 0.21 | 0.03 | 0.07 | 93.1332 | 0.257383 | 0.09459136 | 604.2119
0.16 | 0.43 | 0.28 | 0.06 | 0.07 | 89.80243 | 0.2668226 | 0.09798262 | 625.382
0.15 | 0.36 | 0.33 | 0.09 | 0.07 | 87.23124 | 0.2741271 | 0.1000008 | 635.0097
0.13 | 0.3 | 0.36 | 0.14 | 0.08 | 84.44976 | 0.2808465 | 0.1013594 | 634.185
0.11 | 0.24 | 0.38 | 0.19 | 0.09 | 81.80062 | 0.28714 | 0.1077318 | 682.0747
0.09 | 0.18 | 0.38 | 0.25 | 0.1 | 79.24349 | 0.2931168 | 0.1181166 | 770.0659
0.07 | 0.12 | 0.37 | 0.33 | 0.11 | 76.72973 | 0.2991845 | 0.1234631 | 806.2832
0.05 | 0.07 | 0.32 | 0.44 | 0.12 | 74.71658 | 0.3039513 | 0.1280145 | 836.963
0.04 | 0.04 | 0.23 | 0.57 | 0.12 | 74.04571 | 0.3061723 | 0.1269703 | 824.2098
0.1 | 0.42 | 0.37 | 0.06 | 0.05 | 90.24283 | 0.2689836 | 0.08890259 | 542.6809
0.1 | 0.35 | 0.41 | 0.09 | 0.05 | 87.69483 | 0.2760717 | 0.09036542 | 547.0924
0.09 | 0.28 | 0.44 | 0.13 | 0.06 | 84.59786 | 0.2833544 | 0.09777664 | 603.4386
0.08 | 0.22 | 0.45 | 0.18 | 0.07 | 81.94601 | 0.2894901 | 0.1044116 | 653.4825
0.06 | 0.16 | 0.45 | 0.25 | 0.08 | 79.34208 | 0.2956568 | 0.1108252 | 700.5488
0.05 | 0.11 | 0.43 | 0.32 | 0.09 | 77.18926 | 0.3005516 | 0.1162381 | 739.6522
0.03 | 0.06 | 0.38 | 0.43 | 0.11 | 74.68699 | 0.3054996 | 0.1207142 | 764.5303
0.06 | 0.32 | 0.5 | 0.09 | 0.03 | 87.46034 | 0.2798896 | 0.07828856 | 436.7719
0.06 | 0.25 | 0.52 | 0.13 | 0.04 | 84.38273 | 0.2869456 | 0.08656101 | 498.8633
0.05 | 0.19 | 0.53 | 0.18 | 0.05 | 81.70272 | 0.2930715 | 0.09419347 | 556.5076
0.04 | 0.13 | 0.53 | 0.23 | 0.06 | 79.07955 | 0.2990173 | 0.107383 | 668.1057
0.04 | 0.08 | 0.5 | 0.3 | 0.08 | 76.43499 | 0.3039349 | 0.1121997 | 696.3871