## Sheet1
ABCDE | Gmin_FCC_fraction | eq_FCC_fraction | Gmin_eq_FCC_fraction
Ti-Co-Ni-Cr-Fe | 55.07246 | 17.3913 | 17.3913
Ti-Co-Ni-Fe-Cr | 50.72464 | 24.63768 | 23.18841
Ti-Co-Cr-Ni-Fe | 36.23188 | 10.14493 | 10.14493
Ti-Co-Cr-Fe-Ni | 42.02899 | 0 | 0
Ti-Co-Fe-Ni-Cr | 31.88406 | 21.73913 | 13.04348
Ti-Co-Fe-Cr-Ni | 50.72464 | 0 | 0
Ti-Ni-Co-Cr-Fe | 53.62319 | 15.94203 | 15.94203
Ti-Ni-Co-Fe-Cr | 44.92754 | 23.18841 | 10.14493
Ti-Ni-Cr-Co-Fe | 49.27536 | 2.898551 | 0
Ti-Ni-Cr-Fe-Co | 46.37681 | 0 | 0
Ti-Ni-Fe-Co-Cr | 40.57971 | 23.18841 | 5.797101
Ti-Ni-Fe-Cr-Co | 46.37681 | 7.246377 | 4.347826
Ti-Cr-Co-Ni-Fe | 44.92754 | 26.08696 | 26.08696
Ti-Cr-Co-Fe-Ni | 44.92754 | 18.84058 | 1.449275
Ti-Cr-Ni-Co-Fe | 44.92754 | 21.73913 | 20.28986
Ti-Cr-Ni-Fe-Co | 44.92754 | 17.3913 | 14.49275
Ti-Cr-Fe-Co-Ni | 34.78261 | 15.94203 | 2.898551
Ti-Cr-Fe-Ni-Co | 31.88406 | 20.28986 | 15.94203
Ti-Fe-Co-Ni-Cr | 36.23188 | 24.63768 | 18.84058
Ti-Fe-Co-Cr-Ni | 47.82609 | 8.695652 | 2.898551
Ti-Fe-Ni-Co-Cr | 46.37681 | 27.53623 | 27.53623
Ti-Fe-Ni-Cr-Co | 46.37681 | 15.94203 | 15.94203
Ti-Fe-Cr-Co-Ni | 43.47826 | 8.695652 | 8.695652
Ti-Fe-Cr-Ni-Co | 36.23188 | 8.695652 | 8.695652
Co-Ti-Ni-Cr-Fe | 62.31884 | 0 | 0
Co-Ti-Ni-Fe-Cr | 56.52174 | 8.695652 | 5.797101
Co-Ti-Cr-Ni-Fe | 37.68116 | 11.5942 | 8.695652
Co-Ti-Cr-Fe-Ni | 44.92754 | 15.94203 | 14.49275
Co-Ti-Fe-Ni-Cr | 39.13043 | 11.5942 | 11.5942
Co-Ti-Fe-Cr-Ni | 47.82609 | 10.14493 | 10.14493
Co-Ni-Ti-Cr-Fe | 46.37681 | 21.73913 | 10.14493
Co-Ni-Ti-Fe-Cr | 52.17391 | 11.5942 | 11.5942
Co-Ni-Cr-Ti-Fe | 42.02899 | 28.98551 | 20.28986
Co-Ni-Cr-Fe-Ti | 50.72464 | 7.246377 | 7.246377
Co-Ni-Fe-Ti-Cr | 53.62319 | 30.43478 | 30.43478
Co-Ni-Fe-Cr-Ti | 53.62319 | 27.53623 | 24.63768
Co-Cr-Ti-Ni-Fe | 37.68116 | 13.04348 | 1.449275
Co-Cr-Ti-Fe-Ni | 44.92754 | 20.28986 | 20.28986
Co-Cr-Ni-Ti-Fe | 57.97101 | 10.14493 | 1.449275
Co-Cr-Ni-Fe-Ti | 52.17391 | 14.49275 | 14.49275
Co-Cr-Fe-Ti-Ni | 47.82609 | 17.3913 | 17.3913
Co-Cr-Fe-Ni-Ti | 42.02899 | 8.695652 | 7.246377
Co-Fe-Ti-Ni-Cr | 47.82609 | 2.898551 | 0
Co-Fe-Ti-Cr-Ni | 39.13043 | 21.73913 | 17.3913
Co-Fe-Ni-Ti-Cr | 50.72464 | 30.43478 | 10.14493
Co-Fe-Ni-Cr-Ti | 50.72464 | 23.18841 | 17.3913
Co-Fe-Cr-Ti-Ni | 37.68116 | 27.53623 | 13.04348
Co-Fe-Cr-Ni-Ti | 46.37681 | 0 | 0
Ni-Ti-Co-Cr-Fe | 57.97101 | 4.347826 | 4.347826
Ni-Ti-Co-Fe-Cr | 62.31884 | 2.898551 | 0
Ni-Ti-Cr-Co-Fe | 46.37681 | 17.3913 | 5.797101
Ni-Ti-Cr-Fe-Co | 47.82609 | 13.04348 | 8.695652
Ni-Ti-Fe-Co-Cr | 52.17391 | 5.797101 | 0
Ni-Ti-Fe-Cr-Co | 50.72464 | 8.695652 | 8.695652
Ni-Co-Ti-Cr-Fe | 46.37681 | 23.18841 | 20.28986
Ni-Co-Ti-Fe-Cr | 46.37681 | 10.14493 | 10.14493
Ni-Co-Cr-Ti-Fe | 52.17391 | 30.43478 | 30.43478
Ni-Co-Cr-Fe-Ti | 55.07246 | 8.695652 | 8.695652
Ni-Co-Fe-Ti-Cr | 44.92754 | 27.53623 | 21.73913
Ni-Co-Fe-Cr-Ti | 46.37681 | 23.18841 | 11.5942
Ni-Cr-Ti-Co-Fe | 43.47826 | 18.84058 | 13.04348
Ni-Cr-Ti-Fe-Co | 44.92754 | 18.84058 | 18.84058
Ni-Cr-Co-Ti-Fe | 57.97101 | 15.94203 | 15.94203
Ni-Cr-Co-Fe-Ti | 63.76812 | 4.347826 | 1.449275
Ni-Cr-Fe-Ti-Co | 44.92754 | 18.84058 | 18.84058
Ni-Cr-Fe-Co-Ti | 55.07246 | 0 | 0
Ni-Fe-Ti-Co-Cr | 49.27536 | 10.14493 | 10.14493
Ni-Fe-Ti-Cr-Co | 46.37681 | 27.53623 | 27.53623
Ni-Fe-Co-Ti-Cr | 49.27536 | 27.53623 | 18.84058
Ni-Fe-Co-Cr-Ti | 55.07246 | 24.63768 | 10.14493
Ni-Fe-Cr-Ti-Co | 46.37681 | 28.98551 | 24.63768
Ni-Fe-Cr-Co-Ti | 44.92754 | 4.347826 | 4.347826
Cr-Ti-Co-Ni-Fe | 39.13043 | 23.18841 | 23.18841
Cr-Ti-Co-Fe-Ni | 31.88406 | 18.84058 | 8.695652
Cr-Ti-Ni-Co-Fe | 49.27536 | 15.94203 | 11.5942
Cr-Ti-Ni-Fe-Co | 53.62319 | 15.94203 | 8.695652
Cr-Ti-Fe-Co-Ni | 33.33333 | 20.28986 | 13.04348
Cr-Ti-Fe-Ni-Co | 43.47826 | 21.73913 | 21.73913
Cr-Co-Ti-Ni-Fe | 43.47826 | 2.898551 | 1.449275
Cr-Co-Ti-Fe-Ni | 44.92754 | 8.695652 | 8.695652
Cr-Co-Ni-Ti-Fe | 56.52174 | 17.3913 | 17.3913
Cr-Co-Ni-Fe-Ti | 47.82609 | 28.98551 | 28.98551
Cr-Co-Fe-Ti-Ni | 46.37681 | 7.246377 | 1.449275
Cr-Co-Fe-Ni-Ti | 36.23188 | 26.08696 | 11.5942
Cr-Ni-Ti-Co-Fe | 55.07246 | 1.449275 | 0
Cr-Ni-Ti-Fe-Co | 56.52174 | 4.347826 | 2.898551
Cr-Ni-Co-Ti-Fe | 50.72464 | 15.94203 | 15.94203
Cr-Ni-Co-Fe-Ti | 42.02899 | 23.18841 | 17.3913
Cr-Ni-Fe-Ti-Co | 56.52174 | 14.49275 | 14.49275
Cr-Ni-Fe-Co-Ti | 44.92754 | 23.18841 | 15.94203
Cr-Fe-Ti-Co-Ni | 43.47826 | 7.246377 | 7.246377
Cr-Fe-Ti-Ni-Co | 46.37681 | 8.695652 | 8.695652
Cr-Fe-Co-Ti-Ni | 57.97101 | 2.898551 | 0
Cr-Fe-Co-Ni-Ti | 39.13043 | 21.73913 | 10.14493
Cr-Fe-Ni-Ti-Co | 65.21739 | 8.695652 | 7.246377
Cr-Fe-Ni-Co-Ti | 47.82609 | 24.63768 | 24.63768
Fe-Ti-Co-Ni-Cr | 40.57971 | 17.3913 | 17.3913
Fe-Ti-Co-Cr-Ni | 46.37681 | 8.695652 | 8.695652
Fe-Ti-Ni-Co-Cr | 55.07246 | 11.5942 | 11.5942
Fe-Ti-Ni-Cr-Co | 62.31884 | 0 | 0
Fe-Ti-Cr-Co-Ni | 43.47826 | 18.84058 | 18.84058
Fe-Ti-Cr-Ni-Co | 40.57971 | 15.94203 | 14.49275
Fe-Co-Ti-Ni-Cr | 42.02899 | 2.898551 | 0
Fe-Co-Ti-Cr-Ni | 43.47826 | 24.63768 | 17.3913
Fe-Co-Ni-Ti-Cr | 47.82609 | 27.53623 | 14.49275
Fe-Co-Ni-Cr-Ti | 47.82609 | 24.63768 | 23.18841
Fe-Co-Cr-Ti-Ni | 43.47826 | 27.53623 | 11.5942
Fe-Co-Cr-Ni-Ti | 44.92754 | 0 | 0
Fe-Ni-Ti-Co-Cr | 50.72464 | 5.797101 | 5.797101
Fe-Ni-Ti-Cr-Co | 46.37681 | 21.73913 | 8.695652
Fe-Ni-Co-Ti-Cr | 50.72464 | 31.88406 | 28.98551
Fe-Ni-Co-Cr-Ti | 53.62319 | 28.98551 | 28.98551
Fe-Ni-Cr-Ti-Co | 44.92754 | 28.98551 | 18.84058
Fe-Ni-Cr-Co-Ti | 42.02899 | 7.246377 | 7.246377
Fe-Cr-Ti-Co-Ni | 44.92754 | 23.18841 | 23.18841
Fe-Cr-Ti-Ni-Co | 34.78261 | 11.5942 | 2.898551
Fe-Cr-Co-Ti-Ni | 55.07246 | 11.5942 | 10.14493
Fe-Cr-Co-Ni-Ti | 49.27536 | 17.3913 | 17.3913
Fe-Cr-Ni-Ti-Co | 62.31884 | 5.797101 | 0
Fe-Cr-Ni-Co-Ti | 47.82609 | 17.3913 | 17.3913