## Sheet1
ABCDE | Gmin_FCC_fraction | eq_FCC_fraction | Gmin_eq_FCC_fraction
Cu-V-Ni-Cr-Fe | 78.26087 | 8.695652 | 8.695652
Cu-V-Ni-Fe-Cr | 62.31884 | 15.94203 | 15.94203
Cu-V-Cr-Ni-Fe | 71.01449 | 11.5942 | 11.5942
Cu-V-Cr-Fe-Ni | 73.91304 | 2.898551 | 2.898551
Cu-V-Fe-Ni-Cr | 49.27536 | 13.04348 | 13.04348
Cu-V-Fe-Cr-Ni | 68.11594 | 0 | 0
Cu-Ni-V-Cr-Fe | 73.91304 | 0 | 0
Cu-Ni-V-Fe-Cr | 56.52174 | 0 | 0
Cu-Ni-Cr-V-Fe | 81.15942 | 0 | 0
Cu-Ni-Cr-Fe-V | 69.56522 | 1.449275 | 1.449275
Cu-Ni-Fe-V-Cr | 57.97101 | 8.695652 | 8.695652
Cu-Ni-Fe-Cr-V | 82.6087 | 8.695652 | 8.695652
Cu-Cr-V-Ni-Fe | 55.07246 | 4.347826 | 4.347826
Cu-Cr-V-Fe-Ni | 50.72464 | 1.449275 | 1.449275
Cu-Cr-Ni-V-Fe | 59.42029 | 7.246377 | 7.246377
Cu-Cr-Ni-Fe-V | 59.42029 | 21.73913 | 21.73913
Cu-Cr-Fe-V-Ni | 50.72464 | 0 | 0
Cu-Cr-Fe-Ni-V | 56.52174 | 13.04348 | 13.04348
Cu-Fe-V-Ni-Cr | 49.27536 | 2.898551 | 2.898551
Cu-Fe-V-Cr-Ni | 69.56522 | 0 | 0
Cu-Fe-Ni-V-Cr | 63.76812 | 13.04348 | 13.04348
Cu-Fe-Ni-Cr-V | 81.15942 | 17.3913 | 17.3913
Cu-Fe-Cr-V-Ni | 57.97101 | 0 | 0
Cu-Fe-Cr-Ni-V | 50.72464 | 4.347826 | 4.347826
V-Cu-Ni-Cr-Fe | 75.36232 | 2.898551 | 2.898551
V-Cu-Ni-Fe-Cr | 79.71014 | 11.5942 | 11.5942
V-Cu-Cr-Ni-Fe | 42.02899 | 13.04348 | 13.04348
V-Cu-Cr-Fe-Ni | 53.62319 | 4.347826 | 4.347826
V-Cu-Fe-Ni-Cr | 71.01449 | 14.49275 | 14.49275
V-Cu-Fe-Cr-Ni | 66.66667 | 2.898551 | 2.898551
V-Ni-Cu-Cr-Fe | 59.42029 | 0 | 0
V-Ni-Cu-Fe-Cr | 73.91304 | 0 | 0
V-Ni-Cr-Cu-Fe | 52.17391 | 2.898551 | 2.898551
V-Ni-Cr-Fe-Cu | 72.46377 | 1.449275 | 1.449275
V-Ni-Fe-Cu-Cr | 63.76812 | 10.14493 | 10.14493
V-Ni-Fe-Cr-Cu | 63.76812 | 11.5942 | 11.5942
V-Cr-Cu-Ni-Fe | 50.72464 | 2.898551 | 2.898551
V-Cr-Cu-Fe-Ni | 60.86957 | 5.797101 | 5.797101
V-Cr-Ni-Cu-Fe | 75.36232 | 1.449275 | 1.449275
V-Cr-Ni-Fe-Cu | 76.81159 | 21.73913 | 21.73913
V-Cr-Fe-Cu-Ni | 72.46377 | 0 | 0
V-Cr-Fe-Ni-Cu | 68.11594 | 13.04348 | 13.04348
V-Fe-Cu-Ni-Cr | 76.81159 | 0 | 0
V-Fe-Cu-Cr-Ni | 56.52174 | 4.347826 | 4.347826
V-Fe-Ni-Cu-Cr | 63.76812 | 8.695652 | 8.695652
V-Fe-Ni-Cr-Cu | 55.07246 | 20.28986 | 20.28986
V-Fe-Cr-Cu-Ni | 53.62319 | 0 | 0
V-Fe-Cr-Ni-Cu | 66.66667 | 2.898551 | 2.898551
Ni-Cu-V-Cr-Fe | 78.26087 | 7.246377 | 7.246377
Ni-Cu-V-Fe-Cr | 66.66667 | 0 | 0
Ni-Cu-Cr-V-Fe | 57.97101 | 10.14493 | 10.14493
Ni-Cu-Cr-Fe-V | 53.62319 | 0 | 0
Ni-Cu-Fe-V-Cr | 79.71014 | 1.449275 | 1.449275
Ni-Cu-Fe-Cr-V | 76.81159 | 0 | 0
Ni-V-Cu-Cr-Fe | 57.97101 | 13.04348 | 13.04348
Ni-V-Cu-Fe-Cr | 69.56522 | 4.347826 | 4.347826
Ni-V-Cr-Cu-Fe | 60.86957 | 11.5942 | 11.5942
Ni-V-Cr-Fe-Cu | 72.46377 | 0 | 0
Ni-V-Fe-Cu-Cr | 62.31884 | 5.797101 | 5.797101
Ni-V-Fe-Cr-Cu | 57.97101 | 0 | 0
Ni-Cr-Cu-V-Fe | 50.72464 | 18.84058 | 18.84058
Ni-Cr-Cu-Fe-V | 57.97101 | 2.898551 | 2.898551
Ni-Cr-V-Cu-Fe | 72.46377 | 17.3913 | 17.3913
Ni-Cr-V-Fe-Cu | 72.46377 | 1.449275 | 1.449275
Ni-Cr-Fe-Cu-V | 72.46377 | 4.347826 | 4.347826
Ni-Cr-Fe-V-Cu | 71.01449 | 2.898551 | 2.898551
Ni-Fe-Cu-V-Cr | 78.26087 | 17.3913 | 17.3913
Ni-Fe-Cu-Cr-V | 63.76812 | 8.695652 | 8.695652
Ni-Fe-V-Cu-Cr | 55.07246 | 15.94203 | 15.94203
Ni-Fe-V-Cr-Cu | 60.86957 | 5.797101 | 5.797101
Ni-Fe-Cr-Cu-V | 56.52174 | 13.04348 | 13.04348
Ni-Fe-Cr-V-Cu | 82.6087 | 13.04348 | 13.04348
Cr-Cu-V-Ni-Fe | 55.07246 | 7.246377 | 7.246377
Cr-Cu-V-Fe-Ni | 46.37681 | 10.14493 | 10.14493
Cr-Cu-Ni-V-Fe | 60.86957 | 0 | 0
Cr-Cu-Ni-Fe-V | 62.31884 | 10.14493 | 10.14493
Cr-Cu-Fe-V-Ni | 52.17391 | 2.898551 | 2.898551
Cr-Cu-Fe-Ni-V | 57.97101 | 11.5942 | 11.5942
Cr-V-Cu-Ni-Fe | 71.01449 | 7.246377 | 7.246377
Cr-V-Cu-Fe-Ni | 73.91304 | 10.14493 | 10.14493
Cr-V-Ni-Cu-Fe | 78.26087 | 0 | 0
Cr-V-Ni-Fe-Cu | 63.76812 | 14.49275 | 14.49275
Cr-V-Fe-Cu-Ni | 75.36232 | 1.449275 | 1.449275
Cr-V-Fe-Ni-Cu | 50.72464 | 10.14493 | 10.14493
Cr-Ni-Cu-V-Fe | 73.91304 | 2.898551 | 2.898551
Cr-Ni-Cu-Fe-V | 84.05797 | 1.449275 | 1.449275
Cr-Ni-V-Cu-Fe | 71.01449 | 4.347826 | 4.347826
Cr-Ni-V-Fe-Cu | 52.17391 | 2.898551 | 2.898551
Cr-Ni-Fe-Cu-V | 79.71014 | 17.3913 | 17.3913
Cr-Ni-Fe-V-Cu | 50.72464 | 17.3913 | 17.3913
Cr-Fe-Cu-V-Ni | 49.27536 | 4.347826 | 4.347826
Cr-Fe-Cu-Ni-V | 55.07246 | 0 | 0
Cr-Fe-V-Cu-Ni | 69.56522 | 4.347826 | 4.347826
Cr-Fe-V-Ni-Cu | 49.27536 | 0 | 0
Cr-Fe-Ni-Cu-V | 75.36232 | 11.5942 | 11.5942
Cr-Fe-Ni-V-Cu | 59.42029 | 15.94203 | 15.94203
Fe-Cu-V-Ni-Cr | 50.72464 | 5.797101 | 5.797101
Fe-Cu-V-Cr-Ni | 75.36232 | 11.5942 | 11.5942
Fe-Cu-Ni-V-Cr | 66.66667 | 0 | 0
Fe-Cu-Ni-Cr-V | 79.71014 | 1.449275 | 1.449275
Fe-Cu-Cr-V-Ni | 57.97101 | 8.695652 | 8.695652
Fe-Cu-Cr-Ni-V | 44.92754 | 5.797101 | 5.797101
Fe-V-Cu-Ni-Cr | 71.01449 | 0 | 0
Fe-V-Cu-Cr-Ni | 47.82609 | 13.04348 | 13.04348
Fe-V-Ni-Cu-Cr | 62.31884 | 0 | 0
Fe-V-Ni-Cr-Cu | 62.31884 | 10.14493 | 10.14493
Fe-V-Cr-Cu-Ni | 49.27536 | 7.246377 | 7.246377
Fe-V-Cr-Ni-Cu | 75.36232 | 1.449275 | 1.449275
Fe-Ni-Cu-V-Cr | 79.71014 | 13.04348 | 13.04348
Fe-Ni-Cu-Cr-V | 59.42029 | 7.246377 | 7.246377
Fe-Ni-V-Cu-Cr | 62.31884 | 13.04348 | 13.04348
Fe-Ni-V-Cr-Cu | 63.76812 | 7.246377 | 7.246377
Fe-Ni-Cr-Cu-V | 47.82609 | 17.3913 | 17.3913
Fe-Ni-Cr-V-Cu | 84.05797 | 15.94203 | 15.94203
Fe-Cr-Cu-V-Ni | 52.17391 | 14.49275 | 14.49275
Fe-Cr-Cu-Ni-V | 47.82609 | 0 | 0
Fe-Cr-V-Cu-Ni | 68.11594 | 11.5942 | 11.5942
Fe-Cr-V-Ni-Cu | 55.07246 | 0 | 0
Fe-Cr-Ni-Cu-V | 75.36232 | 4.347826 | 4.347826
Fe-Cr-Ni-V-Cu | 59.42029 | 8.695652 | 8.695652