## Sheet1
ABCDE | Gmin_FCC_fraction | eq_FCC_fraction | Gmin_eq_FCC_fraction
Nb-V-Ni-Cr-Fe | 27.53623 | 5.797101 | 4.347826
Nb-V-Ni-Fe-Cr | 39.13043 | 11.5942 | 11.5942
Nb-V-Cr-Ni-Fe | 7.246377 | 2.898551 | 2.898551
Nb-V-Cr-Fe-Ni | 8.695652 | 0 | 0
Nb-V-Fe-Ni-Cr | 15.94203 | 5.797101 | 5.797101
Nb-V-Fe-Cr-Ni | 8.695652 | 0 | 0
Nb-Ni-V-Cr-Fe | 18.84058 | 0 | 0
Nb-Ni-V-Fe-Cr | 21.73913 | 0 | 0
Nb-Ni-Cr-V-Fe | 0 | 0 | 0
Nb-Ni-Cr-Fe-V | 14.49275 | 0 | 0
Nb-Ni-Fe-V-Cr | 15.94203 | 0 | 0
Nb-Ni-Fe-Cr-V | 24.63768 | 0 | 0
Nb-Cr-V-Ni-Fe | 14.49275 | 4.347826 | 4.347826
Nb-Cr-V-Fe-Ni | 8.695652 | 0 | 0
Nb-Cr-Ni-V-Fe | 15.94203 | 5.797101 | 2.898551
Nb-Cr-Ni-Fe-V | 20.28986 | 8.695652 | 8.695652
Nb-Cr-Fe-V-Ni | 13.04348 | 0 | 0
Nb-Cr-Fe-Ni-V | 26.08696 | 7.246377 | 7.246377
Nb-Fe-V-Ni-Cr | 10.14493 | 2.898551 | 1.449275
Nb-Fe-V-Cr-Ni | 1.449275 | 0 | 0
Nb-Fe-Ni-V-Cr | 26.08696 | 7.246377 | 7.246377
Nb-Fe-Ni-Cr-V | 18.84058 | 7.246377 | 7.246377
Nb-Fe-Cr-V-Ni | 13.04348 | 0 | 0
Nb-Fe-Cr-Ni-V | 14.49275 | 2.898551 | 1.449275
V-Nb-Ni-Cr-Fe | 11.5942 | 0 | 0
V-Nb-Ni-Fe-Cr | 26.08696 | 0 | 0
V-Nb-Cr-Ni-Fe | 10.14493 | 4.347826 | 4.347826
V-Nb-Cr-Fe-Ni | 26.08696 | 4.347826 | 4.347826
V-Nb-Fe-Ni-Cr | 11.5942 | 4.347826 | 4.347826
V-Nb-Fe-Cr-Ni | 18.84058 | 1.449275 | 1.449275
V-Ni-Nb-Cr-Fe | 21.73913 | 0 | 0
V-Ni-Nb-Fe-Cr | 17.3913 | 0 | 0
V-Ni-Cr-Nb-Fe | 10.14493 | 2.898551 | 2.898551
V-Ni-Cr-Fe-Nb | 15.94203 | 0 | 0
V-Ni-Fe-Nb-Cr | 23.18841 | 4.347826 | 4.347826
V-Ni-Fe-Cr-Nb | 39.13043 | 5.797101 | 5.797101
V-Cr-Nb-Ni-Fe | 10.14493 | 0 | 0
V-Cr-Nb-Fe-Ni | 20.28986 | 4.347826 | 4.347826
V-Cr-Ni-Nb-Fe | 2.898551 | 0 | 0
V-Cr-Ni-Fe-Nb | 14.49275 | 5.797101 | 5.797101
V-Cr-Fe-Nb-Ni | 17.3913 | 0 | 0
V-Cr-Fe-Ni-Nb | 18.84058 | 0 | 0
V-Fe-Nb-Ni-Cr | 2.898551 | 0 | 0
V-Fe-Nb-Cr-Ni | 15.94203 | 2.898551 | 2.898551
V-Fe-Ni-Nb-Cr | 17.3913 | 0 | 0
V-Fe-Ni-Cr-Nb | 24.63768 | 7.246377 | 7.246377
V-Fe-Cr-Nb-Ni | 18.84058 | 0 | 0
V-Fe-Cr-Ni-Nb | 8.695652 | 0 | 0
Ni-Nb-V-Cr-Fe | 18.84058 | 0 | 0
Ni-Nb-V-Fe-Cr | 14.49275 | 0 | 0
Ni-Nb-Cr-V-Fe | 14.49275 | 0 | 0
Ni-Nb-Cr-Fe-V | 27.53623 | 0 | 0
Ni-Nb-Fe-V-Cr | 0 | 0 | 0
Ni-Nb-Fe-Cr-V | 23.18841 | 0 | 0
Ni-V-Nb-Cr-Fe | 33.33333 | 7.246377 | 7.246377
Ni-V-Nb-Fe-Cr | 18.84058 | 1.449275 | 1.449275
Ni-V-Cr-Nb-Fe | 20.28986 | 7.246377 | 7.246377
Ni-V-Cr-Fe-Nb | 18.84058 | 0 | 0
Ni-V-Fe-Nb-Cr | 8.695652 | 2.898551 | 2.898551
Ni-V-Fe-Cr-Nb | 21.73913 | 0 | 0
Ni-Cr-Nb-V-Fe | 15.94203 | 4.347826 | 4.347826
Ni-Cr-Nb-Fe-V | 14.49275 | 1.449275 | 1.449275
Ni-Cr-V-Nb-Fe | 20.28986 | 5.797101 | 5.797101
Ni-Cr-V-Fe-Nb | 1.449275 | 0 | 0
Ni-Cr-Fe-Nb-V | 17.3913 | 2.898551 | 2.898551
Ni-Cr-Fe-V-Nb | 4.347826 | 0 | 0
Ni-Fe-Nb-V-Cr | 8.695652 | 2.898551 | 2.898551
Ni-Fe-Nb-Cr-V | 23.18841 | 4.347826 | 4.347826
Ni-Fe-V-Nb-Cr | 20.28986 | 10.14493 | 10.14493
Ni-Fe-V-Cr-Nb | 15.94203 | 0 | 0
Ni-Fe-Cr-Nb-V | 24.63768 | 8.695652 | 8.695652
Ni-Fe-Cr-V-Nb | 5.797101 | 0 | 0
Cr-Nb-V-Ni-Fe | 24.63768 | 4.347826 | 4.347826
Cr-Nb-V-Fe-Ni | 11.5942 | 1.449275 | 1.449275
Cr-Nb-Ni-V-Fe | 23.18841 | 1.449275 | 1.449275
Cr-Nb-Ni-Fe-V | 13.04348 | 1.449275 | 1.449275
Cr-Nb-Fe-V-Ni | 5.797101 | 0 | 0
Cr-Nb-Fe-Ni-V | 18.84058 | 5.797101 | 5.797101
Cr-V-Nb-Ni-Fe | 18.84058 | 0 | 0
Cr-V-Nb-Fe-Ni | 7.246377 | 2.898551 | 2.898551
Cr-V-Ni-Nb-Fe | 23.18841 | 0 | 0
Cr-V-Ni-Fe-Nb | 27.53623 | 7.246377 | 7.246377
Cr-V-Fe-Nb-Ni | 1.449275 | 0 | 0
Cr-V-Fe-Ni-Nb | 13.04348 | 0 | 0
Cr-Ni-Nb-V-Fe | 14.49275 | 0 | 0
Cr-Ni-Nb-Fe-V | 1.449275 | 0 | 0
Cr-Ni-V-Nb-Fe | 15.94203 | 2.898551 | 2.898551
Cr-Ni-V-Fe-Nb | 11.5942 | 0 | 0
Cr-Ni-Fe-Nb-V | 14.49275 | 2.898551 | 2.898551
Cr-Ni-Fe-V-Nb | 14.49275 | 4.347826 | 4.347826
Cr-Fe-Nb-V-Ni | 14.49275 | 2.898551 | 2.898551
Cr-Fe-Nb-Ni-V | 20.28986 | 0 | 0
Cr-Fe-V-Nb-Ni | 8.695652 | 0 | 0
Cr-Fe-V-Ni-Nb | 18.84058 | 0 | 0
Cr-Fe-Ni-Nb-V | 23.18841 | 0 | 0
Cr-Fe-Ni-V-Nb | 36.23188 | 8.695652 | 8.695652
Fe-Nb-V-Ni-Cr | 13.04348 | 4.347826 | 1.449275
Fe-Nb-V-Cr-Ni | 11.5942 | 1.449275 | 1.449275
Fe-Nb-Ni-V-Cr | 21.73913 | 0 | 0
Fe-Nb-Ni-Cr-V | 2.898551 | 0 | 0
Fe-Nb-Cr-V-Ni | 17.3913 | 2.898551 | 2.898551
Fe-Nb-Cr-Ni-V | 10.14493 | 4.347826 | 4.347826
Fe-V-Nb-Ni-Cr | 17.3913 | 0 | 0
Fe-V-Nb-Cr-Ni | 17.3913 | 4.347826 | 4.347826
Fe-V-Ni-Nb-Cr | 28.98551 | 0 | 0
Fe-V-Ni-Cr-Nb | 15.94203 | 4.347826 | 2.898551
Fe-V-Cr-Nb-Ni | 11.5942 | 1.449275 | 1.449275
Fe-V-Cr-Ni-Nb | 0 | 0 | 0
Fe-Ni-Nb-V-Cr | 15.94203 | 0 | 0
Fe-Ni-Nb-Cr-V | 17.3913 | 0 | 0
Fe-Ni-V-Nb-Cr | 27.53623 | 5.797101 | 5.797101
Fe-Ni-V-Cr-Nb | 20.28986 | 2.898551 | 2.898551
Fe-Ni-Cr-Nb-V | 14.49275 | 7.246377 | 7.246377
Fe-Ni-Cr-V-Nb | 8.695652 | 0 | 0
Fe-Cr-Nb-V-Ni | 26.08696 | 5.797101 | 5.797101
Fe-Cr-Nb-Ni-V | 23.18841 | 0 | 0
Fe-Cr-V-Nb-Ni | 17.3913 | 1.449275 | 1.449275
Fe-Cr-V-Ni-Nb | 17.3913 | 0 | 0
Fe-Cr-Ni-Nb-V | 17.3913 | 0 | 0
Fe-Cr-Ni-V-Nb | 21.73913 | 5.797101 | 4.347826