## Sheet1
Unnamed: 0.1 | Unnamed: 0 | Fe | Cr | Ni | Co | V | ShearModulus_eff | PoissonsRatio_eff | delta_prime_misfit | sigma_SSS | Gmin_FCC | eq_FCC | Gmin_eq_FCC | sigma_SSS_FCC | compo_A_B_C_D_E | H1_new_pred_KFold_mean | H1_new_pred_KFold_std | C2_new_pred_KFold_mean | C2_new_pred_KFold_std | H1_new_pred_KFold_mean_FCC | H1_new_pred_KFold_std_FCC | C2_new_pred_KFold_mean_FCC | C2_new_pred_KFold_std_FCC | A-B-C-D-E
4278 | 4278 | 32.48468 | 10.99806 | 48.6296 | 5.193914 | 2.693753 | 81.56179 | 0.296651 | 0.04642498 | 175.4305 | 1 | 1 | 1 | 175.4305 | Ni-Cr-Co-V-Fe | 121.8017 | 33.61118 | 143.1449 | 57.54433 | 121.8017 | 33.61118 | 143.1449 | 57.54433 | 5Co-11Cr-32Fe-49Ni-3V
4279 | 4279 | 38.56726 | 10.12784 | 41.57693 | 5.217763 | 4.510203 | 80.7444 | 0.2975784 | 0.05311754 | 219.6616 | 1 | 1 | 1 | 219.6616 | Ni-Cr-Co-V-Fe | 125.8405 | 32.30006 | 147.5366 | 56.59243 | 125.8405 | 32.30006 | 147.5366 | 56.59243 | 5Co-10Cr-39Fe-42Ni-5V
4280 | 4280 | 44.15297 | 9.342806 | 35.86117 | 4.235722 | 6.407331 | 79.88644 | 0.2986354 | 0.05846711 | 256.1601 | 1 | 1 | 1 | 256.1601 | Ni-Cr-Co-V-Fe | 128.3395 | 31.73964 | 139.0492 | 52.28891 | 128.3395 | 31.73964 | 139.0492 | 52.28891 | 4Co-9Cr-44Fe-36Ni-6V
4281 | 4281 | 48.99337 | 8.378259 | 28.37548 | 4.220475 | 10.03242 | 78.27498 | 0.3010996 | 0.06740233 | 319.1465 | 0 | 1 | 0 |  | Ni-Cr-Co-V-Fe | 139.9814 | 33.19005 | 139.8118 | 61.63661 |  |  |  |  | 4Co-8Cr-49Fe-28Ni-10V
4282 | 4282 | 53.76494 | 6.61137 | 23.45764 | 3.211476 | 12.95458 | 76.64712 | 0.303991 | 0.07235578 | 352.6182 | 0 | 0 | 0 |  | Ni-Cr-Co-V-Fe | 159.0555 | 40.60532 | 152.2872 | 96.7263 |  |  |  |  | 3Co-7Cr-54Fe-23Ni-13V
4283 | 4283 | 20.71756 | 17.45191 | 52.88443 | 6.246415 | 2.699681 | 83.62521 | 0.2919619 | 0.04968849 | 201.6107 | 1 | 1 | 1 | 201.6107 | Ni-Cr-Co-V-Fe | 123.0951 | 32.82306 | 726.8606 | 202.3979 | 123.0951 | 32.82306 | 726.8606 | 202.3979 | 6Co-17Cr-21Fe-53Ni-3V
4284 | 4284 | 26.72654 | 15.66744 | 45.77938 | 7.312018 | 4.514617 | 82.44438 | 0.2938549 | 0.05527718 | 239.5277 | 1 | 1 | 1 | 239.5277 | Ni-Cr-Co-V-Fe | 132.1676 | 32.20578 | 707.6591 | 209.0219 | 132.1676 | 32.20578 | 707.6591 | 209.0219 | 7Co-16Cr-27Fe-46Ni-5V
4285 | 4285 | 31.47587 | 14.6527 | 39.28706 | 8.303819 | 6.280549 | 81.55328 | 0.2951206 | 0.06030029 | 274.7742 | 1 | 1 | 1 | 274.7742 | Ni-Cr-Co-V-Fe | 139.1723 | 31.24714 | 644.0267 | 202.4929 | 139.1723 | 31.24714 | 644.0267 | 202.4929 | 8Co-15Cr-31Fe-39Ni-6V
4286 | 4286 | 35.91629 | 13.0043 | 33.55654 | 8.422463 | 9.100407 | 79.94504 | 0.2978964 | 0.06660441 | 318.8574 | 1 | 1 | 1 | 318.8574 | Ni-Cr-Co-V-Fe | 144.4716 | 30.59311 | 489.4966 | 212.2336 | 144.4716 | 30.59311 | 489.4966 | 212.2336 | 8Co-13Cr-36Fe-34Ni-9V
4287 | 4287 | 40.06517 | 10.25817 | 27.37276 | 9.512829 | 12.79107 | 77.62436 | 0.3023539 | 0.07350576 | 366.2802 | 1 | 1 | 1 | 366.2802 | Ni-Cr-Co-V-Fe | 153.8021 | 33.25485 | 321.1132 | 178.2715 | 153.8021 | 33.25485 | 321.1132 | 178.2715 | 10Co-10Cr-40Fe-27Ni-13V
4288 | 4288 | 44.30428 | 8.437341 | 22.22545 | 8.500474 | 16.53246 | 75.65258 | 0.3059158 | 0.07883949 | 402.1937 | 0 | 0 | 0 |  | Ni-Cr-Co-V-Fe | 200.5549 | 50.82174 | 351.6716 | 213.0228 |  |  |  |  | 9Co-8Cr-44Fe-22Ni-17V
4289 | 4289 | 47.08231 | 6.670649 | 17.21306 | 7.560633 | 21.47334 | 73.25546 | 0.3103871 | 0.08393094 | 433.9935 | 0 | 0 | 0 |  | Ni-Cr-Co-V-Fe | 264.7892 | 63.46642 | 399.6955 | 218.4196 |  |  |  |  | 8Co-7Cr-47Fe-17Ni-21V
4290 | 4290 | 11.92674 | 26.83543 | 54.32278 | 4.195276 | 2.719779 | 86.90979 | 0.283726 | 0.05438088 | 241.1604 | 1 | 1 | 1 | 241.1604 | Ni-Cr-Co-V-Fe | 114.8092 | 34.06413 | 922.8282 | 82.21174 | 114.8092 | 34.06413 | 922.8282 | 82.21174 | 4Co-27Cr-12Fe-54Ni-3V
4291 | 4291 | 15.75131 | 24.74745 | 47.59843 | 8.310875 | 3.591935 | 86.00531 | 0.2855243 | 0.05563304 | 249.2739 | 1 | 1 | 1 | 249.2739 | Ni-Cr-Co-V-Fe | 129.2987 | 31.39069 | 972.7258 | 70.02319 | 129.2987 | 31.39069 | 972.7258 | 70.02319 | 8Co-25Cr-16Fe-48Ni-4V
4292 | 4292 | 20.92405 | 22.26423 | 40.84409 | 10.51445 | 5.453176 | 84.50791 | 0.2883173 | 0.05933407 | 274.6802 | 1 | 1 | 1 | 274.6802 | Ni-Cr-Co-V-Fe | 137.5143 | 32.27877 | 990.5115 | 68.59894 | 137.5143 | 32.27877 | 990.5115 | 68.59894 | 11Co-22Cr-21Fe-41Ni-5V
4293 | 4293 | 24.71297 | 19.32744 | 35.32663 | 12.51775 | 8.115203 | 82.44124 | 0.2924162 | 0.06568916 | 319.1291 | 1 | 1 | 1 | 319.1291 | Ni-Cr-Co-V-Fe | 143.2217 | 29.64012 | 994.888 | 72.53881 | 143.2217 | 29.64012 | 994.888 | 72.53881 | 13Co-19Cr-25Fe-35Ni-8V
4294 | 4294 | 28.03203 | 15.84585 | 30.51636 | 13.73409 | 11.87167 | 79.70645 | 0.297935 | 0.07271569 | 367.4387 | 1 | 1 | 1 | 367.4387 | Ni-Cr-Co-V-Fe | 154.0007 | 30.34177 | 901.0793 | 141.3772 | 154.0007 | 30.34177 | 901.0793 | 141.3772 | 14Co-16Cr-28Fe-31Ni-12V
4295 | 4295 | 31.14292 | 13.09471 | 25.34236 | 14.84177 | 15.57824 | 77.34547 | 0.3025956 | 0.07829711 | 405.0829 | 1 | 1 | 1 | 405.0829 | Ni-Cr-Co-V-Fe | 183.7321 | 39.77303 | 683.5629 | 225.184 | 183.7321 | 39.77303 | 683.5629 | 225.184 | 15Co-13Cr-31Fe-25Ni-16V
4296 | 4296 | 34.3746 | 10.35432 | 20.19066 | 13.86955 | 21.21087 | 74.27822 | 0.3085068 | 0.0846394 | 445.4268 | 1 | 0 | 0 |  | Ni-Cr-Co-V-Fe | 270.1102 | 60.38021 | 575.6288 | 243.0394 |  |  |  |  | 14Co-10Cr-34Fe-20Ni-21V
4297 | 4297 | 36.61123 | 7.574814 | 16.03398 | 12.87814 | 26.90183 | 71.26144 | 0.3145336 | 0.08903706 | 468.3357 | 0 | 0 | 0 |  | Ni-Cr-Co-V-Fe | 325.9984 | 87.34501 | 516.8949 | 239.5244 |  |  |  |  | 13Co-8Cr-37Fe-16Ni-27V
4298 | 4298 | 37.9353 | 5.727475 | 12.93187 | 9.737434 | 33.66792 | 68.24944 | 0.3204075 | 0.09187811 | 476.5896 | 0 | 0 | 0 |  | Ni-Cr-Co-V-Fe | 374.5977 | 108.8148 | 503.0746 | 246.9855 |  |  |  |  | 10Co-6Cr-38Fe-13Ni-34V
4299 | 4299 | 10.03569 | 35.50592 | 45.35798 | 6.354165 | 2.746251 | 90.35022 | 0.2746406 | 0.05421495 | 247.8528 | 1 | 1 | 1 | 247.8528 | Ni-Cr-Co-V-Fe | 120.5563 | 33.6019 | 874.7396 | 77.45238 | 120.5563 | 33.6019 | 874.7396 | 77.45238 | 6Co-36Cr-10Fe-45Ni-3V
4300 | 4300 | 13.15816 | 32.04061 | 40.4272 | 10.681 | 3.693037 | 88.8329 | 0.2780989 | 0.05534979 | 253.9222 | 1 | 1 | 1 | 253.9222 | Ni-Cr-Co-V-Fe | 133.4314 | 33.11719 | 906.8591 | 74.22965 | 133.4314 | 33.11719 | 906.8591 | 74.22965 | 11Co-32Cr-13Fe-40Ni-4V
4301 | 4301 | 16.18698 | 27.31579 | 35.09118 | 14.94631 | 6.459749 | 86.00029 | 0.2842302 | 0.06185389 | 298.3613 | 1 | 1 | 1 | 298.3613 | Ni-Cr-Co-V-Fe | 141.8633 | 29.18792 | 966.9303 | 68.43645 | 141.8633 | 29.18792 | 966.9303 | 68.43645 | 15Co-27Cr-16Fe-35Ni-6V
4302 | 4302 | 19.03452 | 23.31838 | 30.53687 | 17.97204 | 9.13819 | 83.49427 | 0.2895896 | 0.06761343 | 338.0821 | 1 | 1 | 1 | 338.0821 | Ni-Cr-Co-V-Fe | 153.7008 | 30.89815 | 986.2083 | 68.47836 | 153.7008 | 30.89815 | 986.2083 | 68.47836 | 18Co-23Cr-19Fe-31Ni-9V
4303 | 4303 | 21.0779 | 18.68995 | 26.37462 | 20.12435 | 13.73318 | 79.92869 | 0.2970879 | 0.07578325 | 394.2044 | 1 | 1 | 1 | 394.2044 | Ni-Cr-Co-V-Fe | 181.3385 | 36.19985 | 959.3718 | 108.5069 | 181.3385 | 36.19985 | 959.3718 | 108.5069 | 20Co-19Cr-21Fe-26Ni-14V
4304 | 4304 | 24.17826 | 15.00735 | 22.23675 | 20.1989 | 18.37874 | 76.81255 | 0.3034155 | 0.08186255 | 433.5508 | 1 | 0 | 0 |  | Ni-Cr-Co-V-Fe | 260.9048 | 70.15925 | 795.7737 | 207.4708 |  |  |  |  | 20Co-15Cr-24Fe-22Ni-18V
4305 | 4305 | 26.59795 | 11.42947 | 18.2794 | 19.43155 | 24.26163 | 73.33222 | 0.3104694 | 0.0872155 | 463.6061 | 1 | 0 | 0 |  | Ni-Cr-Co-V-Fe | 326.1012 | 81.00029 | 643.3307 | 241.1686 |  |  |  |  | 19Co-11Cr-27Fe-18Ni-24V
4306 | 4306 | 28.28384 | 8.464337 | 13.80263 | 18.1213 | 31.32789 | 69.77661 | 0.3175887 | 0.09151106 | 482.6883 | 0 | 0 | 0 |  | Ni-Cr-Co-V-Fe | 401.5564 | 102.0197 | 567.6937 | 258.3366 |  |  |  |  | 18Co-8Cr-28Fe-14Ni-31V
4307 | 4307 | 28.85577 | 5.756997 | 11.91532 | 13.05017 | 40.42174 | 65.68275 | 0.3258575 | 0.09333739 | 475.4782 | 0 | 0 | 0 |  | Ni-Cr-Co-V-Fe | 433.0552 | 120.6451 | 536.9072 | 258.3057 |  |  |  |  | 13Co-6Cr-29Fe-12Ni-40V
4308 | 4308 | 8.08744 | 42.3549 | 37.1901 | 9.601161 | 2.766395 | 93.06769 | 0.2675259 | 0.05306309 | 245.0953 | 1 | 0 | 0 |  | Ni-Cr-Co-V-Fe | 140.2537 | 37.60535 | 871.9056 | 81.98693 |  |  |  |  | 10Co-42Cr-8Fe-37Ni-3V
4309 | 4309 | 10.18031 | 36.96542 | 33.17118 | 15.04005 | 4.643045 | 90.35718 | 0.2738185 | 0.0573223 | 273.0119 | 1 | 1 | 1 | 273.0119 | Ni-Cr-Co-V-Fe | 148.9315 | 35.46132 | 896.1243 | 80.74611 | 148.9315 | 35.46132 | 896.1243 | 80.74611 | 15Co-37Cr-10Fe-33Ni-5V
4310 | 4310 | 12.1888 | 31.20784 | 28.82582 | 20.36543 | 7.412106 | 87.11548 | 0.2811515 | 0.06350369 | 315.0019 | 1 | 1 | 1 | 315.0019 | Ni-Cr-Co-V-Fe | 163.0626 | 38.52673 | 940.0807 | 75.75751 | 163.0626 | 38.52673 | 940.0807 | 75.75751 | 20Co-31Cr-12Fe-29Ni-7V
4311 | 4311 | 14.07644 | 26.21156 | 25.36379 | 23.34251 | 11.0057 | 83.77745 | 0.2884011 | 0.0707696 | 365.4881 | 1 | 1 | 1 | 365.4881 | Ni-Cr-Co-V-Fe | 184.9391 | 49.34234 | 971.9456 | 78.64263 | 184.9391 | 49.34234 | 971.9456 | 78.64263 | 23Co-26Cr-14Fe-25Ni-11V
4312 | 4312 | 16.11786 | 21.57175 | 21.17657 | 25.51284 | 15.62098 | 80.21937 | 0.2958976 | 0.07801457 | 414.3847 | 1 | 1 | 1 | 414.3847 | Ni-Cr-Co-V-Fe | 288.2697 | 117.5358 | 929.6899 | 133.9998 | 288.2697 | 117.5358 | 929.6899 | 133.9998 | 26Co-22Cr-16Fe-21Ni-16V
4313 | 4313 | 18.16781 | 16.91502 | 18.03504 | 26.62749 | 20.25464 | 76.72841 | 0.3033594 | 0.08350333 | 447.8674 | 1 | 0 | 0 |  | Ni-Cr-Co-V-Fe | 358.0503 | 122.4884 | 815.3839 | 190.8527 |  |  |  |  | 27Co-17Cr-18Fe-18Ni-20V
4314 | 4314 | 20.31306 | 12.29303 | 13.878 | 25.72271 | 27.7932 | 72.25547 | 0.3125639 | 0.08935259 | 477.7463 | 1 | 0 | 0 |  | Ni-Cr-Co-V-Fe | 443.1356 | 104.9744 | 672.9519 | 242.4367 |  |  |  |  | 26Co-12Cr-20Fe-14Ni-28V
4315 | 4315 | 20.44587 | 8.566202 | 11.8197 | 23.73332 | 35.4349 | 68.17755 | 0.321097 | 0.09283198 | 486.1398 | 0 | 0 | 0 |  | Ni-Cr-Co-V-Fe | 471.1124 | 107.7451 | 594.9642 | 267.7337 |  |  |  |  | 24Co-9Cr-20Fe-12Ni-35V
4316 | 4316 | 20.72813 | 5.789639 | 8.71482 | 17.49888 | 47.26853 | 63.27879 | 0.3309406 | 0.09232563 | 455.1626 | 0 | 0 | 0 |  | Ni-Cr-Co-V-Fe | 494.1008 | 119.729 | 537.9938 | 268.3872 |  |  |  |  | 17Co-6Cr-21Fe-9Ni-47V
4317 | 4317 | 7.191326 | 47.82457 | 26.99537 | 15.17746 | 2.81128 | 95.33529 | 0.2615782 | 0.05093005 | 233.6603 | 0 | 0 | 0 |  | Ni-Cr-Co-V-Fe | 185.4254 | 73.91376 | 877.2635 | 85.59239 |  |  |  |  | 15Co-48Cr-7Fe-27Ni-3V
4318 | 4318 | 8.087974 | 39.53385 | 24.44083 | 22.40419 | 5.533156 | 91.12002 | 0.2716186 | 0.05843146 | 284.2746 | 1 | 0 | 0 |  | Ni-Cr-Co-V-Fe | 206.7036 | 84.0148 | 869.9558 | 102.4733 |  |  |  |  | 22Co-40Cr-8Fe-24Ni-6V
4319 | 4319 | 9.073902 | 33.7928 | 21.19434 | 27.6621 | 8.276867 | 87.85753 | 0.2790978 | 0.06453121 | 326.1236 | 1 | 0 | 0 |  | Ni-Cr-Co-V-Fe | 243.5097 | 105.6081 | 865.5947 | 126.9322 |  |  |  |  | 28Co-34Cr-9Fe-21Ni-8V
4320 | 4320 | 11.18736 | 27.46016 | 19.2418 | 30.0506 | 12.06008 | 83.91189 | 0.2878796 | 0.07154874 | 373.139 | 1 | 1 | 1 | 373.139 | Ni-Cr-Co-V-Fe | 286.1071 | 138.9215 | 892.3221 | 140.137 | 286.1071 | 138.9215 | 892.3221 | 140.137 | 30Co-27Cr-11Fe-19Ni-12V
4321 | 4321 | 12.092 | 22.51636 | 16.94631 | 31.90055 | 16.54479 | 80.22985 | 0.2958474 | 0.07858362 | 420.4276 | 1 | 0 | 0 |  | Ni-Cr-Co-V-Fe | 363.951 | 142.7754 | 877.1531 | 161.7119 |  |  |  |  | 32Co-23Cr-12Fe-17Ni-17V
4322 | 4322 | 14.0084 | 16.76884 | 13.67231 | 32.73273 | 22.81772 | 75.68214 | 0.3055456 | 0.08568085 | 463.1999 | 1 | 0 | 0 |  | Ni-Cr-Co-V-Fe | 459.8114 | 127.8311 | 783.5673 | 206.4196 |  |  |  |  | 33Co-17Cr-14Fe-14Ni-23V
4323 | 4323 | 15.23439 | 12.2927 | 10.6751 | 32.15253 | 29.64528 | 71.53245 | 0.3142573 | 0.09021903 | 482.5757 | 1 | 0 | 0 |  | Ni-Cr-Co-V-Fe | 503.0977 | 102.0393 | 689.1786 | 243.0042 |  |  |  |  | 32Co-12Cr-15Fe-11Ni-30V
4324 | 4324 | 15.5272 | 7.710137 | 8.704228 | 28.40113 | 39.6573 | 66.35788 | 0.3250708 | 0.09336073 | 481.3534 | 0 | 0 | 0 |  | Ni-Cr-Co-V-Fe | 515.4384 | 107.0169 | 584.8627 | 272.3235 |  |  |  |  | 28Co-8Cr-16Fe-9Ni-40V
4325 | 4325 | 15.59566 | 4.84008 | 6.556952 | 20.84617 | 52.16114 | 61.31482 | 0.3353214 | 0.09106231 | 435.0584 | 0 | 0 | 0 |  | Ni-Cr-Co-V-Fe | 510.4794 | 120.1862 | 534.856 | 286.9431 |  |  |  |  | 21Co-5Cr-16Fe-7Ni-52V
4326 | 4326 | 7.129782 | 49.31189 | 18.19975 | 22.57136 | 2.787221 | 96.18452 | 0.2594708 | 0.04951184 | 224.9343 | 0 | 0 | 0 |  | Ni-Cr-Co-V-Fe | 239.3984 | 109.0124 | 856.655 | 112.713 |  |  |  |  | 23Co-49Cr-7Fe-18Ni-3V
4327 | 4327 | 7.079821 | 40.4914 | 17.00914 | 29.88426 | 5.535379 | 91.71809 | 0.2702409 | 0.05737051 | 277.8669 | 0 | 0 | 0 |  | Ni-Cr-Co-V-Fe | 262.3811 | 116.5263 | 809.4781 | 154.3979 |  |  |  |  | 30Co-40Cr-7Fe-17Ni-6V
4328 | 4328 | 7.048142 | 33.74809 | 15.87472 | 35.06313 | 8.265916 | 88.0193 | 0.2789677 | 0.06400647 | 323.0335 | 1 | 0 | 0 |  | Ni-Cr-Co-V-Fe | 297.3936 | 128.3023 | 763.6208 | 195.5581 |  |  |  |  | 35Co-34Cr-7Fe-16Ni-8V
4329 | 4329 | 7.971691 | 27.83247 | 13.61577 | 37.85499 | 12.72508 | 83.89429 | 0.2879945 | 0.07254384 | 382.5385 | 1 | 0 | 0 |  | Ni-Cr-Co-V-Fe | 352.9248 | 148.521 | 758.1156 | 201.4801 |  |  |  |  | 38Co-28Cr-8Fe-14Ni-13V
4330 | 4330 | 8.969681 | 22.26977 | 11.523 | 39.96486 | 17.27269 | 79.96233 | 0.296612 | 0.07933299 | 426.9101 | 1 | 0 | 0 |  | Ni-Cr-Co-V-Fe | 429.1639 | 146.4673 | 725.6031 | 219.6594 |  |  |  |  | 40Co-22Cr-9Fe-12Ni-17V
4331 | 4331 | 10.08852 | 16.90714 | 9.543513 | 40.45492 | 23.00591 | 75.71818 | 0.3057392 | 0.08556365 | 462.9257 | 1 | 0 | 0 |  | Ni-Cr-Co-V-Fe | 505.0246 | 128.6655 | 714.908 | 246.9904 |  |  |  |  | 40Co-17Cr-10Fe-10Ni-23V
4332 | 4332 | 11.14758 | 11.32242 | 7.456312 | 39.56851 | 30.50518 | 70.88023 | 0.3160795 | 0.09101277 | 486.7842 | 1 | 0 | 0 |  | Ni-Cr-Co-V-Fe | 533.1501 | 98.54554 | 643.9562 | 271.3958 |  |  |  |  | 40Co-11Cr-11Fe-7Ni-31V
4333 | 4333 | 12.28549 | 6.672356 | 5.38046 | 34.57174 | 41.08996 | 65.52786 | 0.3271638 | 0.09367467 | 480.3312 | 0 | 0 | 0 |  | Ni-Cr-Co-V-Fe | 538.421 | 96.51697 | 577.538 | 279.9716 |  |  |  |  | 35Co-7Cr-12Fe-5Ni-41V
4334 | 4334 | 12.47495 | 3.871575 | 4.370749 | 25.23165 | 54.05108 | 60.38057 | 0.3376134 | 0.09059596 | 426.9176 | 0 | 0 | 0 |  | Ni-Cr-Co-V-Fe | 523.0419 | 114.3066 | 530.4775 | 286.0954 |  |  |  |  | 25Co-4Cr-12Fe-4Ni-54V
4335 | 4335 | 5.043762 | 39.44609 | 10.60286 | 39.38642 | 5.520873 | 91.57598 | 0.2709943 | 0.05692954 | 274.8568 | 0 | 0 | 0 |  | Ni-Cr-Co-V-Fe | 294.9232 | 138.5429 | 693.2468 | 228.6485 |  |  |  |  | 39Co-39Cr-5Fe-11Ni-6V
4336 | 4336 | 5.021463 | 32.72641 | 10.55598 | 43.45145 | 8.244696 | 87.83965 | 0.2797872 | 0.06372407 | 321.0428 | 1 | 1 | 1 | 321.0428 | Ni-Cr-Co-V-Fe | 316.386 | 136.0098 | 601.4937 | 264.9238 | 316.386 | 136.0098 | 601.4937 | 264.9238 | 43Co-33Cr-5Fe-11Ni-8V
4337 | 4337 | 6.010903 | 26.1166 | 9.476964 | 46.51589 | 11.87965 | 83.79991 | 0.28895 | 0.07115093 | 371.1396 | 1 | 1 | 1 | 371.1396 | Ni-Cr-Co-V-Fe | 361.2268 | 137.7561 | 531.2234 | 284.0676 | 361.2268 | 137.7561 | 531.2234 | 284.0676 | 47Co-26Cr-6Fe-9Ni-12V
4338 | 4338 | 7.014215 | 20.52456 | 8.425764 | 47.58321 | 16.45225 | 79.78259 | 0.2977253 | 0.07843155 | 419.3208 | 1 | 1 | 1 | 419.3208 | Ni-Cr-Co-V-Fe | 417.0991 | 148.3139 | 557.246 | 283.8497 | 417.0991 | 148.3139 | 557.246 | 283.8497 | 48Co-21Cr-7Fe-8Ni-16V
4339 | 4339 | 8.040683 | 14.97245 | 6.338587 | 47.72826 | 22.92001 | 75.14245 | 0.3075933 | 0.08580937 | 463.7348 | 1 | 1 | 1 | 463.7348 | Ni-Cr-Co-V-Fe | 501.6425 | 130.244 | 600.0172 | 299.1149 | 501.6425 | 130.244 | 600.0172 | 299.1149 | 48Co-15Cr-8Fe-6Ni-23V
4340 | 4340 | 9.085188 | 10.33842 | 5.305174 | 45.80575 | 29.46546 | 70.96117 | 0.3164453 | 0.09090701 | 487.1779 | 1 | 0 | 0 |  | Ni-Cr-Co-V-Fe | 535.2716 | 108.4829 | 592.235 | 293.7542 |  |  |  |  | 46Co-10Cr-9Fe-5Ni-29V
4341 | 4341 | 11.10411 | 5.639134 | 3.183102 | 40.47947 | 39.59418 | 65.73599 | 0.3272032 | 0.09414374 | 486.1943 | 1 | 0 | 0 |  | Ni-Cr-Co-V-Fe | 548.325 | 91.56486 | 534.6724 | 295.3701 |  |  |  |  | 40Co-6Cr-11Fe-3Ni-40V
4342 | 4342 | 2.997828 | 29.77183 | 6.30195 | 52.72488 | 8.203512 | 86.93913 | 0.2825796 | 0.06389921 | 320.7757 | 1 | 1 | 1 | 320.7757 | Ni-Cr-Co-V-Fe | 328.5132 | 145.5339 | 419.6631 | 289.8978 | 328.5132 | 145.5339 | 419.6631 | 289.8978 | 53Co-30Cr-3Fe-6Ni-8V
4343 | 4343 | 3.987467 | 23.20316 | 6.286755 | 54.70167 | 11.82095 | 82.87163 | 0.2917893 | 0.0714857 | 371.7705 | 1 | 1 | 1 | 371.7705 | Ni-Cr-Co-V-Fe | 360.5385 | 143.8142 | 380.6477 | 294.698 | 360.5385 | 143.8142 | 380.6477 | 294.698 | 55Co-23Cr-4Fe-6Ni-12V
4344 | 4344 | 4.985391 | 17.63814 | 5.240074 | 55.76545 | 16.37094 | 78.86594 | 0.3005308 | 0.07895258 | 421.0103 | 1 | 1 | 1 | 421.0103 | Ni-Cr-Co-V-Fe | 411.2286 | 142.8091 | 385.8842 | 297.731 | 411.2286 | 142.8091 | 385.8842 | 297.731 | 56Co-18Cr-5Fe-5Ni-16V
4345 | 4345 | 6.047381 | 12.19915 | 4.237545 | 56.37053 | 21.14539 | 74.92586 | 0.3091652 | 0.08499526 | 456.333 | 1 | 1 | 1 | 456.333 | Ni-Cr-Co-V-Fe | 462.4514 | 126.9559 | 418.8428 | 316.0215 | 462.4514 | 126.9559 | 418.8428 | 316.0215 | 56Co-12Cr-6Fe-4Ni-21V
4346 | 4346 | 8.017588 | 7.464725 | 4.213587 | 52.87908 | 27.42502 | 70.75349 | 0.3179352 | 0.09108355 | 488 | 1 | 1 | 1 | 488 | Ni-Cr-Co-V-Fe | 508.1117 | 115.8354 | 484.2636 | 310.2122 | 508.1117 | 115.8354 | 484.2636 | 310.2122 | 53Co-7Cr-8Fe-4Ni-27V