## Sheet1
Unnamed: 0.1 | Unnamed: 0 | Fe | Cr | Ni | Mo | Ti | ShearModulus_eff | PoissonsRatio_eff | delta_prime_misfit | sigma_SSS | Gmin_FCC | eq_FCC | Gmin_eq_FCC | sigma_SSS_FCC | compo_A_B_C_D_E | H1_new_pred_KFold_mean | H1_new_pred_KFold_std | C2_new_pred_KFold_mean | C2_new_pred_KFold_std | H1_new_pred_KFold_mean_FCC | H1_new_pred_KFold_std_FCC | C2_new_pred_KFold_mean_FCC | C2_new_pred_KFold_std_FCC | A-B-C-D-E
4278 | 4278 | 31.50773 | 10.6673 | 47.16711 | 8.201117 | 2.456745 | 84.40494 | 0.2916398 | 0.0919516 | 563.5764 | 1 | 1 | 1 | 563.5764 | Ni-Cr-Mo-Ti-Fe | 135.8034 | 30.98763 | 659.6393 | 219.4619 | 135.8034 | 30.98763 | 659.6393 | 219.4619 | 11Cr-32Fe-8Mo-47Ni-2Ti
4279 | 4279 | 37.44133 | 9.832172 | 40.36314 | 8.246251 | 4.117109 | 83.2918 | 0.2915581 | 0.1028619 | 661.1567 | 1 | 1 | 1 | 661.1567 | Ni-Cr-Mo-Ti-Fe | 161.1674 | 29.8347 | 547.4804 | 222.2511 | 161.1674 | 29.8347 | 547.4804 | 222.2511 | 10Cr-37Fe-8Mo-40Ni-4Ti
4280 | 4280 | 43.16989 | 9.134785 | 35.0627 | 6.74199 | 5.890633 | 81.53709 | 0.2922169 | 0.1100245 | 715.9069 | 1 | 1 | 1 | 715.9069 | Ni-Cr-Mo-Ti-Fe | 193.0367 | 35.72579 | 338.5485 | 146.2111 | 193.0367 | 35.72579 | 338.5485 | 146.2111 | 9Cr-43Fe-7Mo-35Ni-6Ti
4281 | 4281 | 48.0086 | 8.209856 | 27.80513 | 6.7326 | 9.243816 | 79.41696 | 0.2927346 | 0.1262579 | 858.9626 | 1 | 0 | 0 |  | Ni-Cr-Mo-Ti-Fe | 442.5191 | 134.2174 | 296.7623 | 138.4482 |  |  |  |  | 8Cr-48Fe-7Mo-28Ni-9Ti
4282 | 4282 | 53.10476 | 6.530188 | 23.1696 | 5.16391 | 12.03154 | 76.84856 | 0.2947328 | 0.1349585 | 918.9045 | 0 | 0 | 0 |  | Ni-Cr-Mo-Ti-Fe | 607.6071 | 101.6031 | 221.5333 | 135.5264 |  |  |  |  | 7Cr-53Fe-5Mo-23Ni-12Ti
4283 | 4283 | 19.96658 | 16.8193 | 50.96743 | 9.800211 | 2.446478 | 87.0687 | 0.2864672 | 0.09623368 | 619.5857 | 1 | 1 | 1 | 619.5857 | Ni-Cr-Mo-Ti-Fe | 143.7683 | 31.76506 | 930.8033 | 76.29713 | 143.7683 | 31.76506 | 930.8033 | 76.29713 | 17Cr-20Fe-10Mo-51Ni-2Ti
4284 | 4284 | 25.61928 | 15.01835 | 43.88277 | 11.4104 | 4.069198 | 86.21917 | 0.2866744 | 0.1081962 | 736.7857 | 1 | 1 | 1 | 736.7857 | Ni-Cr-Mo-Ti-Fe | 169.4255 | 32.91254 | 912.4142 | 79.93678 | 169.4255 | 32.91254 | 912.4142 | 79.93678 | 15Cr-26Fe-11Mo-44Ni-4Ti
4285 | 4285 | 30.02295 | 13.97634 | 37.47358 | 12.89416 | 5.632965 | 85.62056 | 0.286376 | 0.1178375 | 834.1304 | 1 | 0 | 0 |  | Ni-Cr-Mo-Ti-Fe | 205.6294 | 48.64626 | 871.7173 | 105.7714 |  |  |  |  | 14Cr-30Fe-13Mo-37Ni-6Ti
4286 | 4286 | 34.2891 | 12.41514 | 32.03626 | 13.09011 | 8.169383 | 83.65892 | 0.2874929 | 0.1278794 | 923.0496 | 1 | 0 | 0 |  | Ni-Cr-Mo-Ti-Fe | 367.8121 | 127.4824 | 799.1724 | 147.8655 |  |  |  |  | 12Cr-34Fe-13Mo-32Ni-8Ti
4287 | 4287 | 38.0812 | 9.750198 | 26.0173 | 14.7195 | 11.43179 | 81.49602 | 0.2892175 | 0.1394933 | 1028.602 | 0 | 0 | 0 |  | Ni-Cr-Mo-Ti-Fe | 648.8273 | 84.41299 | 726.2156 | 163.6386 |  |  |  |  | 10Cr-38Fe-15Mo-26Ni-11Ti
4288 | 4288 | 42.45708 | 8.085559 | 21.29879 | 13.26134 | 14.89723 | 78.5076 | 0.2913913 | 0.1470259 | 1072.858 | 0 | 0 | 0 |  | Ni-Cr-Mo-Ti-Fe | 683.8318 | 56.85245 | 637.4533 | 210.3474 |  |  |  |  | 8Cr-42Fe-13Mo-21Ni-15Ti
4289 | 4289 | 45.50529 | 6.447215 | 16.63651 | 11.89603 | 19.51495 | 75.0918 | 0.293893 | 0.1541778 | 1103.069 | 0 | 0 | 0 |  | Ni-Cr-Mo-Ti-Fe | 707.6119 | 64.14033 | 582.9925 | 259.7503 |  |  |  |  | 6Cr-46Fe-12Mo-17Ni-20Ti
4290 | 4290 | 11.63902 | 26.18805 | 53.01231 | 6.664921 | 2.495698 | 89.00873 | 0.2797104 | 0.09183678 | 577.9743 | 1 | 1 | 1 | 577.9743 | Ni-Cr-Mo-Ti-Fe | 142.8093 | 32.46276 | 903.2844 | 66.91329 | 142.8093 | 32.46276 | 903.2844 | 66.91329 | 26Cr-12Fe-7Mo-53Ni-2Ti
4291 | 4291 | 15.00063 | 23.56803 | 45.32998 | 12.88485 | 3.216512 | 90.41277 | 0.2787137 | 0.1059118 | 738.2869 | 1 | 1 | 1 | 738.2869 | Ni-Cr-Mo-Ti-Fe | 164.801 | 33.97999 | 904.3713 | 72.08515 | 164.801 | 33.97999 | 904.3713 | 72.08515 | 24Cr-15Fe-13Mo-45Ni-3Ti
4292 | 4292 | 19.68823 | 20.94927 | 38.43177 | 16.10599 | 4.824745 | 89.88588 | 0.2791866 | 0.1164812 | 852.8246 | 0 | 0 | 0 |  | Ni-Cr-Mo-Ti-Fe | 213.7058 | 58.85119 | 901.7585 | 76.06374 |  |  |  |  | 21Cr-20Fe-16Mo-38Ni-5Ti
4293 | 4293 | 23.01537 | 17.99979 | 32.89995 | 18.97838 | 7.106507 | 88.56179 | 0.2805627 | 0.1281547 | 975.886 | 0 | 0 | 0 |  | Ni-Cr-Mo-Ti-Fe | 422.5178 | 167.6357 | 888.463 | 93.90908 |  |  |  |  | 18Cr-23Fe-19Mo-33Ni-7Ti
4294 | 4294 | 25.97592 | 14.68358 | 28.27803 | 20.71839 | 10.34408 | 86.00531 | 0.2831207 | 0.1383976 | 1069.409 | 1 | 0 | 0 |  | Ni-Cr-Mo-Ti-Fe | 694.9554 | 100.7967 | 860.8395 | 119.3416 |  |  |  |  | 15Cr-26Fe-21Mo-28Ni-10Ti
4295 | 4295 | 28.73236 | 12.08113 | 23.38078 | 22.29141 | 13.51432 | 83.79916 | 0.2850146 | 0.1450712 | 1123.079 | 0 | 0 | 0 |  | Ni-Cr-Mo-Ti-Fe | 716.3994 | 84.82128 | 824.9301 | 153.5842 |  |  |  |  | 12Cr-29Fe-22Mo-23Ni-14Ti
4296 | 4296 | 31.99337 | 9.637043 | 18.79199 | 21.01475 | 18.56284 | 79.57946 | 0.2883767 | 0.1512933 | 1139.648 | 0 | 0 | 0 |  | Ni-Cr-Mo-Ti-Fe | 719.0654 | 71.76759 | 757.8627 | 211.5037 |  |  |  |  | 10Cr-32Fe-21Mo-19Ni-19Ti
4297 | 4297 | 34.38302 | 7.113799 | 15.05813 | 19.68895 | 23.7561 | 75.53201 | 0.2919834 | 0.1557767 | 1133.898 | 0 | 0 | 0 |  | Ni-Cr-Mo-Ti-Fe | 714.1784 | 69.36385 | 687.7408 | 268.5034 |  |  |  |  | 7Cr-34Fe-20Mo-15Ni-24Ti
4298 | 4298 | 36.43967 | 5.501664 | 12.42202 | 15.22703 | 30.40961 | 70.35668 | 0.2964778 | 0.1599438 | 1099.544 | 0 | 0 | 0 |  | Ni-Cr-Mo-Ti-Fe | 705.3948 | 74.68773 | 536.0701 | 287.9296 |  |  |  |  | 6Cr-36Fe-15Mo-12Ni-30Ti
4299 | 4299 | 9.66586 | 34.19749 | 43.6865 | 9.963034 | 2.487124 | 93.60717 | 0.2698493 | 0.09475579 | 631.4973 | 1 | 0 | 0 |  | Ni-Cr-Mo-Ti-Fe | 159.7562 | 46.57065 | 893.285 | 63.65819 |  |  |  |  | 34Cr-10Fe-10Mo-44Ni-2Ti
4300 | 4300 | 12.35663 | 30.08887 | 37.96459 | 16.32889 | 3.261013 | 94.42918 | 0.2705599 | 0.1069091 | 774.5507 | 0 | 0 | 0 |  | Ni-Cr-Mo-Ti-Fe | 197.5211 | 68.41476 | 889.3488 | 67.16389 |  |  |  |  | 30Cr-12Fe-16Mo-38Ni-3Ti
4301 | 4301 | 14.85047 | 25.06041 | 32.19381 | 22.32277 | 5.572548 | 93.56925 | 0.2727396 | 0.1221956 | 949.9455 | 0 | 0 | 0 |  | Ni-Cr-Mo-Ti-Fe | 470.0596 | 210.3282 | 878.6033 | 88.96391 |  |  |  |  | 25Cr-15Fe-22Mo-32Ni-6Ti
4302 | 4302 | 17.1885 | 21.0569 | 27.57532 | 26.42002 | 7.759255 | 92.35419 | 0.2747902 | 0.1314219 | 1054.656 | 1 | 0 | 0 |  | Ni-Cr-Mo-Ti-Fe | 713.2134 | 134.4874 | 874.7833 | 99.31915 |  |  |  |  | 21Cr-17Fe-26Mo-28Ni-8Ti
4303 | 4303 | 18.85035 | 16.71476 | 23.58731 | 29.29905 | 11.54854 | 89.36301 | 0.2781941 | 0.1400764 | 1132.704 | 0 | 0 | 0 |  | Ni-Cr-Mo-Ti-Fe | 739.9102 | 93.04644 | 855.6215 | 118.5453 |  |  |  |  | 17Cr-19Fe-29Mo-24Ni-12Ti
4304 | 4304 | 21.66774 | 13.44907 | 19.92782 | 29.46835 | 15.48702 | 85.74319 | 0.2816179 | 0.1448325 | 1149.25 | 0 | 0 | 0 |  | Ni-Cr-Mo-Ti-Fe | 725.9576 | 93.06274 | 823.0229 | 150.4374 |  |  |  |  | 13Cr-22Fe-29Mo-20Ni-15Ti
4305 | 4305 | 24.01547 | 10.31975 | 16.5046 | 28.5621 | 20.59808 | 81.26435 | 0.2856809 | 0.1487559 | 1139.213 | 0 | 0 | 0 |  | Ni-Cr-Mo-Ti-Fe | 703.3663 | 88.62105 | 782.5018 | 198.4937 |  |  |  |  | 10Cr-24Fe-29Mo-17Ni-21Ti
4306 | 4306 | 25.82793 | 7.729372 | 12.60414 | 26.93893 | 26.89962 | 76.4223 | 0.2897792 | 0.1496741 | 1086.856 | 0 | 0 | 0 |  | Ni-Cr-Mo-Ti-Fe | 677.7853 | 84.34653 | 704.1324 | 263.9643 |  |  |  |  | 8Cr-26Fe-27Mo-13Ni-27Ti
4307 | 4307 | 27.27869 | 5.442354 | 11.2641 | 20.08383 | 35.93102 | 69.14566 | 0.2966023 | 0.152556 | 1013.455 | 0 | 0 | 0 |  | Ni-Cr-Mo-Ti-Fe | 663.9087 | 78.66709 | 505.2336 | 287.86 |  |  |  |  | 5Cr-27Fe-20Mo-11Ni-36Ti
4308 | 4308 | 7.639474 | 40.00885 | 35.13013 | 14.7644 | 2.457143 | 98.02914 | 0.261716 | 0.0979631 | 691.4366 | 0 | 0 | 0 |  | Ni-Cr-Mo-Ti-Fe | 223.8239 | 98.11794 | 892.2679 | 68.689 |  |  |  |  | 40Cr-8Fe-15Mo-35Ni-2Ti
4309 | 4309 | 9.325437 | 33.86132 | 30.38569 | 22.42834 | 3.999216 | 98.04098 | 0.2642709 | 0.1129166 | 870.4223 | 0 | 0 | 0 |  | Ni-Cr-Mo-Ti-Fe | 400.7521 | 207.1531 | 885.7388 | 72.28233 |  |  |  |  | 34Cr-9Fe-22Mo-30Ni-4Ti
4310 | 4310 | 10.84936 | 27.77837 | 25.65812 | 29.51048 | 6.203667 | 97.29179 | 0.2671778 | 0.1246463 | 1015.951 | 0 | 0 | 0 |  | Ni-Cr-Mo-Ti-Fe | 711.9099 | 143.3188 | 871.4706 | 96.65231 |  |  |  |  | 28Cr-11Fe-30Mo-26Ni-6Ti
4311 | 4311 | 12.34768 | 22.99245 | 22.2488 | 33.33341 | 9.077663 | 95.05997 | 0.27047 | 0.1322602 | 1096.204 | 0 |  | 0 |  | Ni-Cr-Mo-Ti-Fe | 774.7306 | 83.76344 | 868.5217 | 109.7319 |  |  |  |  | 23Cr-12Fe-33Mo-22Ni-9Ti
4312 | 4312 | 14.00481 | 18.7437 | 18.40033 | 36.08847 | 12.76268 | 92.05837 | 0.2738247 | 0.1367051 | 1125.687 | 0 | 0 | 0 |  | Ni-Cr-Mo-Ti-Fe | 747.7039 | 99.42802 | 863.166 | 116.8783 |  |  |  |  | 19Cr-14Fe-36Mo-18Ni-13Ti
4313 | 4313 | 15.72817 | 14.64361 | 15.61323 | 37.52714 | 16.48785 | 88.66658 | 0.2776326 | 0.1392065 | 1123.394 | 0 | 0 | 0 |  | Ni-Cr-Mo-Ti-Fe | 706.3985 | 108.6992 | 839.0966 | 145.351 |  |  |  |  | 15Cr-16Fe-38Mo-16Ni-16Ti
4314 | 4314 | 17.74174 | 10.73692 | 12.12126 | 36.57442 | 22.82565 | 83.00431 | 0.2827705 | 0.1402826 | 1071.91 | 0 | 0 | 0 |  | Ni-Cr-Mo-Ti-Fe | 653.4835 | 110.5124 | 792.6547 | 203.4733 |  |  |  |  | 11Cr-18Fe-37Mo-12Ni-23Ti
4315 | 4315 | 18.12778 | 7.594988 | 10.47962 | 34.25603 | 29.54158 | 77.35377 | 0.2880985 | 0.1394548 | 996.3305 | 0 | 0 | 0 |  | Ni-Cr-Mo-Ti-Fe | 626.0321 | 104.4333 | 686.5158 | 277.7049 |  |  |  |  | 8Cr-18Fe-34Mo-10Ni-30Ti
4316 | 4316 | 19.16324 | 5.352544 | 8.056884 | 26.33654 | 41.0908 | 68.6409 | 0.2958009 | 0.1365982 | 859.048 | 0 | 0 | 0 |  | Ni-Cr-Mo-Ti-Fe | 603.1335 | 98.31024 | 486.0591 | 290.16 |  |  |  |  | 5Cr-19Fe-26Mo-8Ni-41Ti
4317 | 4317 | 6.575663 | 43.73021 | 24.68424 | 22.59277 | 2.417121 | 103.1194 | 0.2542203 | 0.1010782 | 761.0161 | 0 | 0 | 0 |  | Ni-Cr-Mo-Ti-Fe | 400.7349 | 206.5949 | 914.5986 | 80.01849 |  |  |  |  | 44Cr-7Fe-23Mo-25Ni-2Ti
4318 | 4318 | 7.111043 | 34.75863 | 21.48866 | 32.0673 | 4.574359 | 102.3704 | 0.2591202 | 0.1162981 | 953.0853 | 0 | 0 | 0 |  | Ni-Cr-Mo-Ti-Fe | 667.0397 | 184.5117 | 898.8564 | 87.33685 |  |  |  |  | 35Cr-7Fe-32Mo-21Ni-5Ti
4319 | 4319 | 7.763694 | 28.91335 | 18.13402 | 38.53001 | 6.658924 | 101.4735 | 0.2622245 | 0.1228587 | 1039.682 | 0 | 0 | 0 |  | Ni-Cr-Mo-Ti-Fe | 768.7826 | 109.0509 | 891.9199 | 100.1312 |  |  |  |  | 29Cr-8Fe-39Mo-18Ni-7Ti
4320 | 4320 | 9.468772 | 23.24176 | 16.2859 | 41.40558 | 9.597984 | 98.33805 | 0.2668519 | 0.1284741 | 1089.53 | 0 | 0 | 0 |  | Ni-Cr-Mo-Ti-Fe | 782.1346 | 87.61914 | 880.2963 | 103.4558 |  |  |  |  | 23Cr-9Fe-41Mo-16Ni-10Ti
4321 | 4321 | 10.15759 | 18.91432 | 14.23533 | 43.6245 | 13.06825 | 95.0853 | 0.2706854 | 0.1307691 | 1092.692 | 0 | 0 | 0 |  | Ni-Cr-Mo-Ti-Fe | 746.2946 | 102.1788 | 873.3233 | 114.2284 |  |  |  |  | 19Cr-10Fe-44Mo-14Ni-13Ti
4322 | 4322 | 11.7528 | 14.06876 | 11.47083 | 44.70693 | 18.00068 | 90.3224 | 0.2756553 | 0.1307445 | 1049.15 | 0 | 0 | 0 |  | Ni-Cr-Mo-Ti-Fe | 663.2342 | 118.6738 | 852.8953 | 145.6288 |  |  |  |  | 14Cr-12Fe-45Mo-11Ni-18Ti
4323 | 4323 | 12.86471 | 10.38059 | 9.014608 | 44.20076 | 23.53934 | 85.26773 | 0.2803679 | 0.1293837 | 982.3309 | 0 | 0 | 0 |  | Ni-Cr-Mo-Ti-Fe | 614.7026 | 116.5537 | 795.2898 | 211.045 |  |  |  |  | 10Cr-13Fe-44Mo-9Ni-24Ti
4324 | 4324 | 13.44736 | 6.677376 | 7.53831 | 40.0423 | 32.29466 | 77.52896 | 0.2874377 | 0.1275285 | 879.4728 | 0 | 0 | 0 |  | Ni-Cr-Mo-Ti-Fe | 577.4543 | 99.3433 | 673.5087 | 296.3152 |  |  |  |  | 7Cr-13Fe-40Mo-8Ni-32Ti
4325 | 4325 | 14.18098 | 4.401036 | 5.96217 | 30.85804 | 44.59778 | 68.13011 | 0.295918 | 0.1217471 | 722.2054 | 0 | 0 | 0 |  | Ni-Cr-Mo-Ti-Fe | 560.1287 | 91.9073 | 471.4696 | 302.1283 |  |  |  |  | 4Cr-14Fe-31Mo-6Ni-45Ti
4326 | 4326 | 6.253802 | 43.25333 | 15.96369 | 32.23037 | 2.29881 | 107.6366 | 0.2500959 | 0.1034142 | 827.1437 | 0 | 0 | 0 |  | Ni-Cr-Mo-Ti-Fe | 588.7948 | 218.7128 | 934.743 | 94.3501 |  |  |  |  | 43Cr-6Fe-32Mo-16Ni-2Ti
4327 | 4327 | 5.977803 | 34.18866 | 14.36157 | 41.07726 | 4.394712 | 106.599 | 0.2554986 | 0.1139114 | 967.2077 | 0 | 0 | 0 |  | Ni-Cr-Mo-Ti-Fe | 718.9072 | 167.0361 | 919.0034 | 91.87465 |  |  |  |  | 34Cr-6Fe-41Mo-14Ni-4Ti
4328 | 4328 | 5.799785 | 27.77068 | 13.06301 | 46.97077 | 6.395758 | 105.2335 | 0.2595778 | 0.1184206 | 1027.189 | 0 | 0 | 0 |  | Ni-Cr-Mo-Ti-Fe | 780.2783 | 110.0618 | 902.6443 | 106.4333 |  |  |  |  | 28Cr-6Fe-47Mo-13Ni-6Ti
4329 | 4329 | 6.480466 | 22.62599 | 11.06873 | 50.09779 | 9.727023 | 101.9531 | 0.2637991 | 0.1204057 | 1032.853 | 0 | 0 | 0 |  | Ni-Cr-Mo-Ti-Fe | 766.4263 | 104.8108 | 896.6396 | 116.9835 |  |  |  |  | 23Cr-6Fe-50Mo-11Ni-10Ti
4330 | 4330 | 7.229856 | 17.95017 | 9.287912 | 52.44096 | 13.09111 | 98.58438 | 0.267881 | 0.1201158 | 1006.082 | 0 | 0 | 0 |  | Ni-Cr-Mo-Ti-Fe | 720.0364 | 113.4649 | 890.83 | 119.9754 |  |  |  |  | 18Cr-7Fe-52Mo-9Ni-13Ti
4331 | 4331 | 8.133945 | 13.63151 | 7.694528 | 53.0988 | 17.44122 | 94.02646 | 0.2725387 | 0.119441 | 960.2778 | 0 | 0 | 0 |  | Ni-Cr-Mo-Ti-Fe | 649.665 | 116.7466 | 864.3033 | 141.3908 |  |  |  |  | 14Cr-8Fe-53Mo-8Ni-17Ti
4332 | 4332 | 9.061192 | 9.203308 | 6.060786 | 52.35935 | 23.31537 | 88.12743 | 0.2781963 | 0.1158901 | 868.67 | 0 | 0 | 0 |  | Ni-Cr-Mo-Ti-Fe | 583.1747 | 108.3287 | 809.5612 | 201.5518 |  |  |  |  | 9Cr-9Fe-52Mo-6Ni-23Ti
4333 | 4333 | 10.30179 | 5.594993 | 4.511695 | 47.1934 | 32.39812 | 79.58266 | 0.285585 | 0.11156 | 745.1319 | 0 | 0 | 0 |  | Ni-Cr-Mo-Ti-Fe | 551.5267 | 88.79246 | 692.7626 | 279.284 |  |  |  |  | 6Cr-10Fe-47Mo-5Ni-32Ti
4334 | 4334 | 11.07733 | 3.437827 | 3.881076 | 36.47385 | 45.12991 | 69.25437 | 0.294744 | 0.1078734 | 615.6092 | 0 | 0 | 0 |  | Ni-Cr-Mo-Ti-Fe | 537.5251 | 86.88534 | 491.0324 | 308.7129 |  |  |  |  | 3Cr-11Fe-36Mo-4Ni-45Ti
4335 | 4335 | 4.054378 | 31.70834 | 8.522999 | 51.54135 | 4.17293 | 110.9811 | 0.2532733 | 0.1088546 | 950.7554 | 0 | 0 | 0 |  | Ni-Cr-Mo-Ti-Fe | 747.6202 | 145.2164 | 932.991 | 111.8369 |  |  |  |  | 32Cr-4Fe-52Mo-9Ni-4Ti
4336 | 4336 | 3.960367 | 25.81093 | 8.325373 | 55.78908 | 6.114256 | 109.0244 | 0.257572 | 0.1112668 | 978.4221 | 0 | 0 | 0 |  | Ni-Cr-Mo-Ti-Fe | 764.1196 | 123.7718 | 915.6856 | 110.9413 |  |  |  |  | 26Cr-4Fe-56Mo-8Ni-6Ti
4337 | 4337 | 4.677741 | 20.32418 | 7.375062 | 58.93013 | 8.692884 | 106.1474 | 0.2619563 | 0.1118414 | 972.2085 | 0 | 0 | 0 |  | Ni-Cr-Mo-Ti-Fe | 740.7606 | 121.0649 | 913.6809 | 118.2552 |  |  |  |  | 20Cr-5Fe-59Mo-7Ni-9Ti
4338 | 4338 | 5.441707 | 15.92318 | 6.536802 | 60.09654 | 12.00177 | 102.1969 | 0.2663119 | 0.1115162 | 941.3044 | 0 | 0 | 0 |  | Ni-Cr-Mo-Ti-Fe | 708.2836 | 114.8661 | 898.9931 | 124.3026 |  |  |  |  | 16Cr-5Fe-60Mo-7Ni-12Ti
4339 | 4339 | 6.252365 | 11.64245 | 4.92883 | 60.41805 | 16.7583 | 96.96473 | 0.271182 | 0.1081158 | 861.3272 | 0 | 0 | 0 |  | Ni-Cr-Mo-Ti-Fe | 641.6153 | 110.0867 | 876.8703 | 142.1005 |  |  |  |  | 12Cr-6Fe-60Mo-5Ni-17Ti
4340 | 4340 | 7.153453 | 8.140217 | 4.177164 | 58.71398 | 21.81518 | 91.3056 | 0.2762425 | 0.105605 | 788.4954 | 0 | 0 | 0 |  | Ni-Cr-Mo-Ti-Fe | 579.3677 | 100.8074 | 824.9526 | 189.6799 |  |  |  |  | 8Cr-7Fe-59Mo-4Ni-22Ti
4341 | 4341 | 9.023706 | 4.582617 | 2.586734 | 53.552 | 30.25494 | 82.74727 | 0.2833674 | 0.09954316 | 657.5738 | 0 | 0 | 0 |  | Ni-Cr-Mo-Ti-Fe | 539.1387 | 81.55477 | 723.1392 | 262.8658 |  |  |  |  | 5Cr-9Fe-54Mo-3Ni-30Ti
4342 | 4342 | 2.26049 | 22.44922 | 4.751938 | 64.72188 | 5.816469 | 112.506 | 0.2568981 | 0.1017959 | 895.515 | 0 | 0 | 0 |  | Ni-Cr-Mo-Ti-Fe | 733.6078 | 132.0552 | 934.2761 | 117.8848 |  |  |  |  | 22Cr-2Fe-65Mo-5Ni-6Ti
4343 | 4343 | 2.983651 | 17.36194 | 4.704111 | 66.63329 | 8.317007 | 109.1333 | 0.261439 | 0.1018355 | 879.2357 | 0 | 0 | 0 |  | Ni-Cr-Mo-Ti-Fe | 720.1794 | 119.4041 | 914.8965 | 126.3342 |  |  |  |  | 17Cr-3Fe-67Mo-5Ni-8Ti
4344 | 4344 | 3.719325 | 13.15885 | 3.909331 | 67.72826 | 11.48424 | 105.2006 | 0.2655968 | 0.09945154 | 826.2161 | 0 | 0 | 0 |  | Ni-Cr-Mo-Ti-Fe | 681.3428 | 112.9743 | 899.3464 | 132.7731 |  |  |  |  | 13Cr-4Fe-68Mo-4Ni-11Ti
4345 | 4345 | 4.508426 | 9.094674 | 3.159162 | 68.4147 | 14.82304 | 101.1518 | 0.2698056 | 0.09725463 | 774.902 | 0 | 0 | 0 |  | Ni-Cr-Mo-Ti-Fe | 638.8531 | 105.8977 | 875.7964 | 148.0857 |  |  |  |  | 9Cr-5Fe-68Mo-3Ni-15Ti
4346 | 4346 | 6.093887 | 5.673675 | 3.2026 | 65.4296 | 19.60024 | 94.82463 | 0.2752364 | 0.096316 | 720.1706 | 0 | 0 | 0 |  | Ni-Cr-Mo-Ti-Fe | 582.8304 | 96.80946 | 838.5543 | 181.2868 |  |  |  |  | 6Cr-6Fe-65Mo-3Ni-20Ti