## Sheet1
Unnamed: 0.1 | Unnamed: 0 | Fe | Cr | Ni | Mo | Ti | ShearModulus_eff | PoissonsRatio_eff | delta_prime_misfit | sigma_SSS | Gmin_FCC | eq_FCC | Gmin_eq_FCC | sigma_SSS_FCC | compo_A_B_C_D_E | H1_new_pred_KFold_mean | H1_new_pred_KFold_std | C2_new_pred_KFold_mean | C2_new_pred_KFold_std | H1_new_pred_KFold_mean_FCC | H1_new_pred_KFold_std_FCC | C2_new_pred_KFold_mean_FCC | C2_new_pred_KFold_std_FCC | A-B-C-D-E
4554 | 4554 | 11.81478 | 30.25021 | 48.63853 | 5.074175 | 4.222309 | 88.72358 | 0.2764768 | 0.09947341 | 647.1477 | 1 | 0 | 0 |  | Ni-Fe-Ti-Mo-Cr | 165.3632 | 33.08452 | 901.9175 | 66.94882 |  |  |  |  | 30Cr-12Fe-5Mo-49Ni-4Ti
4555 | 4555 | 10.75982 | 35.51788 | 41.12544 | 8.401991 | 4.194865 | 92.23064 | 0.2693857 | 0.1017659 | 691.9834 | 1 | 0 | 0 |  | Ni-Fe-Ti-Mo-Cr | 185.2568 | 53.52729 | 900.8124 | 65.75541 |  |  |  |  | 36Cr-11Fe-8Mo-41Ni-4Ti
4556 | 4556 | 9.788662 | 40.10016 | 34.98167 | 11.77121 | 3.358296 | 96.09139 | 0.2629105 | 0.09846311 | 681.4149 | 0 | 0 | 0 |  | Ni-Fe-Ti-Mo-Cr | 221.6208 | 91.04056 | 902.2995 | 69.52419 |  |  |  |  | 40Cr-10Fe-12Mo-35Ni-3Ti
4557 | 4557 | 8.544716 | 43.3133 | 26.94369 | 17.94104 | 3.257248 | 100.18 | 0.2567496 | 0.1018394 | 746.3051 | 0 | 0 | 0 |  | Ni-Fe-Ti-Mo-Cr | 328.337 | 172.8669 | 911.6809 | 79.89883 |  |  |  |  | 43Cr-9Fe-18Mo-27Ni-3Ti
4558 | 4558 | 6.597983 | 46.51137 | 21.79587 | 22.66946 | 2.425326 | 104.2188 | 0.2513547 | 0.09873234 | 738.733 | 0 | 0 | 0 |  | Ni-Fe-Ti-Mo-Cr | 413.5009 | 202.1934 | 921.4594 | 89.82849 |  |  |  |  | 47Cr-7Fe-23Mo-22Ni-2Ti
4559 | 4559 | 18.54432 | 19.08301 | 52.31977 | 5.030122 | 5.022782 | 84.06603 | 0.2872856 | 0.1055304 | 684.4805 | 1 | 1 | 1 | 684.4805 | Ni-Fe-Ti-Mo-Cr | 198.1282 | 44.47963 | 909.3352 | 99.83256 | 198.1282 | 44.47963 | 909.3352 | 99.83256 | 19Cr-19Fe-5Mo-52Ni-5Ti
4560 | 4560 | 16.50815 | 24.41088 | 44.90974 | 8.341026 | 5.830198 | 86.98728 | 0.2803606 | 0.1130554 | 781.2197 | 1 | 0 | 0 |  | Ni-Fe-Ti-Mo-Cr | 212.6192 | 48.94387 | 907.3598 | 79.99934 |  |  |  |  | 24Cr-17Fe-8Mo-45Ni-6Ti
4561 | 4561 | 15.29321 | 28.47729 | 38.17688 | 11.49414 | 6.558495 | 89.40395 | 0.2747917 | 0.1183434 | 855.4504 | 0 | 0 | 0 |  | Ni-Fe-Ti-Mo-Cr | 278.3545 | 111.0753 | 900.2081 | 76.22257 |  |  |  |  | 28Cr-15Fe-11Mo-38Ni-7Ti
4562 | 4562 | 13.30887 | 31.86293 | 31.97432 | 16.33101 | 6.522871 | 92.77902 | 0.2691629 | 0.1192027 | 894.0147 | 0 | 0 | 0 |  | Ni-Fe-Ti-Mo-Cr | 412.4615 | 186.4962 | 898.1323 | 72.00449 |  |  |  |  | 32Cr-13Fe-16Mo-32Ni-7Ti
4563 | 4563 | 10.24781 | 34.69513 | 25.45951 | 22.4061 | 7.191452 | 95.9651 | 0.2639069 | 0.1214901 | 949.7801 | 0 | 0 | 0 |  | Ni-Fe-Ti-Mo-Cr | 614.9691 | 178.4643 | 899.4140625 | 77.9897 |  |  |  |  | 35Cr-10Fe-22Mo-25Ni-7Ti
4564 | 4564 | 8.195029 | 37.30188 | 20.09859 | 28.15661 | 6.247894 | 100.2142 | 0.2586026 | 0.1176277 | 942.9836 | 0 | 0 | 0 |  | Ni-Fe-Ti-Mo-Cr | 654.3315 | 174.7897 | 911.5774 | 84.04611 |  |  |  |  | 37Cr-8Fe-28Mo-20Ni-6Ti
4565 | 4565 | 6.241019 | 38.18435 | 14.99394 | 35.22777 | 5.352925 | 104.5134 | 0.2544486 | 0.1134826 | 933.6143 | 0 | 0 | 0 |  | Ni-Fe-Ti-Mo-Cr | 689.894 | 175.0551 | 922.7379 | 95.14425 |  |  |  |  | 38Cr-6Fe-35Mo-15Ni-5Ti
4566 | 4566 | 28.04275 | 10.80374 | 52.85235 | 4.983607 | 3.317556 | 82.29508 | 0.2940893 | 0.09298522 | 557.5535 | 1 | 1 | 1 | 557.5535 | Ni-Fe-Ti-Mo-Cr | 138.3477 | 32.38301 | 456.347 | 214.6197 | 138.3477 | 32.38301 | 456.347 | 214.6197 | 11Cr-28Fe-5Mo-53Ni-3Ti
4567 | 4567 | 25.96656 | 14.32652 | 46.49933 | 6.608616 | 6.598972 | 82.22418 | 0.2903182 | 0.1166588 | 786.5605 | 1 | 1 | 1 | 786.5605 | Ni-Fe-Ti-Mo-Cr | 224.8912 | 49.24953 | 785.2213 | 201.1114 | 224.8912 | 49.24953 | 785.2213 | 201.1114 | 14Cr-26Fe-7Mo-46Ni-7Ti
4568 | 4568 | 23.20439 | 18.90376 | 39.63343 | 9.965749 | 8.292672 | 84.25055 | 0.2844671 | 0.1258363 | 898.2334 | 1 | 0 | 0 |  | Ni-Fe-Ti-Mo-Cr | 351.3083 | 117.3544 | 895.3583 | 100.5761 |  |  |  |  | 19Cr-23Fe-10Mo-40Ni-8Ti
4569 | 4569 | 19.85504 | 22.00704 | 33.78848 | 14.6182 | 9.731245 | 86.35033 | 0.2796731 | 0.1331577 | 999.0623 | 0 | 0 | 0 |  | Ni-Fe-Ti-Mo-Cr | 617.4398 | 164.9576 | 891.2646 | 97.31683 |  |  |  |  | 22Cr-20Fe-15Mo-34Ni-10Ti
4570 | 4570 | 15.88286 | 24.35611 | 28.47843 | 20.86522 | 10.41739 | 89.29033 | 0.2749149 | 0.1346862 | 1049.722 | 1 | 0 | 0 |  | Ni-Fe-Ti-Mo-Cr | 719.7879 | 118.6869 | 884.2895 | 98.38506 |  |  |  |  | 24Cr-16Fe-21Mo-28Ni-10Ti
4571 | 4571 | 12.80871 | 26.40639 | 23.07952 | 26.71936 | 10.98603 | 92.08516 | 0.2705414 | 0.1336296 | 1069.192 | 0 | 0 | 0 |  | Ni-Fe-Ti-Mo-Cr | 746.7127 | 106.7534 | 881.1122 | 109.451 |  |  |  |  | 26Cr-13Fe-27Mo-23Ni-11Ti
4572 | 4572 | 9.709757 | 27.94246 | 17.62818 | 34.87734 | 9.842256774 | 96.98842 | 0.2652884 | 0.1281659 | 1059.004 | 0 | 0 | 0 |  | Ni-Fe-Ti-Mo-Cr | 772.2466 | 81.66534 | 884.7957 | 104.9519 |  |  |  |  | 28Cr-10Fe-35Mo-18Ni-10Ti
4573 | 4573 | 6.814566 | 28.55096 | 13.43005 | 42.43713 | 8.767284 | 101.4251 | 0.2612944 | 0.122214 | 1034.396 | 0 | 0 | 0 |  | Ni-Fe-Ti-Mo-Cr | 775.1272 | 99.58772 | 898.1578 | 104.4251 |  |  |  |  | 29Cr-7Fe-42Mo-13Ni-9Ti
4574 | 4574 | 4.892941 | 28.09251 | 10.2858 | 50.43373 | 6.295017 | 107.1132 | 0.257728 | 0.1147727 | 999.3299 | 0 | 0 | 0 |  | Ni-Fe-Ti-Mo-Cr | 771.9847 | 123.0202 | 912.3378 | 105.9338 |  |  |  |  | 28Cr-5Fe-50Mo-10Ni-6Ti
4575 | 4575 | 36.96244 | 9.056224 | 43.96264 | 5.013005 | 5.00569 | 80.99738 | 0.2943764 | 0.1037675 | 650.931 | 1 | 1 | 1 | 650.931 | Ni-Fe-Ti-Mo-Cr | 162.2743 | 31.92148 | 282.407 | 123.9763 | 162.2743 | 31.92148 | 282.407 | 123.9763 | 9Cr-37Fe-5Mo-44Ni-5Ti
4576 | 4576 | 33.49969 | 11.92547 | 39.35353 | 6.770516 | 8.450795 | 80.59889 | 0.291567 | 0.1235776 | 843.1105 | 1 | 1 | 1 | 843.1105 | Ni-Fe-Ti-Mo-Cr | 297.1093 | 84.94382 | 580.0659 | 200.621 | 297.1093 | 84.94382 | 580.0659 | 200.621 | 12Cr-33Fe-7Mo-39Ni-8Ti
4577 | 4577 | 28.26078 | 14.51698 | 33.80169 | 11.71883 | 11.70173 | 81.44689 | 0.2877506 | 0.1382419 | 1007.46 | 1 | 0 | 0 |  | Ni-Fe-Ti-Mo-Cr | 626.4595 | 105.5542 | 806.4921 | 144.0131 |  |  |  |  | 15Cr-28Fe-12Mo-34Ni-12Ti
4578 | 4578 | 23.82511 | 16.85849 | 29.049 | 16.37174 | 13.89567 | 82.71956 | 0.2840974 | 0.1442243 | 1088.734 | 0 | 0 | 0 |  | Ni-Fe-Ti-Mo-Cr | 730.7508 | 78.82984 | 844.5209 | 136.1737 |  |  |  |  | 17Cr-24Fe-16Mo-29Ni-14Ti
4579 | 4579 | 18.53671 | 18.12141 | 24.3546 | 23.88327 | 15.104 | 85.29207 | 0.2801633 | 0.144319 | 1126.18 | 0 | 0 | 0 |  | Ni-Fe-Ti-Mo-Cr | 745.0536 | 89.09231 | 848.803 | 138.4802 |  |  |  |  | 18Cr-19Fe-24Mo-24Ni-15Ti
4580 | 4580 | 14.40503 | 20.11757 | 19.87246 | 30.93314 | 14.6718 | 89.08149 | 0.2752636 | 0.1395996 | 1119.185 | 0 | 0 | 0 |  | Ni-Fe-Ti-Mo-Cr | 749.9194 | 100.3449 | 866.2906 | 118.0469 |  |  |  |  | 20Cr-14Fe-31Mo-20Ni-15Ti
4581 | 4581 | 10.50974 | 21.20089 | 15.64941 | 39.11865 | 13.52131 | 93.64664 | 0.2706075 | 0.1324525 | 1089.945 | 0 | 0 | 0 |  | Ni-Fe-Ti-Mo-Cr | 752.4468 | 99.53886 | 877.0846 | 115.2055 |  |  |  |  | 21Cr-11Fe-39Mo-16Ni-14Ti
4582 | 4582 | 7.39383 | 21.41682 | 11.22557 | 47.98502 | 11.97875 | 98.73688 | 0.2663205 | 0.1240079 | 1046.563 | 0 | 0 | 0 |  | Ni-Fe-Ti-Mo-Cr | 752.1532 | 98.84841 | 890.2401 | 109.0458 |  |  |  |  | 21Cr-7Fe-48Mo-11Ni-12Ti
4583 | 4583 | 4.69507 | 20.39947 | 9.047358 | 57.80417 | 8.053928 | 106.1885 | 0.2622904 | 0.1142033 | 1002.126 | 0 | 0 | 0 |  | Ni-Fe-Ti-Mo-Cr | 747.5279 | 125.6638 | 909.0563 | 111.159 |  |  |  |  | 20Cr-5Fe-58Mo-9Ni-8Ti
4584 | 4584 | 44.07038 | 7.294481 | 36.02804 | 5.047257 | 7.559838 | 79.14423 | 0.2951724 | 0.1175341 | 770.2627 | 1 | 1 | 1 | 770.2627 | Ni-Fe-Ti-Mo-Cr | 226.9609 | 62.05095 | 203.8615 | 81.06805 | 226.9609 | 62.05095 | 203.8615 | 81.06805 | 7Cr-44Fe-5Mo-36Ni-8Ti
4585 | 4585 | 38.42688 | 9.173618 | 32.10484 | 8.463313 | 11.83135 | 78.51513 | 0.2931176 | 0.1374094 | 967.6157 | 1 | 0 | 0 |  | Ni-Fe-Ti-Mo-Cr | 559.1649 | 112.5843 | 472.4617 | 196.418 |  |  |  |  | 9Cr-38Fe-8Mo-32Ni-12Ti
4586 | 4586 | 32.16643 | 10.89031 | 27.66247 | 13.39611 | 15.88467 | 78.54688 | 0.2905715 | 0.1487358 | 1090.751 | 0 | 0 | 0 |  | Ni-Fe-Ti-Mo-Cr | 700.2865 | 62.22114 | 691.1727 | 203.838 |  |  |  |  | 11Cr-32Fe-13Mo-28Ni-16Ti
4587 | 4587 | 26.4788 | 12.32646 | 23.85557 | 19.49491 | 17.84426 | 80.11207 | 0.287331 | 0.1507985 | 1137.617 | 0 | 0 | 0 |  | Ni-Fe-Ti-Mo-Cr | 738.608 | 79.78748 | 776.0723 | 184.0274 |  |  |  |  | 12Cr-26Fe-19Mo-24Ni-18Ti
4588 | 4588 | 21.15766 | 13.70345 | 19.33785 | 26.86511 | 18.93593 | 82.66658 | 0.2833451 | 0.1475141 | 1138.057 | 0 | 0 | 0 |  | Ni-Fe-Ti-Mo-Cr | 731.5328 | 89.72132 | 806.5934 | 170.9216 |  |  |  |  | 14Cr-21Fe-27Mo-19Ni-19Ti
4589 | 4589 | 16.09101 | 14.98143 | 15.97342 | 33.78572 | 19.16842 | 85.55854 | 0.2795512 | 0.1418553 | 1113.072 | 0 | 0 | 0 |  | Ni-Fe-Ti-Mo-Cr | 705.7035 | 110.4366 | 826.28125 | 159.5389 |  |  |  |  | 15Cr-16Fe-34Mo-16Ni-19Ti
4590 | 4590 | 11.07259 | 15.8601 | 11.63824 | 43.89621 | 17.53286 | 90.93675 | 0.2742887 | 0.1310156 | 1055.173 | 0 | 0 | 0 |  | Ni-Fe-Ti-Mo-Cr | 672.9358 | 125.0785 | 857.157 | 144.7349 |  |  |  |  | 16Cr-11Fe-44Mo-12Ni-18Ti
4591 | 4591 | 7.297333 | 15.09808 | 9.374597 | 52.93039 | 15.2996 | 96.03982 | 0.270909 | 0.1212305 | 999.3891 | 0 | 0 | 0 |  | Ni-Fe-Ti-Mo-Cr | 679.5704 | 116.2405 | 870.1904 | 126.7612 |  |  |  |  | 15Cr-7Fe-53Mo-9Ni-15Ti
4592 | 4592 | 4.523244 | 14.03779 | 6.339091 | 64.7543 | 10.34557 | 105.105 | 0.2657887 | 0.1073128 | 919.9476 | 0 | 0 | 0 |  | Ni-Fe-Ti-Mo-Cr | 702.4299 | 111.989 | 899.3308 | 120.1843 |  |  |  |  | 14Cr-5Fe-65Mo-6Ni-10Ti
4593 | 4593 | 50.02202 | 6.520176 | 26.28872 | 5.155993 | 12.01309 | 76.68898 | 0.2953718 | 0.1351798 | 920.7604 | 1 | 0 | 0 |  | Ni-Fe-Ti-Mo-Cr | 588.959 | 108.4176 | 215.7659 | 133.297 |  |  |  |  | 7Cr-50Fe-5Mo-26Ni-12Ti
4594 | 4594 | 41.1997 | 7.306424 | 23.71433 | 10.11104 | 17.6685 | 75.45031 | 0.2945205 | 0.1524624 | 1089.859 | 0 | 0 | 0 |  | Ni-Fe-Ti-Mo-Cr | 689.6307 | 55.97396 | 492.1683 | 233.6428 |  |  |  |  | 7Cr-41Fe-10Mo-24Ni-18Ti
4595 | 4595 | 34.8964 | 8.122519 | 20.37729 | 14.9872 | 21.61659 | 75.25025 | 0.2929512 | 0.1564042 | 1132.552 | 0 | 0 | 0 |  | Ni-Fe-Ti-Mo-Cr | 722.8511 | 66.58698 | 637.9827 | 260.3771 |  |  |  |  | 8Cr-35Fe-15Mo-20Ni-22Ti
4596 | 4596 | 27.74869 | 9.799575 | 18.10319 | 21.36917 | 22.97937 | 77.19431 | 0.2895306 | 0.1532069 | 1128.25 | 0 | 0 | 0 |  | Ni-Fe-Ti-Mo-Cr | 723.415 | 74.90369 | 713.9403 | 248.2925 |  |  |  |  | 10Cr-28Fe-21Mo-18Ni-23Ti
4597 | 4597 | 22.09065 | 10.28368 | 15.47945 | 28.46227 | 23.68395 | 79.41058 | 0.2866239 | 0.1486454 | 1113.662 | 0 | 0 | 0 |  | Ni-Fe-Ti-Mo-Cr | 691.563 | 93.35248 | 746.6365 | 229.9912 |  |  |  |  | 10Cr-22Fe-28Mo-15Ni-24Ti
4598 | 4598 | 15.75697 | 11.41033 | 11.9614 | 37.59587 | 23.27543 | 83.30208 | 0.2820247 | 0.1384588 | 1055.322 | 0 | 0 | 0 |  | Ni-Fe-Ti-Mo-Cr | 643.8345 | 116.7314 | 788.0441 | 204.5877 |  |  |  |  | 11Cr-16Fe-38Mo-12Ni-23Ti
4599 | 4599 | 11.00011 | 11.81722 | 8.893898 | 46.51615 | 21.77263 | 87.74959 | 0.2778266 | 0.1266601 | 978.1373 | 0 | 0 | 0 |  | Ni-Fe-Ti-Mo-Cr | 616.3397 | 119.6286 | 829.2846 | 174.9451 |  |  |  |  | 12Cr-11Fe-47Mo-9Ni-22Ti
4600 | 4600 | 6.408886 | 11.18804 | 6.73629 | 57.80185 | 17.86494 | 94.8054 | 0.2730812 | 0.113105 | 899.7341 | 0 | 0 | 0 |  | Ni-Fe-Ti-Mo-Cr | 625.7584 | 113.7263 | 855.9542 | 155.2933 |  |  |  |  | 11Cr-6Fe-58Mo-7Ni-18Ti
4601 | 4601 | 3.675027 | 10.26483 | 4.635324 | 69.44694 | 11.97788 | 104.4847 | 0.2677551 | 0.09847279 | 814.0583 | 0 | 0 | 0 |  | Ni-Fe-Ti-Mo-Cr | 666.6357 | 109.0654 | 884.4845 | 141.2322 |  |  |  |  | 10Cr-4Fe-69Mo-5Ni-12Ti
4602 | 4602 | 52.23443 | 6.546688 | 17.94902 | 5.176958 | 18.09291 | 73.68297 | 0.2957541 | 0.151365 | 1047.355 | 0 | 0 | 0 |  | Ni-Fe-Ti-Mo-Cr | 682.73 | 62.53317 | 325.0624 | 228.9336 |  |  |  |  | 7Cr-52Fe-5Mo-18Ni-18Ti
4603 | 4603 | 42.71902 | 6.474719 | 16.70748 | 10.24009 | 23.85869 | 72.23737 | 0.2958992 | 0.1595129 | 1117.649 | 0 | 0 | 0 |  | Ni-Fe-Ti-Mo-Cr | 727.3278 | 76.35016 | 522.0142 | 271.3555 |  |  |  |  | 6Cr-43Fe-10Mo-17Ni-24Ti
4604 | 4604 | 35.27721 | 6.386455 | 15.44974 | 15.15075 | 27.73584 | 71.77296 | 0.2954649 | 0.1602264 | 1122.949 | 0 | 0 | 0 |  | Ni-Fe-Ti-Mo-Cr | 721.4844 | 81.52445 | 578.5383 | 281.2343 |  |  |  |  | 6Cr-35Fe-15Mo-15Ni-28Ti
4605 | 4605 | 28.29111 | 7.024068 | 12.88577 | 22.68071 | 29.11835 | 73.66889 | 0.292514 | 0.1540437 | 1092.08 | 0 | 0 | 0 |  | Ni-Fe-Ti-Mo-Cr | 694.5804 | 80.03827 | 650.1849 | 284.2473 |  |  |  |  | 7Cr-28Fe-23Mo-13Ni-29Ti
4606 | 4606 | 21.98321 | 7.67525 | 10.59036 | 29.8974 | 29.85377 | 75.82347 | 0.2895191 | 0.1447537 | 1029.084 | 0 | 0 | 0 |  | Ni-Fe-Ti-Mo-Cr | 649.0034 | 97.10863 | 673.6536 | 288.4472 |  |  |  |  | 8Cr-22Fe-30Mo-11Ni-30Ti
4607 | 4607 | 16.02699 | 8.289906 | 8.422874 | 38.24013 | 29.02009 | 79.25092 | 0.2857231 | 0.1328821 | 951.3777 | 0 | 0 | 0 |  | Ni-Fe-Ti-Mo-Cr | 611.7781 | 110.6903 | 718.9312 | 273.0711 |  |  |  |  | 8Cr-16Fe-38Mo-8Ni-29Ti
4608 | 4608 | 10.16734 | 8.677386 | 6.233937 | 48.03303 | 26.88831 | 84.06148 | 0.2812396 | 0.1183408 | 854.2909 | 0 | 0 | 0 |  | Ni-Fe-Ti-Mo-Cr | 579.9909 | 106.038 | 773.7501 | 240.7129 |  |  |  |  | 9Cr-10Fe-48Mo-6Ni-27Ti
4609 | 4609 | 5.535246 | 8.834667 | 4.155728 | 59.77112 | 21.70324 | 92.02886 | 0.2753107 | 0.1025998 | 761.2215 | 0 | 0 | 0 |  | Ni-Fe-Ti-Mo-Cr | 574.5959 | 101.9403 | 825.0754 | 191.1092 |  |  |  |  | 9Cr-6Fe-60Mo-4Ni-22Ti
4610 | 4610 | 2.919181 | 8.153656 | 3.06831 | 71.4621 | 14.39675 | 102.5452 | 0.2694756 | 0.08948511 | 697.5656 | 0 | 0 | 0 |  | Ni-Fe-Ti-Mo-Cr | 631.0297 | 103.6416 | 863.2477 | 162.9235 |  |  |  |  | 8Cr-3Fe-71Mo-3Ni-14Ti
4611 | 4611 | 42.33511 | 4.692361 | 10.59472 | 10.38969 | 31.98812 | 68.07721 | 0.2988501 | 0.1630517 | 1092.152 | 0 | 0 | 0 |  | Ni-Fe-Ti-Mo-Cr | 700.9245 | 70.51966 | 431.619 | 276.8163 |  |  |  |  | 5Cr-42Fe-10Mo-11Ni-32Ti
4612 | 4612 | 34.72464 | 4.618595 | 10.42817 | 15.33953 | 34.88906 | 68.1064 | 0.2982681 | 0.1584214 | 1052.321 | 0 | 0 | 0 |  | Ni-Fe-Ti-Mo-Cr | 681.2184 | 69.9974 | 468.4808 | 289.3026 |  |  |  |  | 5Cr-35Fe-15Mo-10Ni-35Ti
4613 | 4613 | 27.15345 | 5.417367 | 9.173767 | 21.65759 | 36.59783 | 69.37903 | 0.2959425 | 0.1494442 | 986.9668 | 0 | 0 | 0 |  | Ni-Fe-Ti-Mo-Cr | 648.6362 | 86.67642 | 510.5685 | 292.8676 |  |  |  |  | 5Cr-27Fe-22Mo-9Ni-37Ti
4614 | 4614 | 20.66798 | 6.122706 | 7.899572 | 29.0501 | 36.25964 | 71.93066 | 0.2927005 | 0.1388478 | 921.1132 | 0 | 0 | 0 |  | Ni-Fe-Ti-Mo-Cr | 616.2044 | 100.6367 | 576.3635 | 303.6616 |  |  |  |  | 6Cr-21Fe-29Mo-8Ni-36Ti
4615 | 4615 | 14.37568 | 6.692193 | 5.666278 | 38.58765 | 34.6782 | 75.87639 | 0.2883297 | 0.1238967 | 824.6443 | 0 | 0 | 0 |  | Ni-Fe-Ti-Mo-Cr | 574.4974 | 101.5458 | 642.129 | 300.9238 |  |  |  |  | 7Cr-14Fe-39Mo-6Ni-35Ti
4616 | 4616 | 9.442952 | 7.193292 | 4.511525 | 47.19163 | 31.66061 | 80.50157 | 0.2840365 | 0.1113684 | 749.9695 | 0 | 0 | 0 |  | Ni-Fe-Ti-Mo-Cr | 556.2942 | 94.97594 | 696.913 | 281.2701 |  |  |  |  | 7Cr-9Fe-47Mo-5Ni-32Ti
4617 | 4617 | 4.7673 | 8.137369 | 2.505421 | 58.69344 | 25.89647 | 88.51596 | 0.27739 | 0.0939272 | 643.3419 | 0 | 0 | 0 |  | Ni-Fe-Ti-Mo-Cr | 549.4132 | 91.48521 | 787.6366 | 229.2787 |  |  |  |  | 8Cr-5Fe-59Mo-3Ni-26Ti
4618 | 4618 | 32.17832 | 2.808696 | 6.341659 | 15.54733 | 43.124 | 64.26421 | 0.3015673 | 0.1512136 | 931.1658 | 0 | 0 | 0 |  | Ni-Fe-Ti-Mo-Cr | 627.3124 | 85.11649 | 373.8335 | 288.9666 |  |  |  |  | 3Cr-32Fe-16Mo-6Ni-43Ti
4619 | 4619 | 24.51848 | 3.652444 | 6.185047 | 21.90265 | 43.74138 | 65.89859 | 0.299064 | 0.1403949 | 858.4646 | 0 | 0 | 0 |  | Ni-Fe-Ti-Mo-Cr | 606.2769 | 89.44328 | 415.0829 | 283.4117 |  |  |  |  | 4Cr-25Fe-22Mo-6Ni-44Ti
4620 | 4620 | 18.04521 | 4.421283 | 4.991333 | 29.36842 | 43.17375 | 68.4217 | 0.2957108 | 0.1272476 | 773.117 | 0 | 0 | 0 |  | Ni-Fe-Ti-Mo-Cr | 570.7511 | 95.99352 | 478.6331 | 298.7028 |  |  |  |  | 4Cr-18Fe-29Mo-5Ni-43Ti
4621 | 4621 | 12.06378 | 5.183956 | 3.901559 | 36.66635 | 42.18436 | 71.17655 | 0.2923157 | 0.1135505 | 681.0013 | 0 | 0 | 0 |  | Ni-Fe-Ti-Mo-Cr | 548.9584 | 91.55337 | 538.133 | 318.039 |  |  |  |  | 5Cr-12Fe-37Mo-4Ni-42Ti
4622 | 4622 | 7.012933 | 6.529347 | 3.685598 | 45.1784 | 37.59373 | 76.39657 | 0.2870537 | 0.1020292 | 625.3224 | 0 | 0 | 0 |  | Ni-Fe-Ti-Mo-Cr | 538.8785 | 85.46215 | 623.877 | 308.0447 |  |  |  |  | 7Cr-7Fe-45Mo-4Ni-38Ti