## Sheet1
Fe | Cr | Ni | ShearModulus_eff | PoissonsRatio_eff | delta_prime_misfit | sigma_SSS
0.6875 | 0.0625 | 0.25 | 82.26363 | 0.2934483 | 0.02417669 | 51.24602
0.7091 | 0.0909 | 0.2 | 83.44917 | 0.2900756 | 0.02442239 | 53.07354
0.7213 | 0.1148 | 0.1639 | 84.4143 | 0.2873633 | 0.02503588 | 56.51477
0.7101 | 0.1594 | 0.1304 | 86.03937 | 0.2830179 | 0.02711371 | 67.74551
0.7162 | 0.1892 | 0.0946 | 87.19488 | 0.279824 | 0.02811456 | 73.67502
0.4884 | 0.0698 | 0.4419 | 81.47007 | 0.2969908 | 0.0275751 | 66.62275
0.551 | 0.102 | 0.3469 | 83.03122 | 0.2923302 | 0.02845838 | 72.41647
0.5818 | 0.1273 | 0.2909 | 84.15385 | 0.2890699 | 0.02876994 | 74.9161
0.6 | 0.1667 | 0.2333 | 85.74352 | 0.2846246 | 0.02973313 | 81.24872
0.6154 | 0.2154 | 0.1692 | 87.67035 | 0.2792733 | 0.03092545 | 89.33935
0.6197 | 0.2535 | 0.1268 | 89.13831 | 0.2752446 | 0.03180229 | 95.54332
0.6053 | 0.3026 | 0.0921 | 90.93191 | 0.2704664 | 0.03296709 | 103.9552
0.2727 | 0.0682 | 0.6591 | 80.23141 | 0.3018305 | 0.02588969 | 56.76466
0.3404 | 0.0851 | 0.5745 | 81.25093 | 0.298621 | 0.0278169 | 67.09939
0.4118 | 0.1176 | 0.4706 | 82.88036 | 0.2937302 | 0.02997622 | 79.74869
0.4545 | 0.1636 | 0.3818 | 84.86453 | 0.2880659 | 0.03188251 | 91.94945
0.4828 | 0.2241 | 0.2931 | 87.31973 | 0.2812115 | 0.03371749 | 104.86
0.5 | 0.2742 | 0.2258 | 89.31978 | 0.2756556 | 0.03464309 | 112.4324
0.5 | 0.3382 | 0.1618 | 91.76484 | 0.2690104 | 0.03550806 | 120.304
0.4932 | 0.3973 | 0.1096 | 93.99156 | 0.2630048 | 0.03573709 | 124.1524
0.4684 | 0.4557 | 0.0759 | 96.11375 | 0.2574242 | 0.03572626 | 126.4337
0.1961 | 0.0588 | 0.7451 | 79.44528 | 0.3044668 | 0.02412984 | 47.85412
0.2549 | 0.0784 | 0.6667 | 80.52542 | 0.3011681 | 0.02678745 | 61.11752
0.3077 | 0.1346 | 0.5577 | 82.97199 | 0.2942301 | 0.03148818 | 87.41839
0.3519 | 0.1852 | 0.463 | 85.14787 | 0.2880517 | 0.03414391 | 104.5517
0.375 | 0.2679 | 0.3571 | 88.44068 | 0.2789861 | 0.03755743 | 128.5391
0.4 | 0.3333 | 0.2667 | 91.07727 | 0.2716535 | 0.03944744 | 143.4331
0.4063 | 0.4063 | 0.1875 | 93.91137 | 0.2639125 | 0.03902419 | 144.6396
0.3944 | 0.4789 | 0.1268 | 96.64903 | 0.2565683 | 0.03723444 | 136.8954
0.3636 | 0.5584 | 0.0779 | 99.57911 | 0.2488543 | 0.03587228 | 131.412
0.1429 | 0.0536 | 0.8036 | 78.94718 | 0.306165 | 0.02328545 | 43.17023
0.1852 | 0.0926 | 0.7222 | 80.68849 | 0.3012231 | 0.02855368 | 69.03151
0.2264 | 0.1509 | 0.6226 | 83.16166 | 0.2943075 | 0.03327327 | 97.50438
0.2593 | 0.2222 | 0.5185 | 86.08294 | 0.2862172 | 0.03699278 | 123.1611
0.2857 | 0.3036 | 0.4107 | 89.35589 | 0.2771937 | 0.03906285 | 140.3457
0.3103 | 0.3793 | 0.3103 | 92.40019 | 0.2687705 | 0.03953587 | 147.2901
0.3175 | 0.4762 | 0.2063 | 96.17631 | 0.2584785 | 0.03898616 | 148.2307
0.2985 | 0.5672 | 0.1343 | 99.61196 | 0.2493107 | 0.03761036 | 142.9888
0.2632 | 0.6579 | 0.0789 | 102.9785 | 0.2404707 | 0.03456325 | 126.8099
0.1167 | 0.05 | 0.8333 | 78.66122 | 0.3071079 | 0.0226066 | 40.05482
0.1429 | 0.1071 | 0.75 | 81.01548 | 0.3006495 | 0.03227047 | 87.61821
0.1667 | 0.1667 | 0.6667 | 83.44809 | 0.2939737 | 0.03565701 | 110.3147
0.2075 | 0.2453 | 0.5472 | 86.70205 | 0.2849391 | 0.03860892 | 133.4502
0.2222 | 0.3333 | 0.4444 | 90.17985 | 0.2754602 | 0.04082322 | 152.726
0.2456 | 0.4386 | 0.3158 | 94.37055 | 0.2639536 | 0.04104635 | 159.9655
0.25 | 0.5333 | 0.2167 | 98.06552 | 0.2539109 | 0.03965161 | 155.1947
0.2308 | 0.6462 | 0.1231 | 102.3701 | 0.2424012 | 0.03642726 | 138.4157
0.2 | 0.7333 | 0.0667 | 105.6421 | 0.2337952 | 0.03204364 | 113.5357
0.1129 | 0.0484 | 0.8387 | 78.57794 | 0.3073558 | 0.02228367 | 38.67019
0.125 | 0.1071 | 0.7679 | 80.91684 | 0.3010399 | 0.03243427 | 88.3276
0.1346 | 0.1731 | 0.6923 | 83.52323 | 0.2940066 | 0.03782204 | 122.4924
0.1538 | 0.2692 | 0.5769 | 87.34656 | 0.2836122 | 0.0411517 | 149.7818
0.1731 | 0.3654 | 0.4615 | 91.17225 | 0.2731681 | 0.04253469 | 165.3109
0.1887 | 0.4717 | 0.3396 | 95.37604 | 0.2616955 | 0.04227862 | 169.7793
0.1964 | 0.5893 | 0.2143 | 99.99168 | 0.2491416 | 0.03959908 | 157.3276
0.1905 | 0.6984 | 0.1111 | 104.2303 | 0.2377065 | 0.0349198 | 130.5849
0.1644 | 0.7808 | 0.0548 | 107.3504 | 0.2294812 | 0.02968822 | 100.5986
0.0943 | 0.1132 | 0.7925 | 80.98369 | 0.3010801 | 0.03360625 | 94.58736
0.102 | 0.1837 | 0.7143 | 83.75801 | 0.2936172 | 0.04083429 | 140.5642
0.1277 | 0.2766 | 0.5957 | 87.49591 | 0.2834095 | 0.04258642 | 158.9696
0.1489 | 0.383 | 0.4681 | 91.73301 | 0.2718477 | 0.04346567 | 172.3403
0.1633 | 0.5102 | 0.3265 | 96.75053 | 0.2581886 | 0.04249739 | 173.2197
0.1731 | 0.6154 | 0.2115 | 100.9015 | 0.2468757 | 0.03938353 | 157.0095
0.1833 | 0.7167 | 0.1 | 104.9153 | 0.2359129 | 0.03398768 | 125.2471
0.0682 | 0.2045 | 0.7273 | 84.38317 | 0.2921948 | 0.04458727 | 165.0546
0.0952 | 0.3095 | 0.5952 | 88.60514 | 0.2806801 | 0.0450246 | 176.8297
0.119 | 0.4286 | 0.4524 | 93.35606 | 0.2677121 | 0.04461578 | 182.7429
0.1429 | 0.5476 | 0.3095 | 98.11066 | 0.2546816 | 0.04235566 | 174.1247
0.1739 | 0.6522 | 0.1739 | 102.3446 | 0.2429606 | 0.03784026 | 148.1374
0.0625 | 0.6875 | 0.25 | 103.2163 | 0.2415706 | 0.03993782 | 163.9174
0.0909 | 0.7091 | 0.2 | 104.1967 | 0.2386716 | 0.03781086 | 150.2738
0.1148 | 0.7213 | 0.1639 | 104.7855 | 0.236868 | 0.03627481 | 140.413
0.1594 | 0.7101 | 0.1304 | 104.5507 | 0.2371108 | 0.03542142 | 134.2761
0.1892 | 0.7162 | 0.0946 | 104.9224 | 0.2358418 | 0.03377333 | 123.8597
0.0698 | 0.4884 | 0.4419 | 95.44304 | 0.2624875 | 0.04834014 | 211.7706
0.102 | 0.551 | 0.3469 | 98.0498 | 0.2551884 | 0.04860826 | 217.2952
0.1273 | 0.5818 | 0.2909 | 99.37245 | 0.251402 | 0.04833436 | 216.9109
0.1667 | 0.6 | 0.2333 | 100.2698 | 0.2486406 | 0.04622729 | 202.5923
0.2154 | 0.6154 | 0.1692 | 101.099 | 0.2459797 | 0.04131728 | 169.1575
0.2535 | 0.6197 | 0.1268 | 101.4439 | 0.244719 | 0.03814118 | 148.2609
0.3026 | 0.6053 | 0.0921 | 101.1115 | 0.2452035 | 0.03589464 | 133.3783
0.0682 | 0.2727 | 0.6591 | 87.03289 | 0.2851036 | 0.04616084 | 181.0454
0.0851 | 0.3404 | 0.5745 | 89.75303 | 0.2776758 | 0.04593153 | 185.1171
0.1176 | 0.4118 | 0.4706 | 92.69527 | 0.2695039 | 0.0446989 | 182.2042
0.1636 | 0.4545 | 0.3818 | 94.58621 | 0.2640333 | 0.04308719 | 174.2171
0.2241 | 0.4828 | 0.2931 | 95.97961 | 0.259774 | 0.04122958 | 163.3652
0.2742 | 0.5 | 0.2258 | 96.88908 | 0.2568999 | 0.03968309 | 153.9049
0.3382 | 0.5 | 0.1618 | 97.19636 | 0.2555404 | 0.03826536 | 144.4584
0.3973 | 0.4932 | 0.1096 | 97.21444 | 0.2550071 | 0.03684467 | 135.006
0.4557 | 0.4684 | 0.0759 | 96.54094 | 0.2563637 | 0.03581947 | 127.5227
0.0588 | 0.1961 | 0.7451 | 84.00635 | 0.2932711 | 0.03807147 | 125.6885
0.0784 | 0.2549 | 0.6667 | 86.39492 | 0.2867355 | 0.0415775 | 151.0436
0.1346 | 0.3077 | 0.5577 | 88.73784 | 0.2800204 | 0.0435237 | 167.2205
0.1852 | 0.3519 | 0.463 | 90.70885 | 0.2743225 | 0.04435129 | 175.6636
0.2679 | 0.375 | 0.3571 | 92.02081 | 0.2701314 | 0.04355351 | 171.9083
0.3333 | 0.4 | 0.2667 | 93.31102 | 0.2661213 | 0.04284891 | 168.6867
0.4063 | 0.4063 | 0.1875 | 93.91137 | 0.2639125 | 0.03901897 | 144.6064
0.4789 | 0.3944 | 0.1268 | 93.81046 | 0.2636109 | 0.03608092 | 126.1432
0.5584 | 0.3636 | 0.0779 | 93.02581 | 0.2651215 | 0.03437108 | 114.5269
0.0536 | 0.1429 | 0.8036 | 81.91129 | 0.2988992 | 0.03373863 | 97.79067
0.0926 | 0.1852 | 0.7222 | 83.76549 | 0.2936661 | 0.03715142 | 119.7642
0.1509 | 0.2264 | 0.6226 | 85.67415 | 0.2881235 | 0.03938484 | 135.9585
0.2222 | 0.2593 | 0.5185 | 87.31945 | 0.2831674 | 0.04009834 | 142.7706
0.3036 | 0.2857 | 0.4107 | 88.75815 | 0.2786708 | 0.0397429 | 142.5003
0.3793 | 0.3103 | 0.3103 | 90.09128 | 0.2744852 | 0.03917385 | 140.5188
0.4762 | 0.3175 | 0.2063 | 90.85427 | 0.2716696 | 0.03583896 | 121.36
0.5672 | 0.2985 | 0.1343 | 90.58529 | 0.2717024 | 0.03366116 | 107.8079
0.6579 | 0.2632 | 0.0789 | 89.69911 | 0.273428 | 0.0313079 | 93.13719
0.05 | 0.1167 | 0.8333 | 80.87465 | 0.3016862 | 0.03108677 | 82.28075
0.1071 | 0.1429 | 0.75 | 82.20464 | 0.2977308 | 0.03358635 | 97.30401
0.1667 | 0.1667 | 0.6667 | 83.44809 | 0.2939737 | 0.03514192 | 107.6854
0.2453 | 0.2075 | 0.5472 | 85.44281 | 0.2880433 | 0.03694388 | 120.9198
0.3333 | 0.2222 | 0.4444 | 86.47176 | 0.284618 | 0.03632827 | 118.7283
0.4386 | 0.2456 | 0.3158 | 87.91332 | 0.2799338 | 0.03523414 | 114.2348
0.5333 | 0.25 | 0.2167 | 88.56629 | 0.2774507 | 0.03344877 | 104.5956
0.6462 | 0.2308 | 0.1231 | 88.41035 | 0.2770297 | 0.03073349 | 88.85487
0.7333 | 0.2 | 0.0667 | 87.69 | 0.2783472 | 0.02819884 | 74.42868
0.0484 | 0.1129 | 0.8387 | 80.71823 | 0.302114 | 0.03066292 | 79.90116
0.1071 | 0.125 | 0.7679 | 81.51129 | 0.2995815 | 0.03186618 | 87.15356
0.1731 | 0.1346 | 0.6923 | 82.24343 | 0.2971519 | 0.03241332 | 91.08448
0.2692 | 0.1538 | 0.5769 | 83.50356 | 0.2930797 | 0.0331497 | 96.87108
0.3654 | 0.1731 | 0.4615 | 84.75636 | 0.2890081 | 0.03332817 | 99.56607
0.4717 | 0.1887 | 0.3396 | 85.91153 | 0.2851082 | 0.03267931 | 97.45489
0.5893 | 0.1964 | 0.2143 | 86.81506 | 0.281792 | 0.03089437 | 88.45245
0.6984 | 0.1905 | 0.1111 | 87.15278 | 0.2800697 | 0.02850023 | 75.69782
0.7808 | 0.1644 | 0.0548 | 86.59115 | 0.2809991 | 0.02594733 | 62.153
0.1132 | 0.0943 | 0.7925 | 80.35621 | 0.3026186 | 0.02849071 | 68.61707
0.1837 | 0.102 | 0.7143 | 81.04294 | 0.3002865 | 0.02921449 | 73.12259
0.2766 | 0.1277 | 0.5957 | 82.53916 | 0.2956161 | 0.03115768 | 85.08316
0.383 | 0.1489 | 0.4681 | 83.92319 | 0.2911264 | 0.0318486 | 90.6094
0.5102 | 0.1633 | 0.3265 | 85.14511 | 0.2869016 | 0.03120556 | 88.65233
0.6154 | 0.1731 | 0.2115 | 86.06619 | 0.2836356 | 0.02962859 | 80.94473
0.7167 | 0.1833 | 0.1 | 86.97466 | 0.2804209 | 0.0278898 | 72.35062
0.2045 | 0.0682 | 0.7273 | 79.8543 | 0.303316 | 0.0253861 | 53.81302
0.3095 | 0.0952 | 0.5952 | 81.47025 | 0.2982503 | 0.02849821 | 70.50966
0.4286 | 0.119 | 0.4524 | 83.02386 | 0.2932232 | 0.03000529 | 80.09461
0.5476 | 0.1429 | 0.3095 | 84.56583 | 0.2881996 | 0.02990594 | 81.18709
0.6522 | 0.1739 | 0.1739 | 86.28709 | 0.282766 | 0.02888086 | 77.12024
0.6875 | 0.25 | 0.0625 | 89.348 | 0.274163 | 0.03049328 | 88.19337
0.7091 | 0.2 | 0.0909 | 87.56651 | 0.2788627 | 0.02862516 | 76.63793
0.7213 | 0.1639 | 0.1148 | 86.26608 | 0.2823192 | 0.02705703 | 67.59465
0.7101 | 0.1304 | 0.1594 | 84.94492 | 0.2859986 | 0.02595731 | 61.28504
0.7162 | 0.0946 | 0.1892 | 83.6261 | 0.2895441 | 0.02435503 | 52.86166
0.4884 | 0.4419 | 0.0698 | 95.67826 | 0.2584496 | 0.03545725 | 124.2085
0.551 | 0.3469 | 0.102 | 92.35177 | 0.267016 | 0.03445659 | 114.3887
0.5818 | 0.2909 | 0.1273 | 90.36911 | 0.2721795 | 0.03325426 | 105.1643
0.6 | 0.2333 | 0.1667 | 88.27115 | 0.2777532 | 0.0317116 | 94.28517
0.6154 | 0.1692 | 0.2154 | 85.91836 | 0.2840373 | 0.02950005 | 80.14053
0.6197 | 0.1268 | 0.2535 | 84.33452 | 0.2883077 | 0.02797595 | 70.98218
0.6053 | 0.0921 | 0.3026 | 82.94434 | 0.2921807 | 0.02719046 | 66.02052
0.2727 | 0.6591 | 0.0682 | 103.0688 | 0.2401433 | 0.03413673 | 124.134
0.3404 | 0.5745 | 0.0851 | 100.0919 | 0.247655 | 0.03597777 | 132.716
0.4118 | 0.4706 | 0.1176 | 96.41476 | 0.2570634 | 0.03691671 | 134.5321
0.4545 | 0.3818 | 0.1636 | 93.2109 | 0.2654337 | 0.03669126 | 129.3574
0.4828 | 0.2931 | 0.2241 | 89.95458 | 0.2740627 | 0.03534648 | 117.3554
0.5 | 0.2258 | 0.2742 | 87.47325 | 0.2806671 | 0.03345597 | 103.5411
0.5 | 0.1618 | 0.3382 | 85.03445 | 0.2872755 | 0.03127679 | 88.91274
0.4932 | 0.1096 | 0.3973 | 83.01036 | 0.2927987 | 0.02926398 | 76.41844
0.4684 | 0.0759 | 0.4557 | 81.59462 | 0.296795 | 0.02781288 | 67.83935
0.1961 | 0.7451 | 0.0588 | 106.0878 | 0.232621 | 0.03128016 | 109.1898
0.2549 | 0.6667 | 0.0784 | 103.284 | 0.2397131 | 0.0343568 | 125.8124
0.3077 | 0.5577 | 0.1346 | 99.28655 | 0.2501172 | 0.03784526 | 144.0586
0.3519 | 0.463 | 0.1852 | 95.83069 | 0.2591371 | 0.0387104 | 145.6416
0.375 | 0.3571 | 0.2679 | 91.8664 | 0.2697086 | 0.04080504 | 153.1714
0.4 | 0.2667 | 0.3333 | 88.52291 | 0.2785742 | 0.03694323 | 124.9418
0.4063 | 0.1875 | 0.4063 | 85.52231 | 0.2866416 | 0.03353005 | 101.648
0.3944 | 0.1268 | 0.4789 | 83.13801 | 0.2931607 | 0.03056129 | 82.99881
0.3636 | 0.0779 | 0.5584 | 81.10226 | 0.2988568 | 0.02744805 | 65.2825
0.1429 | 0.8036 | 0.0536 | 108.1507 | 0.2275065 | 0.02860599 | 94.79734
0.1852 | 0.7222 | 0.0926 | 105.1397 | 0.2352878 | 0.03351725 | 122.4383
0.2264 | 0.6226 | 0.1509 | 101.4337 | 0.2449782 | 0.03775453 | 146.2047
0.2593 | 0.5185 | 0.2222 | 97.53523 | 0.2552712 | 0.04443866 | 185.7874
0.2857 | 0.4107 | 0.3036 | 93.48875 | 0.2660187 | 0.04415098 | 177.9331
0.3103 | 0.3103 | 0.3793 | 89.74084 | 0.2759643 | 0.04057392 | 149.0799
0.3175 | 0.2063 | 0.4762 | 85.77729 | 0.2866082 | 0.03576806 | 114.5575
0.2985 | 0.1343 | 0.5672 | 82.91094 | 0.2944604 | 0.03152298 | 87.50408
0.2632 | 0.0789 | 0.6579 | 80.5903 | 0.3009361 | 0.02687875 | 61.64669
0.1167 | 0.8333 | 0.05 | 109.212 | 0.2248704 | 0.02691427 | 85.72946
0.1429 | 0.75 | 0.1071 | 106.0417 | 0.2332183 | 0.03330545 | 122.0516
0.1667 | 0.6667 | 0.1667 | 102.8765 | 0.2415823 | 0.03772649 | 147.8015
0.2075 | 0.5472 | 0.2453 | 98.40351 | 0.2533494 | 0.0464589 | 201.4224
0.2222 | 0.4444 | 0.3333 | 94.48217 | 0.2638402 | 0.04598622 | 192.3817
0.2456 | 0.3158 | 0.4386 | 89.62158 | 0.2767852 | 0.042052 | 158.5881
0.25 | 0.2167 | 0.5333 | 85.82211 | 0.2869882 | 0.03740512 | 124.1798
0.2308 | 0.1231 | 0.6462 | 82.11322 | 0.2970867 | 0.0310287 | 83.76452
0.2 | 0.0667 | 0.7333 | 79.77151 | 0.3035686 | 0.02517511 | 52.76976
0.1129 | 0.8387 | 0.0484 | 109.409 | 0.2243718 | 0.0265264 | 83.64453
0.125 | 0.7679 | 0.1071 | 106.6665 | 0.2316862 | 0.0327094 | 118.8735
0.1346 | 0.6923 | 0.1731 | 103.7359 | 0.2395347 | 0.03750843 | 147.3758
0.1538 | 0.5769 | 0.2692 | 99.30885 | 0.2513499 | 0.04784183 | 213.0017
0.1731 | 0.4615 | 0.3654 | 94.9032 | 0.2631002 | 0.04703196 | 200.7012
0.1887 | 0.3396 | 0.4717 | 90.25167 | 0.2755272 | 0.04390464 | 171.9399
0.1964 | 0.2143 | 0.5893 | 85.44637 | 0.2883963 | 0.0380659 | 127.5812
0.1905 | 0.1111 | 0.6984 | 81.43136 | 0.2991996 | 0.0301152 | 78.12752
0.1644 | 0.0548 | 0.7808 | 79.11413 | 0.3055707 | 0.02331857 | 43.96149
0.0943 | 0.7925 | 0.1132 | 107.5003 | 0.2297052 | 0.03210558 | 115.876
0.102 | 0.7143 | 0.1837 | 104.4519 | 0.2378835 | 0.03745821 | 147.9193
0.1277 | 0.5957 | 0.2766 | 99.918 | 0.2499236 | 0.04818055 | 216.5296
0.1489 | 0.4681 | 0.383 | 95.04122 | 0.2629244 | 0.04744721 | 204.0432
0.1633 | 0.3265 | 0.5102 | 89.61442 | 0.2774409 | 0.04385122 | 170.681
0.1731 | 0.2115 | 0.6154 | 85.2146 | 0.2891913 | 0.03820368 | 128.0745
0.1833 | 0.1 | 0.7167 | 80.96356 | 0.3005015 | 0.02900439 | 71.98834
0.0682 | 0.7273 | 0.2045 | 104.8102 | 0.2372133 | 0.04277674 | 184.1191
0.0952 | 0.5952 | 0.3095 | 99.74728 | 0.2506611 | 0.04864627 | 220.0205
0.119 | 0.4524 | 0.4286 | 94.28276 | 0.2652138 | 0.04754374 | 203.7989
0.1429 | 0.3095 | 0.5476 | 88.85051 | 0.2796536 | 0.04349484 | 167.1765
0.1739 | 0.1739 | 0.6522 | 83.76579 | 0.29307 | 0.03562419 | 110.8741
0.0625 | 0.25 | 0.6875 | 86.12047 | 0.2875902 | 0.04618105 | 179.1888
0.0909 | 0.2 | 0.7091 | 84.33038 | 0.2921682 | 0.04246004 | 151.652
0.1148 | 0.1639 | 0.7213 | 83.05997 | 0.2953899 | 0.03873485 | 126.766
0.1594 | 0.1304 | 0.7101 | 82.0071 | 0.2978822 | 0.03325124 | 94.6214
0.1892 | 0.0946 | 0.7162 | 80.78769 | 0.3009297 | 0.02866043 | 69.746
0.0698 | 0.4419 | 0.4884 | 93.62778 | 0.2673768 | 0.04652699 | 196.3783
0.102 | 0.3469 | 0.551 | 90.09378 | 0.2766282 | 0.04511374 | 180.3149
0.1273 | 0.2909 | 0.5818 | 88.04839 | 0.2819289 | 0.04296793 | 162.4585
0.1667 | 0.2333 | 0.6 | 86.0237 | 0.2870676 | 0.039294 | 136.0612
0.2154 | 0.1692 | 0.6154 | 83.80723 | 0.292656 | 0.0345585 | 105.3864
0.2535 | 0.1268 | 0.6197 | 82.37948 | 0.2962101 | 0.03177319 | 88.72916
0.3026 | 0.0921 | 0.6053 | 81.31314 | 0.2987209 | 0.02923874 | 74.47008
0.0682 | 0.6591 | 0.2727 | 102.1256 | 0.2444677 | 0.04104642 | 170.3327
0.0851 | 0.5745 | 0.3404 | 98.8863 | 0.253072 | 0.04349136 | 183.2607
0.1176 | 0.4706 | 0.4118 | 94.98496 | 0.2633313 | 0.04439206 | 183.8074
0.1636 | 0.3818 | 0.4545 | 91.76204 | 0.2716531 | 0.04298294 | 169.2027
0.2241 | 0.2931 | 0.4828 | 88.63456 | 0.2796115 | 0.03987791 | 144.4097
0.2742 | 0.2258 | 0.5 | 86.29979 | 0.2855223 | 0.036981 | 123.4181
0.3382 | 0.1618 | 0.5 | 84.17886 | 0.2907626 | 0.03370196 | 101.7247
0.3973 | 0.1096 | 0.4932 | 82.49609 | 0.2948693 | 0.03081025 | 84.13946
0.4557 | 0.0759 | 0.4684 | 81.52589 | 0.2970696 | 0.0290843 | 74.35078
0.0588 | 0.7451 | 0.1961 | 105.4696 | 0.2355142 | 0.03691993 | 145.6782
0.0784 | 0.6667 | 0.2549 | 102.4716 | 0.2434443 | 0.04035933 | 165.9207
0.1346 | 0.5577 | 0.3077 | 98.46535 | 0.2537925 | 0.04236241 | 174.6657
0.1852 | 0.463 | 0.3519 | 95.01893 | 0.2626893 | 0.04244228 | 170.4067
0.2679 | 0.3571 | 0.375 | 91.32942 | 0.2720003 | 0.04024832 | 150.6054
0.3333 | 0.2667 | 0.4 | 88.18013 | 0.2800062 | 0.0374506 | 128.7392
0.4063 | 0.1875 | 0.4063 | 85.52231 | 0.2866416 | 0.03411335 | 105.6901
0.4789 | 0.1268 | 0.3944 | 83.58904 | 0.2913375 | 0.03115777 | 87.22852
0.5584 | 0.0779 | 0.3636 | 82.1561 | 0.2946454 | 0.02829916 | 71.02637
0.0536 | 0.8036 | 0.1429 | 107.7552 | 0.2293835 | 0.03309904 | 122.5642
0.0926 | 0.7222 | 0.1852 | 104.7201 | 0.237241 | 0.03733752 | 147.4242
0.1509 | 0.6226 | 0.2264 | 101.0819 | 0.2465772 | 0.04577693 | 200.5377
0.2222 | 0.5185 | 0.2593 | 97.3573 | 0.2560601 | 0.04657051 | 200.6298
0.3036 | 0.4107 | 0.2857 | 93.57719 | 0.2656365 | 0.04378695 | 175.4937
0.3793 | 0.3103 | 0.3103 | 90.09128 | 0.2744852 | 0.03917002 | 140.4944
0.4762 | 0.2063 | 0.3175 | 86.60641 | 0.2831934 | 0.03324962 | 101.4048
0.5672 | 0.1343 | 0.2985 | 84.34247 | 0.2886635 | 0.02927378 | 77.68184
0.6579 | 0.0789 | 0.2632 | 82.72498 | 0.2924041 | 0.02552585 | 57.8103
0.05 | 0.8333 | 0.1167 | 108.9191 | 0.2262707 | 0.03061143 | 107.8459
0.1071 | 0.75 | 0.1429 | 105.8808 | 0.2339726 | 0.03487776 | 132.1903
0.1667 | 0.6667 | 0.1667 | 102.8765 | 0.2415823 | 0.03772274 | 147.7766
0.2453 | 0.5472 | 0.2075 | 98.58336 | 0.2525465 | 0.04000611 | 157.9169
0.3333 | 0.4444 | 0.2222 | 95.02605 | 0.2614706 | 0.039474 | 149.6888
0.4386 | 0.3158 | 0.2456 | 90.60025 | 0.2726491 | 0.03664274 | 126.0436
0.5333 | 0.2167 | 0.25 | 87.29807 | 0.2808946 | 0.03257636 | 98.32878
0.6462 | 0.1231 | 0.2308 | 84.33299 | 0.2881222 | 0.02724525 | 67.28452
0.7333 | 0.0667 | 0.2 | 82.66558 | 0.2920355 | 0.0227397 | 45.04022
0.0484 | 0.8387 | 0.1129 | 109.1261 | 0.2257257 | 0.03017049 | 105.2917
0.1071 | 0.7679 | 0.125 | 106.5864 | 0.232063 | 0.03352979 | 124.1028
0.1731 | 0.6923 | 0.1346 | 103.9119 | 0.2387217 | 0.03600311 | 137.4096
0.2692 | 0.5769 | 0.1538 | 99.85346 | 0.2489013 | 0.03821486 | 147.3536
0.3654 | 0.4615 | 0.1731 | 95.84009 | 0.2590018 | 0.03835126 | 143.2745
0.4717 | 0.3396 | 0.1887 | 91.67746 | 0.2694677 | 0.03615382 | 124.2312
0.5893 | 0.2143 | 0.1964 | 87.49478 | 0.2799445 | 0.03141849 | 91.95635
0.6984 | 0.1111 | 0.1905 | 84.15468 | 0.2882331 | 0.02549309 | 58.55225
0.7808 | 0.0548 | 0.1644 | 82.47016 | 0.2922348 | 0.02048878 | 35.42175
0.1132 | 0.7925 | 0.0943 | 107.5843 | 0.2293077 | 0.03118196 | 110.1015
0.1837 | 0.7143 | 0.102 | 104.823 | 0.2361597 | 0.0341375 | 126.1217
0.2766 | 0.5957 | 0.1277 | 100.617 | 0.2467669 | 0.037208 | 141.5227
0.383 | 0.4681 | 0.1489 | 96.1797 | 0.2579364 | 0.03775101 | 139.7295
0.5102 | 0.3265 | 0.1633 | 91.36846 | 0.2700095 | 0.03518821 | 117.9015
0.6154 | 0.2115 | 0.1731 | 87.52239 | 0.2796758 | 0.03081496 | 88.60106
0.7167 | 0.1 | 0.1833 | 83.83227 | 0.2889798 | 0.02455478 | 53.90994
0.2045 | 0.7273 | 0.0682 | 105.4269 | 0.234339 | 0.0323055 | 114.9696
0.3095 | 0.5952 | 0.0952 | 100.7535 | 0.2461173 | 0.03611663 | 134.4197
0.4286 | 0.4524 | 0.119 | 95.79498 | 0.2586132 | 0.03677803 | 132.8988
0.5476 | 0.3095 | 0.1429 | 90.9064 | 0.2709785 | 0.03420898 | 111.4332
0.6522 | 0.1739 | 0.1739 | 86.28709 | 0.282766 | 0.02888086 | 77.12024
0.25 | 0.6875 | 0.0625 | 104.0743 | 0.2376102 | 0.03323317 | 119.4263
0.2 | 0.7091 | 0.0909 | 104.6929 | 0.2363692 | 0.03381368 | 123.8669
0.1639 | 0.7213 | 0.1148 | 105.0081 | 0.2358323 | 0.03448698 | 128.6194
0.1304 | 0.7101 | 0.1594 | 104.4189 | 0.2377228 | 0.03659384 | 141.9878
0.0946 | 0.7162 | 0.1892 | 104.493 | 0.2378376 | 0.03762884 | 149.1437
0.4419 | 0.4884 | 0.0698 | 97.24248 | 0.2545662 | 0.03576191 | 127.9513
0.3469 | 0.551 | 0.102 | 99.21391 | 0.2499867 | 0.03664746 | 136.0938
0.2909 | 0.5818 | 0.1273 | 100.1434 | 0.2479317 | 0.03730014 | 141.5621
0.2333 | 0.6 | 0.1667 | 100.582 | 0.2472289 | 0.03851396 | 150.2969
0.1692 | 0.6154 | 0.2154 | 100.8833 | 0.2469584 | 0.04007495 | 161.4337
0.1268 | 0.6197 | 0.2535 | 100.8531 | 0.2474025 | 0.04131468 | 170.1084
0.0921 | 0.6053 | 0.3026 | 100.126 | 0.2496645 | 0.04292241 | 180.5928
0.6591 | 0.2727 | 0.0682 | 90.06541 | 0.2724197 | 0.03149039 | 94.48232
0.5745 | 0.3404 | 0.0851 | 92.21841 | 0.2671971 | 0.03394722 | 111.1093
0.4706 | 0.4118 | 0.1176 | 94.4389 | 0.2619662 | 0.0361807 | 127.4836
0.3818 | 0.4545 | 0.1636 | 95.65144 | 0.2593812 | 0.03800066 | 140.7305
0.2931 | 0.4828 | 0.2241 | 96.3138 | 0.2583047 | 0.04007876 | 155.4241
0.2258 | 0.5 | 0.2742 | 96.65577 | 0.2579298 | 0.04176662 | 167.4241
0.1618 | 0.5 | 0.3382 | 96.34602 | 0.2592943 | 0.04269485 | 174.0284
0.1096 | 0.4932 | 0.3973 | 95.82504 | 0.2611305 | 0.0443917 | 185.0985
0.0759 | 0.4684 | 0.4557 | 94.69393 | 0.264456 | 0.04596794 | 194.3017
0.7451 | 0.1961 | 0.0588 | 87.60301 | 0.2784977 | 0.02785862 | 72.56481
0.6667 | 0.2549 | 0.0784 | 89.42878 | 0.2740991 | 0.03096467 | 90.95079
0.5577 | 0.3077 | 0.1346 | 90.88829 | 0.2709502 | 0.03397731 | 110.0095
0.463 | 0.3519 | 0.1852 | 92.10361 | 0.2683777 | 0.0364299 | 126.4414
0.3571 | 0.375 | 0.2679 | 92.46584 | 0.268224 | 0.04171495 | 159.9438
0.2667 | 0.4 | 0.3333 | 92.98101 | 0.2675441 | 0.04424743 | 177.9714
0.1875 | 0.4063 | 0.4063 | 92.82913 | 0.2685851 | 0.04576843 | 188.6094
0.1268 | 0.3944 | 0.4789 | 92.0631 | 0.2711336 | 0.04631745 | 191.5888
0.0779 | 0.3636 | 0.5584 | 90.6204 | 0.2754015 | 0.04589752 | 186.6811
0.8036 | 0.1429 | 0.0536 | 85.8988 | 0.2827251 | 0.02450061 | 54.72886
0.7222 | 0.1852 | 0.0926 | 87.0746 | 0.280108 | 0.02785589 | 72.23433
0.6226 | 0.2264 | 0.1509 | 88.12567 | 0.27798 | 0.03108469 | 90.60682
0.5185 | 0.2593 | 0.2222 | 88.84535 | 0.2768042 | 0.03395576 | 107.8549
0.4107 | 0.2857 | 0.3036 | 89.30572 | 0.276373 | 0.03669903 | 124.8494
0.3103 | 0.3103 | 0.3793 | 89.74084 | 0.2759643 | 0.03875779 | 138.9032
0.2063 | 0.3175 | 0.4762 | 89.48625 | 0.2774534 | 0.04084898 | 151.806
0.1343 | 0.2985 | 0.5672 | 88.37948 | 0.2809858 | 0.04281083 | 162.1013
0.0789 | 0.2632 | 0.6579 | 86.71998 | 0.2858609 | 0.04523151 | 174.2935
0.8333 | 0.1167 | 0.05 | 85.06942 | 0.2847764 | 0.02248989 | 45.06097
0.75 | 0.1429 | 0.1071 | 85.62269 | 0.2838651 | 0.02557243 | 59.78498
0.6667 | 0.1667 | 0.1667 | 86.08872 | 0.2832004 | 0.02831849 | 74.01289
0.5472 | 0.2075 | 0.2453 | 87.01963 | 0.2815474 | 0.03204451 | 95.05426
0.4444 | 0.2222 | 0.3333 | 87.04974 | 0.2822286 | 0.03431683 | 108.0504
0.3158 | 0.2456 | 0.4386 | 87.27859 | 0.2825723 | 0.03713974 | 125.695
0.2167 | 0.25 | 0.5333 | 86.93169 | 0.2842523 | 0.03861713 | 133.9474
0.1231 | 0.2308 | 0.6462 | 85.69536 | 0.2882744 | 0.04134897 | 147.6995
0.0667 | 0.2 | 0.7333 | 84.20036 | 0.2926944 | 0.04457937 | 164.5949
0.8387 | 0.1129 | 0.0484 | 84.95487 | 0.2850507 | 0.02215165 | 43.51234
0.7679 | 0.125 | 0.1071 | 85.04163 | 0.2853206 | 0.02434287 | 53.56513
0.6923 | 0.1346 | 0.1731 | 85.00972 | 0.2859508 | 0.02655551 | 64.2836
0.5769 | 0.1538 | 0.2692 | 85.13442 | 0.2864455 | 0.02975938 | 80.89166
0.4615 | 0.1731 | 0.3654 | 85.26297 | 0.2869378 | 0.03226702 | 94.55744
0.3396 | 0.1887 | 0.4717 | 85.21808 | 0.2879525 | 0.03486999 | 109.6518
0.2143 | 0.1964 | 0.5893 | 84.85045 | 0.289864 | 0.0361908 | 116.2557
0.1111 | 0.1905 | 0.6984 | 84.07055 | 0.2927144 | 0.0404337 | 138.8287
0.0548 | 0.1644 | 0.7808 | 82.7534 | 0.2966451 | 0.04126745 | 141.1674
0.7925 | 0.0943 | 0.1132 | 84.01571 | 0.2879423 | 0.02215107 | 43.11636
0.7143 | 0.102 | 0.1837 | 83.89504 | 0.2888261 | 0.0247024 | 54.63824
0.5957 | 0.1277 | 0.2766 | 84.24229 | 0.2887303 | 0.02851131 | 73.65337
0.4681 | 0.1489 | 0.383 | 84.37476 | 0.2892915 | 0.03121622 | 87.95189
0.3265 | 0.1633 | 0.5102 | 84.17411 | 0.2908605 | 0.03383893 | 102.4692
0.2115 | 0.1731 | 0.6154 | 83.93672 | 0.292337 | 0.0348522 | 107.1739
0.1 | 0.1833 | 0.7167 | 83.73172 | 0.2937021 | 0.0409829 | 141.399
0.7273 | 0.0682 | 0.2045 | 82.69021 | 0.2920106 | 0.02300335 | 46.21563
0.5952 | 0.0952 | 0.3095 | 83.00869 | 0.2920775 | 0.02749227 | 67.56206
0.4524 | 0.119 | 0.4286 | 83.15118 | 0.2927095 | 0.03006632 | 80.66601
0.3095 | 0.1429 | 0.5476 | 83.30029 | 0.2933346 | 0.03282234 | 95.71234
0.1739 | 0.1739 | 0.6522 | 83.76579 | 0.29307 | 0.03583888 | 111.9662
0.25 | 0.0625 | 0.6875 | 79.88691 | 0.302911 | 0.02585274 | 56.4668
0.2 | 0.0909 | 0.7091 | 80.70447 | 0.3010759 | 0.02804473 | 66.83168
0.1639 | 0.1148 | 0.7213 | 81.42843 | 0.299397 | 0.03164168 | 85.29214
0.1304 | 0.1594 | 0.7101 | 82.97097 | 0.2955143 | 0.03725668 | 118.1689
0.0946 | 0.1892 | 0.7162 | 83.93139 | 0.2932079 | 0.0417056 | 146.1853
0.4419 | 0.0698 | 0.4884 | 81.21802 | 0.2979962 | 0.02877249 | 72.46413
0.3469 | 0.102 | 0.551 | 81.93423 | 0.2967389 | 0.03022957 | 80.36057
0.2909 | 0.1273 | 0.5818 | 82.60109 | 0.2953472 | 0.03185409 | 89.55341
0.2333 | 0.1667 | 0.6 | 83.80686 | 0.2925265 | 0.03432062 | 104.315
0.1692 | 0.2154 | 0.6154 | 85.34467 | 0.2888713 | 0.03837334 | 129.3572
0.1268 | 0.2535 | 0.6197 | 86.59564 | 0.2858324 | 0.04194517 | 153.1836
0.0921 | 0.3026 | 0.6053 | 88.31972 | 0.2814702 | 0.04510309 | 176.7721
0.6591 | 0.0682 | 0.2727 | 82.32722 | 0.2934747 | 0.02520023 | 56.0171
0.5745 | 0.0851 | 0.3404 | 82.51481 | 0.2935618 | 0.02755873 | 67.51063
0.4706 | 0.1176 | 0.4118 | 83.19502 | 0.2924609 | 0.02988767 | 79.81107
0.3818 | 0.1636 | 0.4545 | 84.48025 | 0.2896328 | 0.03348485 | 100.9187
0.2931 | 0.2241 | 0.4828 | 86.33343 | 0.2852908 | 0.03671056 | 121.8643
0.2258 | 0.2742 | 0.5 | 87.91343 | 0.281541 | 0.03929674 | 139.6978
0.1618 | 0.3382 | 0.5 | 90.06026 | 0.2762522 | 0.04250329 | 163.2316
0.1096 | 0.3973 | 0.4932 | 92.08937 | 0.2711996 | 0.04501603 | 183.3042
0.0759 | 0.4557 | 0.4684 | 94.19827 | 0.2657912 | 0.046122 | 194.5401
0.7451 | 0.0588 | 0.1961 | 82.43094 | 0.2925908 | 0.02201945 | 41.79648
0.6667 | 0.0784 | 0.2549 | 82.7529 | 0.2922663 | 0.02526223 | 56.58175
0.5577 | 0.1346 | 0.3077 | 84.30379 | 0.2888367 | 0.02944995 | 78.569
0.463 | 0.1852 | 0.3519 | 85.73158 | 0.2856595 | 0.03271198 | 97.51215
0.3571 | 0.2679 | 0.375 | 88.34872 | 0.2793704 | 0.03709176 | 126.7267
0.2667 | 0.3333 | 0.4 | 90.40455 | 0.2745084 | 0.03994947 | 147.4224
0.1875 | 0.4063 | 0.4063 | 92.82913 | 0.2685851 | 0.0424686 | 167.4366
0.1268 | 0.4789 | 0.3944 | 95.3516 | 0.2622671 | 0.04400269 | 181.6722
0.0779 | 0.5584 | 0.3636 | 98.22382 | 0.2549208 | 0.04416845 | 187.1152
0.8036 | 0.0536 | 0.1429 | 82.54538 | 0.2918714 | 0.01954916 | 31.69389
0.7222 | 0.0926 | 0.1852 | 83.58235 | 0.2896206 | 0.02409897 | 51.65219
0.6226 | 0.1509 | 0.2264 | 85.26334 | 0.2857642 | 0.02873251 | 75.57994
0.5185 | 0.2222 | 0.2593 | 87.43131 | 0.2806431 | 0.03301135 | 100.9434
0.4107 | 0.3036 | 0.2857 | 89.99185 | 0.2745136 | 0.0370549 | 127.8706
0.3103 | 0.3793 | 0.3103 | 92.40019 | 0.2687705 | 0.03953802 | 147.3038
0.2063 | 0.4762 | 0.3175 | 95.63674 | 0.2608471 | 0.0417694 | 166.6254
0.1343 | 0.5672 | 0.2985 | 98.83503 | 0.2527957 | 0.04212501 | 173.5023
0.0789 | 0.6579 | 0.2632 | 102.1281 | 0.2443682 | 0.04073146 | 168.1007
0.8333 | 0.05 | 0.1167 | 82.56826 | 0.2916014 | 0.01820399 | 26.55153
0.75 | 0.1071 | 0.1429 | 84.2745 | 0.2875391 | 0.02393862 | 51.28426
0.6667 | 0.1667 | 0.1667 | 86.08872 | 0.2832004 | 0.02832201 | 74.03091
0.5472 | 0.2453 | 0.2075 | 88.45818 | 0.27764 | 0.03306109 | 102.229
0.4444 | 0.3333 | 0.2222 | 91.30133 | 0.270701 | 0.03671902 | 127.335
0.3158 | 0.4386 | 0.2456 | 94.71473 | 0.2624562 | 0.03937834 | 149.1016
0.2167 | 0.5333 | 0.25 | 97.90647 | 0.2546187 | 0.04056041 | 161.2872
0.1231 | 0.6462 | 0.2308 | 101.8716 | 0.2446796 | 0.03974934 | 160.8358
0.0667 | 0.7333 | 0.2 | 105.0399 | 0.2366055 | 0.03732731 | 147.9679
0.8387 | 0.0484 | 0.1129 | 82.53688 | 0.2916493 | 0.01789319 | 25.3914
0.7679 | 0.1071 | 0.125 | 84.36816 | 0.2871564 | 0.02346665 | 49.16235
0.6923 | 0.1731 | 0.1346 | 86.4639 | 0.2819916 | 0.02800585 | 72.63051
0.5769 | 0.2692 | 0.1538 | 89.51994 | 0.2745282 | 0.03297609 | 102.7288
0.4615 | 0.3654 | 0.1731 | 92.61501 | 0.266999 | 0.03651572 | 127.5631
0.3396 | 0.4717 | 0.1887 | 96.10916 | 0.2584808 | 0.03891657 | 147.3629
0.2143 | 0.5893 | 0.1964 | 100.0759 | 0.248762 | 0.03907531 | 153.7919
0.1111 | 0.6984 | 0.1905 | 103.8681 | 0.2393829 | 0.03766931 | 148.8816
0.0548 | 0.7808 | 0.1644 | 106.8618 | 0.2317873 | 0.03478849 | 132.7646
0.7925 | 0.1132 | 0.0943 | 84.72591 | 0.2860056 | 0.02317259 | 47.99174
0.7143 | 0.1837 | 0.102 | 86.97745 | 0.2804309 | 0.02795056 | 72.67204
0.5957 | 0.2766 | 0.1277 | 89.89492 | 0.2733652 | 0.03273827 | 101.6673
0.4681 | 0.383 | 0.1489 | 93.32218 | 0.2650243 | 0.03636708 | 127.4196
0.3265 | 0.5102 | 0.1633 | 97.53502 | 0.254717 | 0.03849342 | 146.3297
0.2115 | 0.6154 | 0.1731 | 101.0808 | 0.2460622 | 0.03861093 | 151.5893
0.1 | 0.7167 | 0.1833 | 104.5373 | 0.2376703 | 0.03738906 | 147.5508
0.7273 | 0.2045 | 0.0682 | 87.82931 | 0.2780113 | 0.02845969 | 75.91342
0.5952 | 0.3095 | 0.0952 | 91.14556 | 0.2699611 | 0.03325 | 105.8517
0.4524 | 0.4286 | 0.119 | 94.99526 | 0.2605975 | 0.03647628 | 130.017
0.3095 | 0.5476 | 0.1429 | 98.90325 | 0.2511429 | 0.0379389 | 144.3169
0.1739 | 0.6522 | 0.1739 | 102.3446 | 0.2429606 | 0.03821389 | 150.4681