## Sheet1
ABCDE | Gmin_FCC_fraction | eq_FCC_fraction | Gmin_eq_FCC_fraction
W-Mn-Ni-Cr-Fe | 33.33333 | 7.246377 | 7.246377
W-Mn-Ni-Fe-Cr | 42.02899 | 14.49275 | 14.49275
W-Mn-Cr-Ni-Fe | 17.3913 | 2.898551 | 2.898551
W-Mn-Cr-Fe-Ni | 17.3913 | 0 | 0
W-Mn-Fe-Ni-Cr | 37.68116 | 14.49275 | 14.49275
W-Mn-Fe-Cr-Ni | 11.5942 | 0 | 0
W-Ni-Mn-Cr-Fe | 21.73913 | 0 | 0
W-Ni-Mn-Fe-Cr | 31.88406 | 0 | 0
W-Ni-Cr-Mn-Fe | 8.695652 | 0 | 0
W-Ni-Cr-Fe-Mn | 10.14493 | 0 | 0
W-Ni-Fe-Mn-Cr | 28.98551 | 5.797101 | 5.797101
W-Ni-Fe-Cr-Mn | 24.63768 | 0 | 0
W-Cr-Mn-Ni-Fe | 28.98551 | 7.246377 | 7.246377
W-Cr-Mn-Fe-Ni | 24.63768 | 4.347826 | 4.347826
W-Cr-Ni-Mn-Fe | 40.57971 | 8.695652 | 8.695652
W-Cr-Ni-Fe-Mn | 37.68116 | 14.49275 | 14.49275
W-Cr-Fe-Mn-Ni | 27.53623 | 0 | 0
W-Cr-Fe-Ni-Mn | 31.88406 | 10.14493 | 10.14493
W-Fe-Mn-Ni-Cr | 39.13043 | 7.246377 | 7.246377
W-Fe-Mn-Cr-Ni | 10.14493 | 0 | 0
W-Fe-Ni-Mn-Cr | 37.68116 | 11.5942 | 11.5942
W-Fe-Ni-Cr-Mn | 26.08696 | 7.246377 | 7.246377
W-Fe-Cr-Mn-Ni | 14.49275 | 0 | 0
W-Fe-Cr-Ni-Mn | 20.28986 | 2.898551 | 2.898551
Mn-W-Ni-Cr-Fe | 26.08696 | 0 | 0
Mn-W-Ni-Fe-Cr | 28.98551 | 1.449275 | 1.449275
Mn-W-Cr-Ni-Fe | 28.98551 | 7.246377 | 7.246377
Mn-W-Cr-Fe-Ni | 31.88406 | 4.347826 | 4.347826
Mn-W-Fe-Ni-Cr | 21.73913 | 4.347826 | 4.347826
Mn-W-Fe-Cr-Ni | 26.08696 | 1.449275 | 1.449275
Mn-Ni-W-Cr-Fe | 36.23188 | 1.449275 | 1.449275
Mn-Ni-W-Fe-Cr | 20.28986 | 0 | 0
Mn-Ni-Cr-W-Fe | 36.23188 | 13.04348 | 13.04348
Mn-Ni-Cr-Fe-W | 23.18841 | 0 | 0
Mn-Ni-Fe-W-Cr | 37.68116 | 14.49275 | 14.49275
Mn-Ni-Fe-Cr-W | 40.57971 | 7.246377 | 7.246377
Mn-Cr-W-Ni-Fe | 21.73913 | 1.449275 | 1.449275
Mn-Cr-W-Fe-Ni | 28.98551 | 5.797101 | 5.797101
Mn-Cr-Ni-W-Fe | 15.94203 | 0 | 0
Mn-Cr-Ni-Fe-W | 30.43478 | 5.797101 | 5.797101
Mn-Cr-Fe-W-Ni | 20.28986 | 1.449275 | 1.449275
Mn-Cr-Fe-Ni-W | 21.73913 | 0 | 0
Mn-Fe-W-Ni-Cr | 10.14493 | 0 | 0
Mn-Fe-W-Cr-Ni | 37.68116 | 5.797101 | 5.797101
Mn-Fe-Ni-W-Cr | 30.43478 | 5.797101 | 5.797101
Mn-Fe-Ni-Cr-W | 43.47826 | 8.695652 | 8.695652
Mn-Fe-Cr-W-Ni | 31.88406 | 4.347826 | 4.347826
Mn-Fe-Cr-Ni-W | 13.04348 | 0 | 0
Ni-W-Mn-Cr-Fe | 23.18841 | 0 | 0
Ni-W-Mn-Fe-Cr | 10.14493 | 0 | 0
Ni-W-Cr-Mn-Fe | 23.18841 | 0 | 0
Ni-W-Cr-Fe-Mn | 28.98551 | 0 | 0
Ni-W-Fe-Mn-Cr | 7.246377 | 0 | 0
Ni-W-Fe-Cr-Mn | 26.08696 | 0 | 0
Ni-Mn-W-Cr-Fe | 39.13043 | 11.5942 | 11.5942
Ni-Mn-W-Fe-Cr | 26.08696 | 2.898551 | 2.898551
Ni-Mn-Cr-W-Fe | 31.88406 | 13.04348 | 13.04348
Ni-Mn-Cr-Fe-W | 21.73913 | 0 | 0
Ni-Mn-Fe-W-Cr | 43.47826 | 13.04348 | 13.04348
Ni-Mn-Fe-Cr-W | 34.78261 | 0 | 0
Ni-Cr-W-Mn-Fe | 31.88406 | 10.14493 | 10.14493
Ni-Cr-W-Fe-Mn | 33.33333 | 7.246377 | 7.246377
Ni-Cr-Mn-W-Fe | 24.63768 | 8.695652 | 8.695652
Ni-Cr-Mn-Fe-W | 14.49275 | 0 | 0
Ni-Cr-Fe-W-Mn | 28.98551 | 7.246377 | 7.246377
Ni-Cr-Fe-Mn-W | 8.695652 | 0 | 0
Ni-Fe-W-Mn-Cr | 20.28986 | 2.898551 | 2.898551
Ni-Fe-W-Cr-Mn | 33.33333 | 8.695652 | 8.695652
Ni-Fe-Mn-W-Cr | 40.57971 | 14.49275 | 14.49275
Ni-Fe-Mn-Cr-W | 28.98551 | 0 | 0
Ni-Fe-Cr-W-Mn | 36.23188 | 15.94203 | 15.94203
Ni-Fe-Cr-Mn-W | 14.49275 | 0 | 0
Cr-W-Mn-Ni-Fe | 33.33333 | 7.246377 | 7.246377
Cr-W-Mn-Fe-Ni | 33.33333 | 4.347826 | 4.347826
Cr-W-Ni-Mn-Fe | 33.33333 | 0 | 0
Cr-W-Ni-Fe-Mn | 28.98551 | 5.797101 | 5.797101
Cr-W-Fe-Mn-Ni | 33.33333 | 0 | 0
Cr-W-Fe-Ni-Mn | 28.98551 | 7.246377 | 7.246377
Cr-Mn-W-Ni-Fe | 14.49275 | 0 | 0
Cr-Mn-W-Fe-Ni | 17.3913 | 2.898551 | 2.898551
Cr-Mn-Ni-W-Fe | 27.53623 | 0 | 0
Cr-Mn-Ni-Fe-W | 37.68116 | 8.695652 | 8.695652
Cr-Mn-Fe-W-Ni | 14.49275 | 0 | 0
Cr-Mn-Fe-Ni-W | 30.43478 | 4.347826 | 4.347826
Cr-Ni-W-Mn-Fe | 7.246377 | 0 | 0
Cr-Ni-W-Fe-Mn | 7.246377 | 0 | 0
Cr-Ni-Mn-W-Fe | 27.53623 | 2.898551 | 2.898551
Cr-Ni-Mn-Fe-W | 39.13043 | 2.898551 | 2.898551
Cr-Ni-Fe-W-Mn | 21.73913 | 2.898551 | 2.898551
Cr-Ni-Fe-Mn-W | 36.23188 | 8.695652 | 8.695652
Cr-Fe-W-Mn-Ni | 20.28986 | 2.898551 | 2.898551
Cr-Fe-W-Ni-Mn | 17.3913 | 0 | 0
Cr-Fe-Mn-W-Ni | 11.5942 | 0 | 0
Cr-Fe-Mn-Ni-W | 33.33333 | 0 | 0
Cr-Fe-Ni-W-Mn | 24.63768 | 1.449275 | 1.449275
Cr-Fe-Ni-Mn-W | 40.57971 | 10.14493 | 10.14493
Fe-W-Mn-Ni-Cr | 27.53623 | 4.347826 | 4.347826
Fe-W-Mn-Cr-Ni | 24.63768 | 1.449275 | 1.449275
Fe-W-Ni-Mn-Cr | 28.98551 | 0 | 0
Fe-W-Ni-Cr-Mn | 18.84058 | 0 | 0
Fe-W-Cr-Mn-Ni | 26.08696 | 1.449275 | 1.449275
Fe-W-Cr-Ni-Mn | 27.53623 | 4.347826 | 4.347826
Fe-Mn-W-Ni-Cr | 7.246377 | 0 | 0
Fe-Mn-W-Cr-Ni | 36.23188 | 10.14493 | 10.14493
Fe-Mn-Ni-W-Cr | 34.78261 | 1.449275 | 1.449275
Fe-Mn-Ni-Cr-W | 46.37681 | 7.246377 | 7.246377
Fe-Mn-Cr-W-Ni | 27.53623 | 11.5942 | 11.5942
Fe-Mn-Cr-Ni-W | 11.5942 | 0 | 0
Fe-Ni-W-Mn-Cr | 15.94203 | 1.449275 | 1.449275
Fe-Ni-W-Cr-Mn | 30.43478 | 5.797101 | 5.797101
Fe-Ni-Mn-W-Cr | 37.68116 | 14.49275 | 14.49275
Fe-Ni-Mn-Cr-W | 33.33333 | 4.347826 | 4.347826
Fe-Ni-Cr-W-Mn | 34.78261 | 15.94203 | 15.94203
Fe-Ni-Cr-Mn-W | 18.84058 | 0 | 0
Fe-Cr-W-Mn-Ni | 30.43478 | 7.246377 | 7.246377
Fe-Cr-W-Ni-Mn | 23.18841 | 0 | 0
Fe-Cr-Mn-W-Ni | 21.73913 | 4.347826 | 4.347826
Fe-Cr-Mn-Ni-W | 23.18841 | 0 | 0
Fe-Cr-Ni-W-Mn | 18.84058 | 0 | 0
Fe-Cr-Ni-Mn-W | 34.78261 | 5.797101 | 5.797101