## Sheet1
ABCDE | Gmin_FCC_fraction | eq_FCC_fraction | Gmin_eq_FCC_fraction
Ti-W-Ni-Cr-Fe | 17.3913 | 0 | 0
Ti-W-Ni-Fe-Cr | 21.73913 | 0 | 0
Ti-W-Cr-Ni-Fe | 8.695652 | 1.449275 | 1.449275
Ti-W-Cr-Fe-Ni | 17.3913 | 0 | 0
Ti-W-Fe-Ni-Cr | 10.14493 | 1.449275 | 1.449275
Ti-W-Fe-Cr-Ni | 14.49275 | 0 | 0
Ti-Ni-W-Cr-Fe | 23.18841 | 0 | 0
Ti-Ni-W-Fe-Cr | 24.63768 | 0 | 0
Ti-Ni-Cr-W-Fe | 14.49275 | 0 | 0
Ti-Ni-Cr-Fe-W | 17.3913 | 0 | 0
Ti-Ni-Fe-W-Cr | 24.63768 | 0 | 0
Ti-Ni-Fe-Cr-W | 28.98551 | 1.449275 | 1.449275
Ti-Cr-W-Ni-Fe | 4.347826 | 0 | 0
Ti-Cr-W-Fe-Ni | 20.28986 | 0 | 0
Ti-Cr-Ni-W-Fe | 7.246377 | 0 | 0
Ti-Cr-Ni-Fe-W | 13.04348 | 0 | 0
Ti-Cr-Fe-W-Ni | 30.43478 | 0 | 0
Ti-Cr-Fe-Ni-W | 14.49275 | 0 | 0
Ti-Fe-W-Ni-Cr | 8.695652 | 0 | 0
Ti-Fe-W-Cr-Ni | 17.3913 | 0 | 0
Ti-Fe-Ni-W-Cr | 14.49275 | 0 | 0
Ti-Fe-Ni-Cr-W | 15.94203 | 1.449275 | 1.449275
Ti-Fe-Cr-W-Ni | 23.18841 | 0 | 0
Ti-Fe-Cr-Ni-W | 7.246377 | 0 | 0
W-Ti-Ni-Cr-Fe | 27.53623 | 0 | 0
W-Ti-Ni-Fe-Cr | 34.78261 | 1.449275 | 1.449275
W-Ti-Cr-Ni-Fe | 8.695652 | 1.449275 | 1.449275
W-Ti-Cr-Fe-Ni | 13.04348 | 0 | 0
W-Ti-Fe-Ni-Cr | 11.5942 | 2.898551 | 2.898551
W-Ti-Fe-Cr-Ni | 13.04348 | 0 | 0
W-Ni-Ti-Cr-Fe | 20.28986 | 0 | 0
W-Ni-Ti-Fe-Cr | 23.18841 | 0 | 0
W-Ni-Cr-Ti-Fe | 2.898551 | 0 | 0
W-Ni-Cr-Fe-Ti | 8.695652 | 0 | 0
W-Ni-Fe-Ti-Cr | 7.246377 | 0 | 0
W-Ni-Fe-Cr-Ti | 18.84058 | 0 | 0
W-Cr-Ti-Ni-Fe | 11.5942 | 0 | 0
W-Cr-Ti-Fe-Ni | 4.347826 | 0 | 0
W-Cr-Ni-Ti-Fe | 18.84058 | 0 | 0
W-Cr-Ni-Fe-Ti | 14.49275 | 0 | 0
W-Cr-Fe-Ti-Ni | 21.73913 | 0 | 0
W-Cr-Fe-Ni-Ti | 21.73913 | 0 | 0
W-Fe-Ti-Ni-Cr | 17.3913 | 0 | 0
W-Fe-Ti-Cr-Ni | 4.347826 | 0 | 0
W-Fe-Ni-Ti-Cr | 24.63768 | 0 | 0
W-Fe-Ni-Cr-Ti | 15.94203 | 0 | 0
W-Fe-Cr-Ti-Ni | 15.94203 | 0 | 0
W-Fe-Cr-Ni-Ti | 14.49275 | 0 | 0
Ni-Ti-W-Cr-Fe | 30.43478 | 0 | 0
Ni-Ti-W-Fe-Cr | 18.84058 | 0 | 0
Ni-Ti-Cr-W-Fe | 24.63768 | 0 | 0
Ni-Ti-Cr-Fe-W | 26.08696 | 0 | 0
Ni-Ti-Fe-W-Cr | 15.94203 | 0 | 0
Ni-Ti-Fe-Cr-W | 24.63768 | 0 | 0
Ni-W-Ti-Cr-Fe | 15.94203 | 0 | 0
Ni-W-Ti-Fe-Cr | 8.695652 | 0 | 0
Ni-W-Cr-Ti-Fe | 5.797101 | 0 | 0
Ni-W-Cr-Fe-Ti | 30.43478 | 0 | 0
Ni-W-Fe-Ti-Cr | 5.797101 | 0 | 0
Ni-W-Fe-Cr-Ti | 33.33333 | 0 | 0
Ni-Cr-Ti-W-Fe | 14.49275 | 2.898551 | 2.898551
Ni-Cr-Ti-Fe-W | 7.246377 | 0 | 0
Ni-Cr-W-Ti-Fe | 15.94203 | 0 | 0
Ni-Cr-W-Fe-Ti | 20.28986 | 0 | 0
Ni-Cr-Fe-Ti-W | 10.14493 | 0 | 0
Ni-Cr-Fe-W-Ti | 18.84058 | 0 | 0
Ni-Fe-Ti-W-Cr | 14.49275 | 2.898551 | 2.898551
Ni-Fe-Ti-Cr-W | 8.695652 | 0 | 0
Ni-Fe-W-Ti-Cr | 10.14493 | 1.449275 | 1.449275
Ni-Fe-W-Cr-Ti | 23.18841 | 0 | 0
Ni-Fe-Cr-Ti-W | 8.695652 | 0 | 0
Ni-Fe-Cr-W-Ti | 24.63768 | 0 | 0
Cr-Ti-W-Ni-Fe | 7.246377 | 0 | 0
Cr-Ti-W-Fe-Ni | 7.246377 | 0 | 0
Cr-Ti-Ni-W-Fe | 26.08696 | 0 | 0
Cr-Ti-Ni-Fe-W | 24.63768 | 0 | 0
Cr-Ti-Fe-W-Ni | 5.797101 | 0 | 0
Cr-Ti-Fe-Ni-W | 7.246377 | 0 | 0
Cr-W-Ti-Ni-Fe | 14.49275 | 0 | 0
Cr-W-Ti-Fe-Ni | 7.246377 | 0 | 0
Cr-W-Ni-Ti-Fe | 26.08696 | 0 | 0
Cr-W-Ni-Fe-Ti | 8.695652 | 0 | 0
Cr-W-Fe-Ti-Ni | 8.695652 | 0 | 0
Cr-W-Fe-Ni-Ti | 17.3913 | 0 | 0
Cr-Ni-Ti-W-Fe | 15.94203 | 0 | 0
Cr-Ni-Ti-Fe-W | 17.3913 | 0 | 0
Cr-Ni-W-Ti-Fe | 10.14493 | 0 | 0
Cr-Ni-W-Fe-Ti | 4.347826 | 0 | 0
Cr-Ni-Fe-Ti-W | 13.04348 | 0 | 0
Cr-Ni-Fe-W-Ti | 13.04348 | 1.449275 | 1.449275
Cr-Fe-Ti-W-Ni | 10.14493 | 0 | 0
Cr-Fe-Ti-Ni-W | 23.18841 | 0 | 0
Cr-Fe-W-Ti-Ni | 17.3913 | 0 | 0
Cr-Fe-W-Ni-Ti | 17.3913 | 0 | 0
Cr-Fe-Ni-Ti-W | 31.88406 | 1.449275 | 1.449275
Cr-Fe-Ni-W-Ti | 14.49275 | 0 | 0
Fe-Ti-W-Ni-Cr | 10.14493 | 0 | 0
Fe-Ti-W-Cr-Ni | 11.5942 | 1.449275 | 1.449275
Fe-Ti-Ni-W-Cr | 30.43478 | 0 | 0
Fe-Ti-Ni-Cr-W | 15.94203 | 0 | 0
Fe-Ti-Cr-W-Ni | 11.5942 | 0 | 0
Fe-Ti-Cr-Ni-W | 4.347826 | 0 | 0
Fe-W-Ti-Ni-Cr | 17.3913 | 0 | 0
Fe-W-Ti-Cr-Ni | 7.246377 | 0 | 0
Fe-W-Ni-Ti-Cr | 30.43478 | 0 | 0
Fe-W-Ni-Cr-Ti | 4.347826 | 0 | 0
Fe-W-Cr-Ti-Ni | 17.3913 | 0 | 0
Fe-W-Cr-Ni-Ti | 11.5942 | 0 | 0
Fe-Ni-Ti-W-Cr | 21.73913 | 4.347826 | 4.347826
Fe-Ni-Ti-Cr-W | 23.18841 | 0 | 0
Fe-Ni-W-Ti-Cr | 11.5942 | 1.449275 | 1.449275
Fe-Ni-W-Cr-Ti | 13.04348 | 0 | 0
Fe-Ni-Cr-Ti-W | 7.246377 | 0 | 0
Fe-Ni-Cr-W-Ti | 14.49275 | 1.449275 | 1.449275
Fe-Cr-Ti-W-Ni | 14.49275 | 1.449275 | 1.449275
Fe-Cr-Ti-Ni-W | 20.28986 | 0 | 0
Fe-Cr-W-Ti-Ni | 26.08696 | 0 | 0
Fe-Cr-W-Ni-Ti | 23.18841 | 0 | 0
Fe-Cr-Ni-Ti-W | 24.63768 | 0 | 0
Fe-Cr-Ni-W-Ti | 14.49275 | 0 | 0