## Sheet1
ABCDE | Gmin_FCC_fraction | eq_FCC_fraction | Gmin_eq_FCC_fraction
Al-Cu-Ni-Cr-Fe | 66.66667 | 7.246377 | 7.246377
Al-Cu-Ni-Fe-Cr | 100 | 21.73913 | 21.73913
Al-Cu-Cr-Ni-Fe | 56.52174 | 7.246377 | 7.246377
Al-Cu-Cr-Fe-Ni | 76.81159 | 0 | 0
Al-Cu-Fe-Ni-Cr | 100 | 11.5942 | 11.5942
Al-Cu-Fe-Cr-Ni | 73.91304 | 0 | 0
Al-Ni-Cu-Cr-Fe | 42.02899 | 1.449275 | 1.449275
Al-Ni-Cu-Fe-Cr | 97.10145 | 4.347826 | 4.347826
Al-Ni-Cr-Cu-Fe | 37.68116 | 0 | 0
Al-Ni-Cr-Fe-Cu | 82.6087 | 0 | 0
Al-Ni-Fe-Cu-Cr | 94.2029 | 2.898551 | 2.898551
Al-Ni-Fe-Cr-Cu | 71.01449 | 5.797101 | 5.797101
Al-Cr-Cu-Ni-Fe | 66.66667 | 4.347826 | 4.347826
Al-Cr-Cu-Fe-Ni | 89.85507 | 0 | 0
Al-Cr-Ni-Cu-Fe | 69.56522 | 5.797101 | 5.797101
Al-Cr-Ni-Fe-Cu | 91.30435 | 15.94203 | 15.94203
Al-Cr-Fe-Cu-Ni | 94.2029 | 0 | 0
Al-Cr-Fe-Ni-Cu | 92.75362 | 15.94203 | 14.49275
Al-Fe-Cu-Ni-Cr | 69.56522 | 2.898551 | 2.898551
Al-Fe-Cu-Cr-Ni | 50.72464 | 0 | 0
Al-Fe-Ni-Cu-Cr | 68.11594 | 11.5942 | 11.5942
Al-Fe-Ni-Cr-Cu | 62.31884 | 14.49275 | 14.49275
Al-Fe-Cr-Cu-Ni | 50.72464 | 0 | 0
Al-Fe-Cr-Ni-Cu | 60.86957 | 2.898551 | 2.898551
Cu-Al-Ni-Cr-Fe | 72.46377 | 1.449275 | 1.449275
Cu-Al-Ni-Fe-Cr | 63.76812 | 7.246377 | 7.246377
Cu-Al-Cr-Ni-Fe | 52.17391 | 10.14493 | 10.14493
Cu-Al-Cr-Fe-Ni | 60.86957 | 8.695652 | 8.695652
Cu-Al-Fe-Ni-Cr | 57.97101 | 10.14493 | 10.14493
Cu-Al-Fe-Cr-Ni | 59.42029 | 4.347826 | 4.347826
Cu-Ni-Al-Cr-Fe | 53.62319 | 2.898551 | 2.898551
Cu-Ni-Al-Fe-Cr | 52.17391 | 1.449275 | 1.449275
Cu-Ni-Cr-Al-Fe | 59.42029 | 2.898551 | 2.898551
Cu-Ni-Cr-Fe-Al | 68.11594 | 1.449275 | 1.449275
Cu-Ni-Fe-Al-Cr | 63.76812 | 7.246377 | 7.246377
Cu-Ni-Fe-Cr-Al | 91.30435 | 14.49275 | 14.49275
Cu-Cr-Al-Ni-Fe | 49.27536 | 0 | 0
Cu-Cr-Al-Fe-Ni | 50.72464 | 4.347826 | 4.347826
Cu-Cr-Ni-Al-Fe | 44.92754 | 0 | 0
Cu-Cr-Ni-Fe-Al | 69.56522 | 13.04348 | 13.04348
Cu-Cr-Fe-Al-Ni | 53.62319 | 0 | 0
Cu-Cr-Fe-Ni-Al | 78.26087 | 7.246377 | 7.246377
Cu-Fe-Al-Ni-Cr | 49.27536 | 0 | 0
Cu-Fe-Al-Cr-Ni | 46.37681 | 2.898551 | 2.898551
Cu-Fe-Ni-Al-Cr | 76.81159 | 4.347826 | 4.347826
Cu-Fe-Ni-Cr-Al | 82.6087 | 14.49275 | 14.49275
Cu-Fe-Cr-Al-Ni | 62.31884 | 2.898551 | 2.898551
Cu-Fe-Cr-Ni-Al | 81.15942 | 1.449275 | 1.449275
Ni-Al-Cu-Cr-Fe | 53.62319 | 1.449275 | 0
Ni-Al-Cu-Fe-Cr | 69.56522 | 0 | 0
Ni-Al-Cr-Cu-Fe | 53.62319 | 1.449275 | 1.449275
Ni-Al-Cr-Fe-Cu | 63.76812 | 2.898551 | 2.898551
Ni-Al-Fe-Cu-Cr | 56.52174 | 0 | 0
Ni-Al-Fe-Cr-Cu | 59.42029 | 1.449275 | 1.449275
Ni-Cu-Al-Cr-Fe | 95.65217 | 15.94203 | 15.94203
Ni-Cu-Al-Fe-Cr | 60.86957 | 0 | 0
Ni-Cu-Cr-Al-Fe | 69.56522 | 11.5942 | 11.5942
Ni-Cu-Cr-Fe-Al | 57.97101 | 2.898551 | 2.898551
Ni-Cu-Fe-Al-Cr | 65.21739 | 1.449275 | 1.449275
Ni-Cu-Fe-Cr-Al | 86.95652 | 4.347826 | 4.347826
Ni-Cr-Al-Cu-Fe | 49.27536 | 14.49275 | 14.49275
Ni-Cr-Al-Fe-Cu | 63.76812 | 1.449275 | 1.449275
Ni-Cr-Cu-Al-Fe | 66.66667 | 13.04348 | 13.04348
Ni-Cr-Cu-Fe-Al | 59.42029 | 0 | 0
Ni-Cr-Fe-Al-Cu | 60.86957 | 1.449275 | 1.449275
Ni-Cr-Fe-Cu-Al | 88.4058 | 1.449275 | 1.449275
Ni-Fe-Al-Cu-Cr | 62.31884 | 10.14493 | 10.14493
Ni-Fe-Al-Cr-Cu | 55.07246 | 8.695652 | 8.695652
Ni-Fe-Cu-Al-Cr | 100 | 11.5942 | 11.5942
Ni-Fe-Cu-Cr-Al | 73.91304 | 4.347826 | 4.347826
Ni-Fe-Cr-Al-Cu | 95.65217 | 14.49275 | 14.49275
Ni-Fe-Cr-Cu-Al | 69.56522 | 5.797101 | 5.797101
Cr-Al-Cu-Ni-Fe | 88.4058 | 10.14493 | 10.14493
Cr-Al-Cu-Fe-Ni | 73.91304 | 5.797101 | 5.797101
Cr-Al-Ni-Cu-Fe | 86.95652 | 4.347826 | 4.347826
Cr-Al-Ni-Fe-Cu | 66.66667 | 4.347826 | 4.347826
Cr-Al-Fe-Cu-Ni | 62.31884 | 1.449275 | 1.449275
Cr-Al-Fe-Ni-Cu | 68.11594 | 10.14493 | 10.14493
Cr-Cu-Al-Ni-Fe | 46.37681 | 1.449275 | 1.449275
Cr-Cu-Al-Fe-Ni | 43.47826 | 7.246377 | 7.246377
Cr-Cu-Ni-Al-Fe | 43.47826 | 1.449275 | 1.449275
Cr-Cu-Ni-Fe-Al | 73.91304 | 11.5942 | 11.5942
Cr-Cu-Fe-Al-Ni | 49.27536 | 0 | 0
Cr-Cu-Fe-Ni-Al | 86.95652 | 4.347826 | 4.347826
Cr-Ni-Al-Cu-Fe | 50.72464 | 0 | 0
Cr-Ni-Al-Fe-Cu | 52.17391 | 0 | 0
Cr-Ni-Cu-Al-Fe | 69.56522 | 4.347826 | 4.347826
Cr-Ni-Cu-Fe-Al | 76.81159 | 0 | 0
Cr-Ni-Fe-Al-Cu | 57.97101 | 11.5942 | 11.5942
Cr-Ni-Fe-Cu-Al | 98.55072 | 13.04348 | 13.04348
Cr-Fe-Al-Cu-Ni | 59.42029 | 4.347826 | 4.347826
Cr-Fe-Al-Ni-Cu | 33.33333 | 0 | 0
Cr-Fe-Cu-Al-Ni | 71.01449 | 1.449275 | 1.449275
Cr-Fe-Cu-Ni-Al | 92.75362 | 4.347826 | 4.347826
Cr-Fe-Ni-Al-Cu | 69.56522 | 7.246377 | 7.246377
Cr-Fe-Ni-Cu-Al | 84.05797 | 20.28986 | 18.84058
Fe-Al-Cu-Ni-Cr | 65.21739 | 4.347826 | 4.347826
Fe-Al-Cu-Cr-Ni | 59.42029 | 7.246377 | 7.246377
Fe-Al-Ni-Cu-Cr | 56.52174 | 0 | 0
Fe-Al-Ni-Cr-Cu | 59.42029 | 0 | 0
Fe-Al-Cr-Cu-Ni | 63.76812 | 7.246377 | 7.246377
Fe-Al-Cr-Ni-Cu | 71.01449 | 2.898551 | 2.898551
Fe-Cu-Al-Ni-Cr | 49.27536 | 0 | 0
Fe-Cu-Al-Cr-Ni | 46.37681 | 10.14493 | 10.14493
Fe-Cu-Ni-Al-Cr | 66.66667 | 2.898551 | 2.898551
Fe-Cu-Ni-Cr-Al | 66.66667 | 5.797101 | 5.797101
Fe-Cu-Cr-Al-Ni | 56.52174 | 5.797101 | 5.797101
Fe-Cu-Cr-Ni-Al | 53.62319 | 1.449275 | 1.449275
Fe-Ni-Al-Cu-Cr | 71.01449 | 7.246377 | 5.797101
Fe-Ni-Al-Cr-Cu | 55.07246 | 4.347826 | 4.347826
Fe-Ni-Cu-Al-Cr | 97.10145 | 17.3913 | 17.3913
Fe-Ni-Cu-Cr-Al | 66.66667 | 7.246377 | 7.246377
Fe-Ni-Cr-Al-Cu | 68.11594 | 14.49275 | 14.49275
Fe-Ni-Cr-Cu-Al | 56.52174 | 10.14493 | 10.14493
Fe-Cr-Al-Cu-Ni | 39.13043 | 13.04348 | 13.04348
Fe-Cr-Al-Ni-Cu | 53.62319 | 0 | 0
Fe-Cr-Cu-Al-Ni | 71.01449 | 8.695652 | 8.695652
Fe-Cr-Cu-Ni-Al | 53.62319 | 2.898551 | 2.898551
Fe-Cr-Ni-Al-Cu | 62.31884 | 1.449275 | 1.449275
Fe-Cr-Ni-Cu-Al | 63.76812 | 7.246377 | 7.246377