## Sheet1
| Fe | Cr | Ni | Mn | Mo | ShearModulus_eff | PoissonsRatio_eff | delta_prime_misfit | sigma_SSS | Gmin_FCC | eq_FCC | Gmin_eq_FCC | sigma_SSS_FCC | compo_A_B_C_D_E
0 | 0.33 | 0.03 | 0.05 | 0.12 | 0.47 | 108.289 | 0.2678101 | 0.1116069 | 1002.113 | 0 | 0 | 0 |  | Fe-Cr-Ni-Mn-Mo
1 | 0.39 | 0.05 | 0.05 | 0.11 | 0.4 | 105.4124 | 0.2689709 | 0.1128387 | 984.2237 | 0 | 0 | 0 |  | Fe-Cr-Ni-Mn-Mo
2 | 0.44 | 0.07 | 0.04 | 0.1 | 0.34 | 103.1749 | 0.2695629 | 0.1116864 | 941.4885 | 0 | 0 | 0 |  | Fe-Cr-Ni-Mn-Mo
3 | 0.49 | 0.11 | 0.04 | 0.09 | 0.27 | 100.4886 | 0.2697255 | 0.1074307 | 855.2222 | 0 | 0 | 0 |  | Fe-Cr-Ni-Mn-Mo
4 | 0.53 | 0.14 | 0.03 | 0.07 | 0.22 | 98.91662 | 0.2698461 | 0.1026516 | 779.3838 | 0 | 0 | 0 |  | Fe-Cr-Ni-Mn-Mo
5 | 0.21 | 0.03 | 0.06 | 0.19 | 0.51 | 110.0625 | 0.2639467 | 0.1051908 | 928.8859 | 0 | 0 | 0 |  | Fe-Cr-Ni-Mn-Mo
6 | 0.27 | 0.05 | 0.07 | 0.17 | 0.44 | 107.2367 | 0.2655398 | 0.1091805 | 950.6899 | 0 | 0 | 0 |  | Fe-Cr-Ni-Mn-Mo
7 | 0.32 | 0.07 | 0.08 | 0.16 | 0.38 | 104.5817 | 0.266733 | 0.1101156 | 932.9726 | 0 | 0 | 0 |  | Fe-Cr-Ni-Mn-Mo
8 | 0.36 | 0.1 | 0.08 | 0.14 | 0.32 | 102.6059 | 0.2672019 | 0.1089953 | 894.4392 | 0 | 0 | 0 |  | Fe-Cr-Ni-Mn-Mo
9 | 0.4 | 0.14 | 0.09 | 0.11 | 0.26 | 100.6255 | 0.2678989 | 0.1060233 | 834.8421 | 0 | 0 | 0 |  | Fe-Cr-Ni-Mn-Mo
10 | 0.44 | 0.18 | 0.08 | 0.09 | 0.21 | 99.19209 | 0.2674516 | 0.1007171 | 754.1541 | 0 | 0 | 0 |  | Fe-Cr-Ni-Mn-Mo
11 | 0.46 | 0.23 | 0.07 | 0.07 | 0.16 | 98.19157 | 0.2659856 | 0.09297832 | 652.7606 | 0 | 0 | 0 |  | Fe-Cr-Ni-Mn-Mo
12 | 0.12 | 0.03 | 0.04 | 0.29 | 0.52 | 110.4432 | 0.2590482 | 0.09618132 | 806.6651 | 0 | 0 | 0 |  | Fe-Cr-Ni-Mn-Mo
13 | 0.16 | 0.04 | 0.08 | 0.27 | 0.46 | 107.5097 | 0.2615959 | 0.1026666 | 862.5496 | 0 | 0 | 0 |  | Fe-Cr-Ni-Mn-Mo
14 | 0.21 | 0.06 | 0.1 | 0.24 | 0.39 | 104.8025 | 0.2635526 | 0.1065126 | 883.3144 | 0 | 0 | 0 |  | Fe-Cr-Ni-Mn-Mo
15 | 0.25 | 0.09 | 0.12 | 0.21 | 0.34 | 102.8943 | 0.2649121 | 0.1073934 | 874.119 | 0 | 0 | 0 |  | Fe-Cr-Ni-Mn-Mo
16 | 0.28 | 0.13 | 0.13 | 0.17 | 0.29 | 101.6779 | 0.2654825 | 0.1065138 | 848.3225 | 0 | 0 | 0 |  | Fe-Cr-Ni-Mn-Mo
17 | 0.31 | 0.17 | 0.14 | 0.14 | 0.24 | 100.2058 | 0.2658306 | 0.1034286 | 794.0778 | 0 | 0 | 0 |  | Fe-Cr-Ni-Mn-Mo
18 | 0.34 | 0.23 | 0.13 | 0.11 | 0.19 | 99.39726 | 0.2643536 | 0.09730666 | 709.8652 | 0 | 0 | 0 |  | Fe-Cr-Ni-Mn-Mo
19 | 0.36 | 0.29 | 0.12 | 0.08 | 0.15 | 99.13353 | 0.2624842 | 0.09060971 | 628.0929 | 0 | 0 | 0 |  | Fe-Cr-Ni-Mn-Mo
20 | 0.37 | 0.36 | 0.09 | 0.06 | 0.12 | 99.83424 | 0.2585228 | 0.08323772 | 547.741 | 0 | 0 | 0 |  | Fe-Cr-Ni-Mn-Mo
21 | 0.1 | 0.03 | 0.06 | 0.38 | 0.43 | 105.8806 | 0.257238 | 0.09644023 | 760.4833 | 0 | 0 | 0 |  | Fe-Cr-Ni-Mn-Mo
22 | 0.13 | 0.04 | 0.1 | 0.34 | 0.38 | 103.7554 | 0.2601131 | 0.1017458 | 806.6735 | 0 | 0 | 0 |  | Fe-Cr-Ni-Mn-Mo
23 | 0.16 | 0.07 | 0.14 | 0.29 | 0.33 | 101.9555 | 0.262541 | 0.1046218 | 825.0201 | 0 | 0 | 0 |  | Fe-Cr-Ni-Mn-Mo
24 | 0.19 | 0.1 | 0.17 | 0.25 | 0.29 | 100.4856 | 0.2643562 | 0.1052003 | 818.1792 | 0 | 0 | 0 |  | Fe-Cr-Ni-Mn-Mo
25 | 0.21 | 0.15 | 0.19 | 0.2 | 0.25 | 99.83914 | 0.2648568 | 0.1039963 | 795.3068 | 0 | 0 | 0 |  | Fe-Cr-Ni-Mn-Mo
26 | 0.24 | 0.2 | 0.19 | 0.16 | 0.21 | 99.24381 | 0.2644846 | 0.1005192 | 745.7184 | 0 | 0 | 0 |  | Fe-Cr-Ni-Mn-Mo
27 | 0.26 | 0.26 | 0.18 | 0.12 | 0.17 | 99.16364 | 0.2628781 | 0.09507212 | 678.0247 | 0 | 0 | 0 |  | Fe-Cr-Ni-Mn-Mo
28 | 0.28 | 0.34 | 0.17 | 0.09 | 0.13 | 99.19521 | 0.2599956 | 0.08733908 | 587.5715 | 0 | 0 | 0 |  | Fe-Cr-Ni-Mn-Mo
29 | 0.28 | 0.43 | 0.12 | 0.06 | 0.11 | 101.4071 | 0.2539486 | 0.08010454 | 519.1581 | 0 | 0 | 0 |  | Fe-Cr-Ni-Mn-Mo
30 | 0.08 | 0.03 | 0.09 | 0.45 | 0.35 | 101.6054 | 0.2561166 | 0.09549214 | 705.5085 | 0 | 0 | 0 |  | Fe-Cr-Ni-Mn-Mo
31 | 0.1 | 0.05 | 0.14 | 0.39 | 0.31 | 100.1404 | 0.2594074 | 0.09974325 | 743.7678 | 0 | 0 | 0 |  | Fe-Cr-Ni-Mn-Mo
32 | 0.12 | 0.08 | 0.19 | 0.33 | 0.27 | 98.75543 | 0.2623975 | 0.1018096 | 757.1464 | 0 | 0 | 0 |  | Fe-Cr-Ni-Mn-Mo
33 | 0.14 | 0.12 | 0.22 | 0.28 | 0.24 | 98.11907 | 0.2637882 | 0.101682 | 749.9243 | 0 | 0 | 0 |  | Fe-Cr-Ni-Mn-Mo
34 | 0.16 | 0.17 | 0.24 | 0.23 | 0.2 | 97.42738 | 0.2643007 | 0.09906318 | 712.0128 | 0 | 0 | 0 |  | Fe-Cr-Ni-Mn-Mo
35 | 0.18 | 0.22 | 0.25 | 0.18 | 0.17 | 97.33257 | 0.2643206 | 0.09607319 | 675.8294 | 0 | 0 | 0 |  | Fe-Cr-Ni-Mn-Mo
36 | 0.2 | 0.3 | 0.24 | 0.13 | 0.13 | 97.714 | 0.2619389 | 0.08921227 | 598.4628 | 0 | 0 | 0 |  | Fe-Cr-Ni-Mn-Mo
37 | 0.2 | 0.38 | 0.22 | 0.09 | 0.11 | 99.29976 | 0.2581235 | 0.08446697 | 553.2967 | 0 | 0 | 0 |  | Fe-Cr-Ni-Mn-Mo
38 | 0.2 | 0.5 | 0.16 | 0.06 | 0.08 | 101.8303 | 0.2499033 | 0.0735901 | 449.116 | 0 | 0 | 0 |  | Fe-Cr-Ni-Mn-Mo
39 | 0.07 | 0.03 | 0.14 | 0.5 | 0.25 | 96.10227 | 0.2564968 | 0.0928906 | 626.23 | 1 | 0 | 0 |  | Fe-Cr-Ni-Mn-Mo
40 | 0.08 | 0.06 | 0.21 | 0.42 | 0.23 | 95.55779 | 0.2609064 | 0.09653725 | 665.7773 | 1 | 0 | 0 |  | Fe-Cr-Ni-Mn-Mo
41 | 0.09 | 0.09 | 0.26 | 0.36 | 0.2 | 94.64639 | 0.2637828 | 0.09683911 | 663.8915 | 1 | 0 | 0 |  | Fe-Cr-Ni-Mn-Mo
42 | 0.11 | 0.13 | 0.28 | 0.29 | 0.18 | 94.89261 | 0.2652835 | 0.09650983 | 663.2603 | 0 | 0 | 0 |  | Fe-Cr-Ni-Mn-Mo
43 | 0.12 | 0.18 | 0.3 | 0.24 | 0.16 | 95.17433 | 0.2654515 | 0.09468473 | 644.6912 | 0 | 0 | 0 |  | Fe-Cr-Ni-Mn-Mo
44 | 0.14 | 0.25 | 0.31 | 0.18 | 0.13 | 95.57431 | 0.2647419 | 0.09024198 | 597.6772 | 0 | 0 | 0 |  | Fe-Cr-Ni-Mn-Mo
45 | 0.15 | 0.32 | 0.3 | 0.13 | 0.1 | 96.34269 | 0.262496 | 0.08393372 | 533.3663 | 0 | 0 | 0 |  | Fe-Cr-Ni-Mn-Mo
46 | 0.15 | 0.42 | 0.26 | 0.08 | 0.08 | 98.88131 | 0.2568033 | 0.07818014 | 483.5176 | 0 | 0 | 0 |  | Fe-Cr-Ni-Mn-Mo
47 | 0.15 | 0.55 | 0.19 | 0.05 | 0.06 | 102.231 | 0.2474982 | 0.0687049 | 400.6789 | 0 | 0 | 0 |  | Fe-Cr-Ni-Mn-Mo
48 | 0.07 | 0.03 | 0.21 | 0.52 | 0.17 | 91.06548 | 0.2593513 | 0.08791496 | 537.5847 | 1 | 0 | 0 |  | Fe-Cr-Ni-Mn-Mo
49 | 0.07 | 0.06 | 0.28 | 0.43 | 0.16 | 91.19379 | 0.2639362 | 0.09092797 | 573.7014 | 1 | 0 | 0 |  | Fe-Cr-Ni-Mn-Mo
50 | 0.07 | 0.09 | 0.33 | 0.36 | 0.15 | 91.40848 | 0.2668669 | 0.09211448 | 590.7798 | 1 | 0 | 0 |  | Fe-Cr-Ni-Mn-Mo
51 | 0.08 | 0.14 | 0.36 | 0.3 | 0.13 | 91.66098 | 0.2677939 | 0.08996272 | 571.0483 | 1 | 0 | 0 |  | Fe-Cr-Ni-Mn-Mo
52 | 0.09 | 0.19 | 0.38 | 0.24 | 0.11 | 92.06433 | 0.2682615 | 0.08688318 | 542.6274 | 1 | 1 | 1 | 542.6274 | Fe-Cr-Ni-Mn-Mo
53 | 0.1 | 0.25 | 0.38 | 0.18 | 0.09 | 93.00875 | 0.2672641 | 0.08253136 | 503.7358 | 1 | 1 | 1 | 503.7358 | Fe-Cr-Ni-Mn-Mo
54 | 0.11 | 0.33 | 0.37 | 0.12 | 0.07 | 94.56993 | 0.2646789 | 0.0771312 | 457.1668 | 1 | 0 | 0 |  | Fe-Cr-Ni-Mn-Mo
55 | 0.12 | 0.44 | 0.32 | 0.07 | 0.05 | 97.33581 | 0.2582067 | 0.07015945 | 399.0972 | 0 | 0 | 0 |  | Fe-Cr-Ni-Mn-Mo
56 | 0.12 | 0.57 | 0.23 | 0.04 | 0.04 | 101.5778 | 0.2477084 | 0.06406279 | 353.9226 | 0 | 0 | 0 |  | Fe-Cr-Ni-Mn-Mo
57 | 0.05 | 0.06 | 0.37 | 0.42 | 0.1 | 87.14337 | 0.2685903 | 0.08302433 | 473.1447 | 1 | 0 | 0 |  | Fe-Cr-Ni-Mn-Mo
58 | 0.05 | 0.09 | 0.41 | 0.35 | 0.1 | 88.00741 | 0.2709981 | 0.08464504 | 496.7363 | 1 | 1 | 1 | 496.7363 | Fe-Cr-Ni-Mn-Mo
59 | 0.06 | 0.13 | 0.44 | 0.28 | 0.09 | 88.64363 | 0.2726995 | 0.08331874 | 490.0328 | 1 | 1 | 1 | 490.0328 | Fe-Cr-Ni-Mn-Mo
60 | 0.07 | 0.18 | 0.45 | 0.22 | 0.08 | 89.70256 | 0.2725713 | 0.08101137 | 474.4126 | 1 | 1 | 1 | 474.4126 | Fe-Cr-Ni-Mn-Mo
61 | 0.08 | 0.25 | 0.45 | 0.16 | 0.06 | 90.8645 | 0.2709928 | 0.07490584 | 422.1724 | 1 | 1 | 1 | 422.1724 | Fe-Cr-Ni-Mn-Mo
62 | 0.09 | 0.32 | 0.43 | 0.11 | 0.05 | 92.74551 | 0.2680344 | 0.07135531 | 396.6163 | 1 | 1 | 1 | 396.6163 | Fe-Cr-Ni-Mn-Mo
63 | 0.11 | 0.43 | 0.38 | 0.06 | 0.03 | 95.37899 | 0.2618111 | 0.06320477 | 331.0388 | 1 | 0 | 0 |  | Fe-Cr-Ni-Mn-Mo
64 | 0.03 | 0.09 | 0.5 | 0.32 | 0.06 | 85.08285 | 0.2763889 | 0.07598954 | 405.0037 | 1 | 1 | 1 | 405.0037 | Fe-Cr-Ni-Mn-Mo
65 | 0.04 | 0.13 | 0.52 | 0.25 | 0.06 | 86.40546 | 0.277406 | 0.07611667 | 414.6628 | 1 | 1 | 1 | 414.6628 | Fe-Cr-Ni-Mn-Mo
66 | 0.05 | 0.18 | 0.53 | 0.19 | 0.05 | 87.46984 | 0.2772465 | 0.07247468 | 388.0224 | 1 | 1 | 1 | 388.0224 | Fe-Cr-Ni-Mn-Mo
67 | 0.06 | 0.23 | 0.53 | 0.13 | 0.04 | 88.66963 | 0.2767057 | 0.06828676 | 357.005 | 1 | 1 | 1 | 357.005 | Fe-Cr-Ni-Mn-Mo
68 | 0.08 | 0.3 | 0.5 | 0.08 | 0.04 | 91.16173 | 0.2732434 | 0.0683076 | 366.0728 | 1 | 1 | 1 | 366.0728 | Fe-Cr-Ni-Mn-Mo
69 | 0.03 | 0.33 | 0.05 | 0.12 | 0.47 | 116.9386 | 0.2493775 | 0.09375999 | 805.7202 | 0 | 0 | 0 |  | Fe-Cr-Ni-Mn-Mo
70 | 0.05 | 0.39 | 0.05 | 0.11 | 0.4 | 115.4298 | 0.247188 | 0.09470369 | 795.6885 | 0 |  | 0 |  | Fe-Cr-Ni-Mn-Mo
71 | 0.07 | 0.44 | 0.04 | 0.1 | 0.34 | 114.3859 | 0.2447602 | 0.09312451 | 758.5273 | 0 |  | 0 |  | Fe-Cr-Ni-Mn-Mo
72 | 0.11 | 0.49 | 0.04 | 0.09 | 0.27 | 112.1612 | 0.2432821 | 0.09113672 | 709.2543 | 0 | 0 | 0 |  | Fe-Cr-Ni-Mn-Mo
73 | 0.14 | 0.53 | 0.03 | 0.07 | 0.22 | 111.2094 | 0.2416071 | 0.08719427 | 650.2163 | 0 | 0 | 0 |  | Fe-Cr-Ni-Mn-Mo
74 | 0.03 | 0.21 | 0.06 | 0.19 | 0.51 | 115.1929 | 0.2530104 | 0.09354441 | 799.305 | 0 | 0 | 0 |  | Fe-Cr-Ni-Mn-Mo
75 | 0.05 | 0.27 | 0.07 | 0.17 | 0.44 | 113.6414 | 0.2516402 | 0.09662605 | 817.3775 | 0 | 0 | 0 |  | Fe-Cr-Ni-Mn-Mo
76 | 0.07 | 0.32 | 0.08 | 0.16 | 0.38 | 111.9315 | 0.2504826 | 0.09782354 | 810.5815 | 0 | 0 | 0 |  | Fe-Cr-Ni-Mn-Mo
77 | 0.1 | 0.36 | 0.08 | 0.14 | 0.32 | 110.4641 | 0.2495498 | 0.09706943 | 782.3894 | 0 | 0 | 0 |  | Fe-Cr-Ni-Mn-Mo
78 | 0.14 | 0.4 | 0.09 | 0.11 | 0.26 | 108.6344 | 0.2496265 | 0.09573184 | 746.5377 | 0 | 0 | 0 |  | Fe-Cr-Ni-Mn-Mo
79 | 0.18 | 0.44 | 0.08 | 0.09 | 0.21 | 107.3338 | 0.248596 | 0.09155759 | 682.1881 | 0 | 0 | 0 |  | Fe-Cr-Ni-Mn-Mo
80 | 0.23 | 0.46 | 0.07 | 0.07 | 0.16 | 105.5854 | 0.2486002 | 0.08569727 | 601.0523 | 0 | 0 | 0 |  | Fe-Cr-Ni-Mn-Mo
81 | 0.03 | 0.12 | 0.04 | 0.29 | 0.52 | 113.0042 | 0.253505 | 0.08978661 | 736.981 | 0 | 0 | 0 |  | Fe-Cr-Ni-Mn-Mo
82 | 0.04 | 0.16 | 0.08 | 0.27 | 0.46 | 110.956 | 0.2540185 | 0.09609261 | 794.2454 | 0 | 0 | 0 |  | Fe-Cr-Ni-Mn-Mo
83 | 0.06 | 0.21 | 0.1 | 0.24 | 0.39 | 109.2407 | 0.2536331 | 0.09884985 | 807.1648 | 0 | 0 | 0 |  | Fe-Cr-Ni-Mn-Mo
84 | 0.09 | 0.25 | 0.12 | 0.21 | 0.34 | 107.6587 | 0.2541341 | 0.1007696 | 813.2624 | 0 | 0 | 0 |  | Fe-Cr-Ni-Mn-Mo
85 | 0.13 | 0.28 | 0.13 | 0.17 | 0.29 | 106.2545 | 0.2550346 | 0.1008294 | 799.2102 | 0 | 0 | 0 |  | Fe-Cr-Ni-Mn-Mo
86 | 0.17 | 0.31 | 0.14 | 0.14 | 0.24 | 104.5453 | 0.2557996 | 0.09901496 | 760.085 | 0 | 0 | 0 |  | Fe-Cr-Ni-Mn-Mo
87 | 0.23 | 0.34 | 0.13 | 0.11 | 0.19 | 102.863 | 0.2562343 | 0.09433329 | 689.7164 | 0 | 0 | 0 |  | Fe-Cr-Ni-Mn-Mo
88 | 0.29 | 0.36 | 0.12 | 0.08 | 0.15 | 101.3684 | 0.2571968 | 0.08876089 | 616.4774 | 0 | 0 | 0 |  | Fe-Cr-Ni-Mn-Mo
89 | 0.36 | 0.37 | 0.09 | 0.06 | 0.12 | 100.1569 | 0.2577529 | 0.08299694 | 546.3475 | 0 | 0 | 0 |  | Fe-Cr-Ni-Mn-Mo
90 | 0.03 | 0.1 | 0.06 | 0.38 | 0.43 | 107.9309 | 0.2525911 | 0.09200467 | 715.9075 | 0 | 0 | 0 |  | Fe-Cr-Ni-Mn-Mo
91 | 0.04 | 0.13 | 0.1 | 0.34 | 0.38 | 106.4544 | 0.2539437 | 0.09632828 | 753.315 | 0 | 0 | 0 |  | Fe-Cr-Ni-Mn-Mo
92 | 0.07 | 0.16 | 0.14 | 0.29 | 0.33 | 104.6948 | 0.2562312 | 0.1001078 | 782.9627 | 0 | 0 | 0 |  | Fe-Cr-Ni-Mn-Mo
93 | 0.1 | 0.19 | 0.17 | 0.25 | 0.29 | 103.233 | 0.2579833 | 0.1017791 | 789.4261 | 0 | 0 | 0 |  | Fe-Cr-Ni-Mn-Mo
94 | 0.15 | 0.21 | 0.19 | 0.2 | 0.25 | 101.6929 | 0.2605368 | 0.1021461 | 781.4463 | 0 | 0 | 0 |  | Fe-Cr-Ni-Mn-Mo
95 | 0.2 | 0.24 | 0.19 | 0.16 | 0.21 | 100.4954 | 0.2615468 | 0.09952447 | 739.3472 | 0 | 0 | 0 |  | Fe-Cr-Ni-Mn-Mo
96 | 0.26 | 0.26 | 0.18 | 0.12 | 0.17 | 99.16364 | 0.2628781 | 0.09488535 | 675.9968 | 0 | 0 | 0 |  | Fe-Cr-Ni-Mn-Mo
97 | 0.34 | 0.28 | 0.17 | 0.09 | 0.13 | 97.2862 | 0.2645588 | 0.08824469 | 590.902 | 0 | 0 | 0 |  | Fe-Cr-Ni-Mn-Mo
98 | 0.43 | 0.28 | 0.12 | 0.06 | 0.11 | 96.55343 | 0.2655739 | 0.08324263 | 534.9668 | 0 | 0 | 0 |  | Fe-Cr-Ni-Mn-Mo
99 | 0.03 | 0.08 | 0.09 | 0.45 | 0.35 | 103.1088 | 0.25256 | 0.09267938 | 679.6894 | 0 | 0 | 0 |  | Fe-Cr-Ni-Mn-Mo
100 | 0.05 | 0.1 | 0.14 | 0.39 | 0.31 | 101.6745 | 0.255771 | 0.09692569 | 718.0962 | 0 | 0 | 0 |  | Fe-Cr-Ni-Mn-Mo
101 | 0.08 | 0.12 | 0.19 | 0.33 | 0.27 | 99.9968 | 0.2594478 | 0.09991528 | 740.822 | 0 | 0 | 0 |  | Fe-Cr-Ni-Mn-Mo
102 | 0.12 | 0.14 | 0.22 | 0.28 | 0.24 | 98.7394 | 0.2623122 | 0.1010555 | 745.3794 | 0 | 0 | 0 |  | Fe-Cr-Ni-Mn-Mo
103 | 0.17 | 0.16 | 0.24 | 0.23 | 0.2 | 97.11342 | 0.2650516 | 0.09930372 | 713.4407 | 0 | 0 | 0 |  | Fe-Cr-Ni-Mn-Mo
104 | 0.22 | 0.18 | 0.25 | 0.18 | 0.17 | 96.0652 | 0.2673557 | 0.09677947 | 678.7586 | 0 | 0 | 0 |  | Fe-Cr-Ni-Mn-Mo
105 | 0.3 | 0.2 | 0.24 | 0.13 | 0.13 | 94.50423 | 0.2696708 | 0.09021094 | 598.1868 | 1 | 0 | 0 |  | Fe-Cr-Ni-Mn-Mo
106 | 0.38 | 0.2 | 0.22 | 0.09 | 0.11 | 93.48365 | 0.2721303 | 0.08580703 | 548.6779 | 1 | 0 | 0 |  | Fe-Cr-Ni-Mn-Mo
107 | 0.5 | 0.2 | 0.16 | 0.06 | 0.08 | 92.02821 | 0.2736746 | 0.07647592 | 449.1329 | 1 | 0 | 0 |  | Fe-Cr-Ni-Mn-Mo
108 | 0.03 | 0.07 | 0.14 | 0.5 | 0.25 | 97.35686 | 0.2533731 | 0.09058553 | 606.9922 | 0 | 0 | 0 |  | Fe-Cr-Ni-Mn-Mo
109 | 0.06 | 0.08 | 0.21 | 0.42 | 0.23 | 96.18161 | 0.2593687 | 0.09579905 | 660.3123 | 0 | 0 | 0 |  | Fe-Cr-Ni-Mn-Mo
110 | 0.09 | 0.09 | 0.26 | 0.36 | 0.2 | 94.64639 | 0.2637828 | 0.09683911 | 663.8915 | 1 | 0 | 0 |  | Fe-Cr-Ni-Mn-Mo
111 | 0.13 | 0.11 | 0.28 | 0.29 | 0.18 | 94.25447 | 0.2668427 | 0.0967477 | 663.3744 | 0 | 0 | 0 |  | Fe-Cr-Ni-Mn-Mo
112 | 0.18 | 0.12 | 0.3 | 0.24 | 0.16 | 93.26717 | 0.2700983 | 0.09580766 | 649.3572 | 1 | 0 | 0 |  | Fe-Cr-Ni-Mn-Mo
113 | 0.25 | 0.14 | 0.31 | 0.18 | 0.13 | 92.07917 | 0.2732523 | 0.09165706 | 599.9591 | 1 | 1 | 1 | 599.9591 | Fe-Cr-Ni-Mn-Mo
114 | 0.32 | 0.15 | 0.3 | 0.13 | 0.1 | 90.83644 | 0.2759246 | 0.08476247 | 524.2478 | 1 | 1 | 1 | 524.2478 | Fe-Cr-Ni-Mn-Mo
115 | 0.42 | 0.15 | 0.26 | 0.08 | 0.08 | 89.98845 | 0.2784369 | 0.0782912 | 459.3221 | 1 | 1 | 1 | 459.3221 | Fe-Cr-Ni-Mn-Mo
116 | 0.55 | 0.15 | 0.19 | 0.05 | 0.06 | 89.07893 | 0.2795892 | 0.06975971 | 377.2372 | 1 | 1 | 1 | 377.2372 | Fe-Cr-Ni-Mn-Mo
117 | 0.03 | 0.07 | 0.21 | 0.52 | 0.17 | 92.34095 | 0.2560437 | 0.08646287 | 527.9438 | 1 | 0 | 0 |  | Fe-Cr-Ni-Mn-Mo
118 | 0.06 | 0.07 | 0.28 | 0.43 | 0.16 | 91.51265 | 0.2631236 | 0.09063783 | 571.9728 | 1 | 0 | 0 |  | Fe-Cr-Ni-Mn-Mo
119 | 0.09 | 0.07 | 0.33 | 0.36 | 0.15 | 90.77003 | 0.2684736 | 0.09259001 | 593.1866 | 1 | 0 | 0 |  | Fe-Cr-Ni-Mn-Mo
120 | 0.14 | 0.08 | 0.36 | 0.3 | 0.13 | 89.75367 | 0.2725674 | 0.09124258 | 576.8427 | 1 | 0 | 0 |  | Fe-Cr-Ni-Mn-Mo
121 | 0.19 | 0.09 | 0.38 | 0.24 | 0.11 | 88.86786 | 0.2762188 | 0.08824571 | 544.8831 | 1 | 1 | 1 | 544.8831 | Fe-Cr-Ni-Mn-Mo
122 | 0.25 | 0.1 | 0.38 | 0.18 | 0.09 | 88.13865 | 0.279325 | 0.08341276 | 496.5383 | 1 | 1 | 1 | 496.5383 | Fe-Cr-Ni-Mn-Mo
123 | 0.33 | 0.11 | 0.37 | 0.12 | 0.07 | 87.38172 | 0.28239 | 0.07684484 | 433.7742 | 1 | 1 | 1 | 433.7742 | Fe-Cr-Ni-Mn-Mo
124 | 0.44 | 0.12 | 0.32 | 0.07 | 0.05 | 86.8036 | 0.2841017 | 0.06760725 | 350.8377 | 1 | 1 | 1 | 350.8377 | Fe-Cr-Ni-Mn-Mo
125 | 0.57 | 0.12 | 0.23 | 0.04 | 0.04 | 86.69184 | 0.2842544 | 0.06082022 | 294.3272 | 1 | 1 | 1 | 294.3272 | Fe-Cr-Ni-Mn-Mo
126 | 0.06 | 0.05 | 0.37 | 0.42 | 0.1 | 86.81876 | 0.2694394 | 0.08324765 | 474.1074 | 1 | 0 | 0 |  | Fe-Cr-Ni-Mn-Mo
127 | 0.09 | 0.05 | 0.41 | 0.35 | 0.1 | 86.71147 | 0.2743273 | 0.08535648 | 498.9223 | 1 | 1 | 1 | 498.9223 | Fe-Cr-Ni-Mn-Mo
128 | 0.13 | 0.06 | 0.44 | 0.28 | 0.09 | 86.37142 | 0.2784617 | 0.08415598 | 490.1632 | 1 | 1 | 1 | 490.1632 | Fe-Cr-Ni-Mn-Mo
129 | 0.18 | 0.07 | 0.45 | 0.22 | 0.08 | 86.1228 | 0.2815573 | 0.08171725 | 469.3346 | 1 | 1 | 1 | 469.3346 | Fe-Cr-Ni-Mn-Mo
130 | 0.25 | 0.08 | 0.45 | 0.16 | 0.06 | 85.29788 | 0.2848925 | 0.07468314 | 404.1386 | 1 | 1 | 1 | 404.1386 | Fe-Cr-Ni-Mn-Mo
131 | 0.32 | 0.09 | 0.43 | 0.11 | 0.05 | 85.18901 | 0.2867651 | 0.06968141 | 362.1089 | 1 | 1 | 1 | 362.1089 | Fe-Cr-Ni-Mn-Mo
132 | 0.43 | 0.11 | 0.38 | 0.06 | 0.03 | 84.89126 | 0.2877542 | 0.05778497 | 265.0741 | 1 | 1 | 1 | 265.0741 | Fe-Cr-Ni-Mn-Mo
133 | 0.09 | 0.03 | 0.5 | 0.32 | 0.06 | 83.11755 | 0.2814957 | 0.07663722 | 404.4933 | 1 | 1 | 1 | 404.4933 | Fe-Cr-Ni-Mn-Mo
134 | 0.13 | 0.04 | 0.52 | 0.25 | 0.06 | 83.46053 | 0.28492 | 0.07657403 | 409.5328 | 1 | 1 | 1 | 409.5328 | Fe-Cr-Ni-Mn-Mo
135 | 0.18 | 0.05 | 0.53 | 0.19 | 0.05 | 83.20456 | 0.2880162 | 0.07222995 | 373.6543 | 1 | 1 | 1 | 373.6543 | Fe-Cr-Ni-Mn-Mo
136 | 0.23 | 0.06 | 0.53 | 0.13 | 0.04 | 83.02023 | 0.2908248 | 0.06660097 | 328.2135 | 1 | 1 | 1 | 328.2135 | Fe-Cr-Ni-Mn-Mo
137 | 0.3 | 0.08 | 0.5 | 0.08 | 0.04 | 83.92044 | 0.2911237 | 0.06498744 | 319.9184 | 1 | 1 | 1 | 319.9184 | Fe-Cr-Ni-Mn-Mo
138 | 0.33 | 0.05 | 0.03 | 0.12 | 0.47 | 108.9248 | 0.2662787 | 0.1099493 | 982.7824 | 0 | 0 | 0 |  | Fe-Cr-Ni-Mn-Mo
139 | 0.39 | 0.05 | 0.05 | 0.11 | 0.4 | 105.4124 | 0.2689709 | 0.1128387 | 984.2237 | 0 | 0 | 0 |  | Fe-Cr-Ni-Mn-Mo
140 | 0.44 | 0.04 | 0.07 | 0.1 | 0.34 | 102.1683 | 0.27206 | 0.1135435 | 960.5576 | 0 | 0 | 0 |  | Fe-Cr-Ni-Mn-Mo
141 | 0.49 | 0.04 | 0.11 | 0.09 | 0.27 | 98.09931 | 0.2757644 | 0.1110414 | 888.5224 | 0 | 0 | 0 |  | Fe-Cr-Ni-Mn-Mo
142 | 0.53 | 0.03 | 0.14 | 0.07 | 0.22 | 95.05928 | 0.2797029 | 0.1073727 | 818.2115 | 0 | 0 | 0 |  | Fe-Cr-Ni-Mn-Mo
143 | 0.21 | 0.06 | 0.03 | 0.19 | 0.51 | 111.0076 | 0.2616686 | 0.1023168 | 895.0313 | 0 | 0 | 0 |  | Fe-Cr-Ni-Mn-Mo
144 | 0.27 | 0.07 | 0.05 | 0.17 | 0.44 | 107.8821 | 0.2639625 | 0.1075236 | 931.9118 | 0 | 0 | 0 |  | Fe-Cr-Ni-Mn-Mo
145 | 0.32 | 0.08 | 0.07 | 0.16 | 0.38 | 104.9086 | 0.2659224 | 0.1093824 | 925.0726 | 0 | 0 | 0 |  | Fe-Cr-Ni-Mn-Mo
146 | 0.36 | 0.08 | 0.1 | 0.14 | 0.32 | 101.9322 | 0.2688932 | 0.110265 | 907.26 | 0 | 0 | 0 |  | Fe-Cr-Ni-Mn-Mo
147 | 0.4 | 0.09 | 0.14 | 0.11 | 0.26 | 98.90432 | 0.2722723 | 0.1087053 | 859.6492 | 1 | 0 | 0 |  | Fe-Cr-Ni-Mn-Mo
148 | 0.44 | 0.08 | 0.18 | 0.09 | 0.21 | 95.68641 | 0.2764641 | 0.1052323 | 791.758 | 1 | 0 | 0 |  | Fe-Cr-Ni-Mn-Mo
149 | 0.46 | 0.07 | 0.23 | 0.07 | 0.16 | 92.41965 | 0.2809992 | 0.09880485 | 694.502 | 1 | 0 | 0 |  | Fe-Cr-Ni-Mn-Mo
150 | 0.12 | 0.04 | 0.03 | 0.29 | 0.52 | 110.759 | 0.2582776 | 0.09511381 | 794.4256 | 0 | 0 | 0 |  | Fe-Cr-Ni-Mn-Mo
151 | 0.16 | 0.08 | 0.04 | 0.27 | 0.46 | 108.7891 | 0.2584351 | 0.09888469 | 820.1395 | 0 | 0 | 0 |  | Fe-Cr-Ni-Mn-Mo
152 | 0.21 | 0.1 | 0.06 | 0.24 | 0.39 | 106.1244 | 0.2602445 | 0.1032675 | 848.3626 | 0 | 0 | 0 |  | Fe-Cr-Ni-Mn-Mo
153 | 0.25 | 0.12 | 0.09 | 0.21 | 0.34 | 103.8947 | 0.2623854 | 0.1052205 | 851.6529 | 0 | 0 | 0 |  | Fe-Cr-Ni-Mn-Mo
154 | 0.28 | 0.13 | 0.13 | 0.17 | 0.29 | 101.6779 | 0.2654825 | 0.1065138 | 848.3225 | 0 | 0 | 0 |  | Fe-Cr-Ni-Mn-Mo
155 | 0.31 | 0.14 | 0.17 | 0.14 | 0.24 | 99.1596 | 0.2685164 | 0.1050785 | 809.1069 | 0 | 0 | 0 |  | Fe-Cr-Ni-Mn-Mo
156 | 0.34 | 0.13 | 0.23 | 0.11 | 0.19 | 95.84404 | 0.2735672 | 0.1019325 | 747.9061 | 1 | 0 | 0 |  | Fe-Cr-Ni-Mn-Mo
157 | 0.36 | 0.12 | 0.29 | 0.08 | 0.15 | 93.00042 | 0.2785015 | 0.09716306 | 676.013 | 1 | 0 | 0 |  | Fe-Cr-Ni-Mn-Mo
158 | 0.37 | 0.09 | 0.36 | 0.06 | 0.12 | 89.97668 | 0.2844202 | 0.0919297 | 603.9995 | 1 | 1 | 1 | 603.9995 | Fe-Cr-Ni-Mn-Mo
159 | 0.1 | 0.06 | 0.03 | 0.38 | 0.43 | 106.865 | 0.2547454 | 0.09341922 | 728.3266 | 0 | 0 | 0 |  | Fe-Cr-Ni-Mn-Mo
160 | 0.13 | 0.1 | 0.04 | 0.34 | 0.38 | 105.776 | 0.2549621 | 0.09637843 | 750.6761 | 0 | 0 | 0 |  | Fe-Cr-Ni-Mn-Mo
161 | 0.16 | 0.14 | 0.07 | 0.29 | 0.33 | 104.3548 | 0.2563899 | 0.09901466 | 768.2919 | 0 |  | 0 |  | Fe-Cr-Ni-Mn-Mo
162 | 0.19 | 0.17 | 0.1 | 0.25 | 0.29 | 102.8974 | 0.2581409 | 0.1000486 | 767.8353 | 0 | 0 | 0 |  | Fe-Cr-Ni-Mn-Mo
163 | 0.21 | 0.19 | 0.15 | 0.2 | 0.25 | 101.237 | 0.2612436 | 0.1011396 | 768.48 | 0 | 0 | 0 |  | Fe-Cr-Ni-Mn-Mo
164 | 0.24 | 0.19 | 0.2 | 0.16 | 0.21 | 98.88933 | 0.2654056 | 0.100626 | 746.3705 | 0 | 0 | 0 |  | Fe-Cr-Ni-Mn-Mo
165 | 0.26 | 0.18 | 0.26 | 0.12 | 0.17 | 96.25852 | 0.2704628 | 0.09829291 | 703.3145 | 1 | 0 | 0 |  | Fe-Cr-Ni-Mn-Mo
166 | 0.28 | 0.17 | 0.34 | 0.09 | 0.13 | 93.04094 | 0.2761904 | 0.09294903 | 626.2906 | 1 | 1 | 1 | 626.2906 | Fe-Cr-Ni-Mn-Mo
167 | 0.28 | 0.12 | 0.43 | 0.06 | 0.11 | 89.989 | 0.2840021 | 0.09028678 | 585.3412 | 1 | 1 | 1 | 585.3412 | Fe-Cr-Ni-Mn-Mo
168 | 0.08 | 0.09 | 0.03 | 0.45 | 0.35 | 103.6449 | 0.2507698 | 0.08986809 | 650.0112 | 0 | 0 | 0 |  | Fe-Cr-Ni-Mn-Mo
169 | 0.1 | 0.14 | 0.05 | 0.39 | 0.31 | 103.2692 | 0.2511951 | 0.09218614 | 670.4348 | 0 | 0 | 0 |  | Fe-Cr-Ni-Mn-Mo
170 | 0.12 | 0.19 | 0.08 | 0.33 | 0.27 | 102.6334 | 0.2522042 | 0.09349003 | 678.6182 | 0 | 0 | 0 |  | Fe-Cr-Ni-Mn-Mo
171 | 0.14 | 0.22 | 0.12 | 0.28 | 0.24 | 101.6486 | 0.2545067 | 0.0946138 | 684.9681 | 0 | 0 | 0 |  | Fe-Cr-Ni-Mn-Mo
172 | 0.16 | 0.24 | 0.17 | 0.23 | 0.2 | 99.93406 | 0.2576859 | 0.09505593 | 677.1942 | 0 | 0 | 0 |  | Fe-Cr-Ni-Mn-Mo
173 | 0.18 | 0.25 | 0.22 | 0.18 | 0.17 | 98.41806 | 0.2614554 | 0.09463832 | 664.1417 | 0 | 0 | 0 |  | Fe-Cr-Ni-Mn-Mo
174 | 0.2 | 0.24 | 0.3 | 0.13 | 0.13 | 95.51053 | 0.2677763 | 0.09137646 | 613.8119 | 0 | 0 | 0 |  | Fe-Cr-Ni-Mn-Mo
175 | 0.2 | 0.22 | 0.38 | 0.09 | 0.11 | 93.37883 | 0.2737864 | 0.08937434 | 584.6545 | 1 | 1 | 1 | 584.6545 | Fe-Cr-Ni-Mn-Mo
176 | 0.2 | 0.16 | 0.5 | 0.06 | 0.08 | 89.08931 | 0.2837408 | 0.08268589 | 499.4801 | 1 | 1 | 1 | 499.4801 | Fe-Cr-Ni-Mn-Mo
177 | 0.07 | 0.14 | 0.03 | 0.5 | 0.25 | 100.046 | 0.245718 | 0.08375968 | 545.4488 | 0 | 0 | 0 |  | Fe-Cr-Ni-Mn-Mo
178 | 0.08 | 0.21 | 0.06 | 0.42 | 0.23 | 100.915 | 0.2463948 | 0.08513068 | 565.0038 | 0 | 0 | 0 |  | Fe-Cr-Ni-Mn-Mo
179 | 0.09 | 0.26 | 0.09 | 0.36 | 0.2 | 100.7813 | 0.2471896 | 0.08513916 | 563.321 | 0 | 0 | 0 |  | Fe-Cr-Ni-Mn-Mo
180 | 0.11 | 0.28 | 0.13 | 0.29 | 0.18 | 100.3854 | 0.2505287 | 0.08711344 | 584.2914 | 0 | 0 | 0 |  | Fe-Cr-Ni-Mn-Mo
181 | 0.12 | 0.3 | 0.18 | 0.24 | 0.16 | 99.55653 | 0.253716 | 0.08845431 | 594.1342 | 0 | 0 | 0 |  | Fe-Cr-Ni-Mn-Mo
182 | 0.14 | 0.31 | 0.25 | 0.18 | 0.13 | 97.7672 | 0.2588781 | 0.08785703 | 580.0661 | 0 | 0 | 0 |  | Fe-Cr-Ni-Mn-Mo
183 | 0.15 | 0.3 | 0.32 | 0.13 | 0.1 | 95.59656 | 0.2644916 | 0.08452028 | 537.0208 | 0 | 0 | 0 |  | Fe-Cr-Ni-Mn-Mo
184 | 0.15 | 0.26 | 0.42 | 0.08 | 0.08 | 92.80955 | 0.2729847 | 0.08176673 | 501.3288 | 1 | 1 | 1 | 501.3288 | Fe-Cr-Ni-Mn-Mo
185 | 0.15 | 0.19 | 0.55 | 0.05 | 0.06 | 88.58794 | 0.2838791 | 0.07624025 | 434.3264 | 1 | 1 | 1 | 434.3264 | Fe-Cr-Ni-Mn-Mo
186 | 0.07 | 0.21 | 0.03 | 0.52 | 0.17 | 97.69241 | 0.2406279 | 0.07443253 | 430.6508 | 0 | 0 | 0 |  | Fe-Cr-Ni-Mn-Mo
187 | 0.07 | 0.28 | 0.06 | 0.43 | 0.16 | 99.3022 | 0.2413734 | 0.07600761 | 454.6218 | 0 | 0 | 0 |  | Fe-Cr-Ni-Mn-Mo
188 | 0.07 | 0.33 | 0.09 | 0.36 | 0.15 | 100.2711 | 0.242475 | 0.07715243 | 471.8003 | 0 | 0 | 0 |  | Fe-Cr-Ni-Mn-Mo
189 | 0.08 | 0.36 | 0.14 | 0.3 | 0.13 | 99.75887 | 0.2456223 | 0.07815996 | 479.9799 | 0 | 0 | 0 |  | Fe-Cr-Ni-Mn-Mo
190 | 0.09 | 0.38 | 0.19 | 0.24 | 0.11 | 99.10175 | 0.2490908 | 0.07843246 | 480.9558 | 0 | 0 | 0 |  | Fe-Cr-Ni-Mn-Mo
191 | 0.1 | 0.38 | 0.25 | 0.18 | 0.09 | 97.90088 | 0.2540049 | 0.07826332 | 476.1251 | 0 | 0 | 0 |  | Fe-Cr-Ni-Mn-Mo
192 | 0.11 | 0.37 | 0.33 | 0.12 | 0.07 | 96.08499 | 0.2605944 | 0.07621506 | 452.4808 | 0 | 0 | 0 |  | Fe-Cr-Ni-Mn-Mo
193 | 0.12 | 0.32 | 0.44 | 0.07 | 0.05 | 92.75889 | 0.2705054 | 0.07182625 | 403.1614 | 1 | 1 | 1 | 403.1614 | Fe-Cr-Ni-Mn-Mo
194 | 0.12 | 0.23 | 0.57 | 0.04 | 0.04 | 88.55979 | 0.282582 | 0.06807531 | 359.1706 | 1 | 1 | 1 | 359.1706 | Fe-Cr-Ni-Mn-Mo
195 | 0.05 | 0.37 | 0.06 | 0.42 | 0.1 | 98.89084 | 0.2352176 | 0.06418209 | 337.8163 | 0 | 0 | 0 |  | Fe-Cr-Ni-Mn-Mo
196 | 0.05 | 0.41 | 0.09 | 0.35 | 0.1 | 100.102 | 0.2371628 | 0.06700519 | 369.0369 | 0 | 0 | 0 |  | Fe-Cr-Ni-Mn-Mo
197 | 0.06 | 0.44 | 0.13 | 0.28 | 0.09 | 100.3769 | 0.2402382 | 0.06854834 | 385.9809 | 0 | 0 | 0 |  | Fe-Cr-Ni-Mn-Mo
198 | 0.07 | 0.45 | 0.18 | 0.22 | 0.08 | 99.94051 | 0.244499 | 0.07038245 | 403.331 | 0 | 0 | 0 |  | Fe-Cr-Ni-Mn-Mo
199 | 0.08 | 0.45 | 0.25 | 0.16 | 0.06 | 98.49694 | 0.2501734 | 0.06972255 | 393.7703 | 0 | 0 | 0 |  | Fe-Cr-Ni-Mn-Mo
200 | 0.09 | 0.43 | 0.32 | 0.11 | 0.05 | 96.95301 | 0.256636 | 0.06938578 | 388.8232 | 0 | 0 | 0 |  | Fe-Cr-Ni-Mn-Mo
201 | 0.11 | 0.38 | 0.43 | 0.06 | 0.03 | 93.47291 | 0.2669588 | 0.06355362 | 329.9949 | 1 | 1 | 1 | 329.9949 | Fe-Cr-Ni-Mn-Mo
202 | 0.03 | 0.5 | 0.09 | 0.32 | 0.06 | 100.8677 | 0.2318417 | 0.0556897 | 271.6982 | 0 | 0 | 0 |  | Fe-Cr-Ni-Mn-Mo
203 | 0.04 | 0.52 | 0.13 | 0.25 | 0.06 | 101.3724 | 0.2358094 | 0.05967651 | 308.4315 | 0 | 0 | 0 |  | Fe-Cr-Ni-Mn-Mo
204 | 0.05 | 0.53 | 0.18 | 0.19 | 0.05 | 100.9263 | 0.2401857 | 0.06102204 | 320.1901 | 0 | 0 | 0 |  | Fe-Cr-Ni-Mn-Mo
205 | 0.06 | 0.53 | 0.23 | 0.13 | 0.04 | 100.3405 | 0.2448494 | 0.06209304 | 329.2546 | 0 | 0 | 0 |  | Fe-Cr-Ni-Mn-Mo
206 | 0.08 | 0.5 | 0.3 | 0.08 | 0.04 | 98.84395 | 0.2524955 | 0.06565579 | 359.9825 | 0 | 0 | 0 |  | Fe-Cr-Ni-Mn-Mo
207 | 0.03 | 0.05 | 0.33 | 0.12 | 0.47 | 107.933 | 0.2709883 | 0.1206522 | 1126.22 | 0 | 0 | 0 |  | Fe-Cr-Ni-Mn-Mo
208 | 0.05 | 0.05 | 0.39 | 0.11 | 0.4 | 104.1998 | 0.2745435 | 0.1238181 | 1127.446 | 0 | 0 | 0 |  | Fe-Cr-Ni-Mn-Mo
209 | 0.07 | 0.04 | 0.44 | 0.1 | 0.34 | 100.7473 | 0.2784123 | 0.1246415 | 1100.379 | 1 | 0 | 0 |  | Fe-Cr-Ni-Mn-Mo
210 | 0.11 | 0.04 | 0.49 | 0.09 | 0.27 | 96.53574 | 0.2825474 | 0.1207074 | 1002.845 | 1 | 0 | 0 |  | Fe-Cr-Ni-Mn-Mo
211 | 0.14 | 0.03 | 0.53 | 0.07 | 0.22 | 93.35079 | 0.2869578 | 0.1163422 | 918.2522 | 1 | 0 | 0 |  | Fe-Cr-Ni-Mn-Mo
212 | 0.03 | 0.06 | 0.21 | 0.19 | 0.51 | 110.4341 | 0.2644546 | 0.1090982 | 984.0958 | 0 | 0 | 0 |  | Fe-Cr-Ni-Mn-Mo
213 | 0.05 | 0.07 | 0.27 | 0.17 | 0.44 | 107.1296 | 0.2675086 | 0.1150092 | 1029.235 | 0 | 0 | 0 |  | Fe-Cr-Ni-Mn-Mo
214 | 0.07 | 0.08 | 0.32 | 0.16 | 0.38 | 104.0045 | 0.2700732 | 0.1168495 | 1019.793 | 0 | 0 | 0 |  | Fe-Cr-Ni-Mn-Mo
215 | 0.1 | 0.08 | 0.36 | 0.14 | 0.32 | 100.925 | 0.2734086 | 0.1175636 | 996.9777 | 1 | 0 | 0 |  | Fe-Cr-Ni-Mn-Mo
216 | 0.14 | 0.09 | 0.4 | 0.11 | 0.26 | 97.83608 | 0.2769561 | 0.1152087 | 936.1172 | 1 | 0 | 0 |  | Fe-Cr-Ni-Mn-Mo
217 | 0.18 | 0.08 | 0.44 | 0.09 | 0.21 | 94.55763 | 0.2813054 | 0.1109244 | 855.0292 | 1 | 0 | 0 |  | Fe-Cr-Ni-Mn-Mo
218 | 0.23 | 0.07 | 0.46 | 0.07 | 0.16 | 91.35593 | 0.2854706 | 0.1032768 | 740.5316 | 1 | 1 | 1 | 740.5316 | Fe-Cr-Ni-Mn-Mo
219 | 0.03 | 0.04 | 0.12 | 0.29 | 0.52 | 110.4691 | 0.2596845 | 0.09862662 | 838.5662 | 0 | 0 | 0 |  | Fe-Cr-Ni-Mn-Mo
220 | 0.04 | 0.08 | 0.16 | 0.27 | 0.46 | 108.3848 | 0.2603608 | 0.1028236 | 869.4805 | 0 | 0 | 0 |  | Fe-Cr-Ni-Mn-Mo
221 | 0.06 | 0.1 | 0.21 | 0.24 | 0.39 | 105.5819 | 0.2627696 | 0.1080662 | 907.8498 | 0 | 0 | 0 |  | Fe-Cr-Ni-Mn-Mo
222 | 0.09 | 0.12 | 0.25 | 0.21 | 0.34 | 103.2934 | 0.2651341 | 0.109646 | 905.6943 | 0 | 0 | 0 |  | Fe-Cr-Ni-Mn-Mo
223 | 0.13 | 0.13 | 0.28 | 0.17 | 0.29 | 101.0839 | 0.2681528 | 0.1105426 | 896.5208 | 0 | 0 | 0 |  | Fe-Cr-Ni-Mn-Mo
224 | 0.17 | 0.14 | 0.31 | 0.14 | 0.24 | 98.57795 | 0.2710851 | 0.1084542 | 848.1133 | 0 | 0 | 0 |  | Fe-Cr-Ni-Mn-Mo
225 | 0.23 | 0.13 | 0.34 | 0.11 | 0.19 | 95.36173 | 0.2756507 | 0.104204 | 772.8923 | 1 | 0 | 0 |  | Fe-Cr-Ni-Mn-Mo
226 | 0.29 | 0.12 | 0.36 | 0.08 | 0.15 | 92.68 | 0.279861 | 0.09837092 | 688.7076 | 1 | 0 | 0 |  | Fe-Cr-Ni-Mn-Mo
227 | 0.36 | 0.09 | 0.37 | 0.06 | 0.12 | 89.92909 | 0.2846184 | 0.09209706 | 605.5862 | 1 | 1 | 1 | 605.5862 | Fe-Cr-Ni-Mn-Mo
228 | 0.03 | 0.06 | 0.1 | 0.38 | 0.43 | 106.6145 | 0.2559213 | 0.0959138 | 757.8714 | 0 | 0 | 0 |  | Fe-Cr-Ni-Mn-Mo
229 | 0.04 | 0.1 | 0.13 | 0.34 | 0.38 | 105.44 | 0.2565261 | 0.09965423 | 789.448 | 0 | 0 | 0 |  | Fe-Cr-Ni-Mn-Mo
230 | 0.07 | 0.14 | 0.16 | 0.29 | 0.33 | 104.0065 | 0.2579934 | 0.1020176 | 803.681 | 0 | 0 | 0 |  | Fe-Cr-Ni-Mn-Mo
231 | 0.1 | 0.17 | 0.19 | 0.25 | 0.29 | 102.541 | 0.259764 | 0.1025621 | 797.1903 | 0 | 0 | 0 |  | Fe-Cr-Ni-Mn-Mo
232 | 0.15 | 0.19 | 0.21 | 0.2 | 0.25 | 100.992 | 0.2623468 | 0.1026418 | 785.8725 | 0 | 0 | 0 |  | Fe-Cr-Ni-Mn-Mo
233 | 0.2 | 0.19 | 0.24 | 0.16 | 0.21 | 98.71956 | 0.2661575 | 0.1014588 | 755.9138 | 0 | 0 | 0 |  | Fe-Cr-Ni-Mn-Mo
234 | 0.26 | 0.18 | 0.26 | 0.12 | 0.17 | 96.25852 | 0.2704628 | 0.09830671 | 703.8374 | 1 | 0 | 0 |  | Fe-Cr-Ni-Mn-Mo
235 | 0.34 | 0.17 | 0.28 | 0.09 | 0.13 | 93.31582 | 0.2750171 | 0.09159418 | 612.7885 | 1 | 0 | 0 |  | Fe-Cr-Ni-Mn-Mo
236 | 0.43 | 0.12 | 0.28 | 0.06 | 0.11 | 90.7047 | 0.2810079 | 0.08774629 | 561.4767 | 1 | 1 | 1 | 561.4767 | Fe-Cr-Ni-Mn-Mo
237 | 0.03 | 0.09 | 0.08 | 0.45 | 0.35 | 103.4496 | 0.2516675 | 0.09154513 | 668.6468 | 0 | 0 | 0 |  | Fe-Cr-Ni-Mn-Mo
238 | 0.05 | 0.14 | 0.1 | 0.39 | 0.31 | 103.0685 | 0.2521153 | 0.09404185 | 691.1345 | 0 | 0 | 0 |  | Fe-Cr-Ni-Mn-Mo
239 | 0.08 | 0.19 | 0.12 | 0.33 | 0.27 | 102.4694 | 0.2529528 | 0.09491361 | 694.4815 | 0 | 0 | 0 |  | Fe-Cr-Ni-Mn-Mo
240 | 0.12 | 0.22 | 0.14 | 0.28 | 0.24 | 101.5657 | 0.2548823 | 0.09510729 | 690.5521 | 0 | 0 | 0 |  | Fe-Cr-Ni-Mn-Mo
241 | 0.17 | 0.24 | 0.16 | 0.23 | 0.2 | 99.97679 | 0.2574943 | 0.09403936 | 667.5432 | 0 | 0 | 0 |  | Fe-Cr-Ni-Mn-Mo
242 | 0.22 | 0.25 | 0.18 | 0.18 | 0.17 | 98.59301 | 0.2606789 | 0.09265206 | 644.7339 | 0 | 0 | 0 |  | Fe-Cr-Ni-Mn-Mo
243 | 0.3 | 0.24 | 0.2 | 0.13 | 0.13 | 95.96584 | 0.2657922 | 0.08821149 | 583.474 | 0 | 0 | 0 |  | Fe-Cr-Ni-Mn-Mo
244 | 0.38 | 0.22 | 0.2 | 0.09 | 0.11 | 94.21707 | 0.2701842 | 0.08498093 | 543.2356 | 1 | 0 | 0 |  | Fe-Cr-Ni-Mn-Mo
245 | 0.5 | 0.16 | 0.2 | 0.06 | 0.08 | 90.55232 | 0.2776149 | 0.0773052 | 452.6581 | 1 | 1 | 1 | 452.6581 | Fe-Cr-Ni-Mn-Mo
246 | 0.03 | 0.14 | 0.07 | 0.5 | 0.25 | 99.87173 | 0.2465047 | 0.0855229 | 562.8817 | 0 | 0 | 0 |  | Fe-Cr-Ni-Mn-Mo
247 | 0.06 | 0.21 | 0.08 | 0.42 | 0.23 | 100.8293 | 0.2467836 | 0.08594959 | 572.9612 | 0 | 0 | 0 |  | Fe-Cr-Ni-Mn-Mo
248 | 0.09 | 0.26 | 0.09 | 0.36 | 0.2 | 100.7813 | 0.2471896 | 0.08541221 | 565.5427 | 0 | 0 | 0 |  | Fe-Cr-Ni-Mn-Mo
249 | 0.13 | 0.28 | 0.11 | 0.29 | 0.18 | 100.4733 | 0.2501319 | 0.08728985 | 585.2253 | 0 | 0 | 0 |  | Fe-Cr-Ni-Mn-Mo
250 | 0.18 | 0.3 | 0.12 | 0.24 | 0.16 | 99.82056 | 0.2525304 | 0.086405 | 573.8384 | 0 | 0 | 0 |  | Fe-Cr-Ni-Mn-Mo
251 | 0.25 | 0.31 | 0.14 | 0.18 | 0.13 | 98.25804 | 0.2566994 | 0.08392895 | 542.1227 | 0 | 0 | 0 |  | Fe-Cr-Ni-Mn-Mo
252 | 0.32 | 0.3 | 0.15 | 0.13 | 0.1 | 96.38379 | 0.2610443 | 0.07955878 | 491.0042 | 0 | 0 | 0 |  | Fe-Cr-Ni-Mn-Mo
253 | 0.42 | 0.26 | 0.15 | 0.08 | 0.08 | 94.10459 | 0.2674159 | 0.07584253 | 448.173 | 0 | 0 | 0 |  | Fe-Cr-Ni-Mn-Mo
254 | 0.55 | 0.19 | 0.15 | 0.05 | 0.06 | 90.56349 | 0.2756025 | 0.06919907 | 376.0551 | 0 | 0 | 0 |  | Fe-Cr-Ni-Mn-Mo
255 | 0.03 | 0.21 | 0.07 | 0.52 | 0.17 | 97.50667 | 0.2414603 | 0.07585148 | 443.3201 | 0 | 0 | 0 |  | Fe-Cr-Ni-Mn-Mo
256 | 0.06 | 0.28 | 0.07 | 0.43 | 0.16 | 99.25667 | 0.2415789 | 0.07647905 | 458.6756 | 0 | 0 | 0 |  | Fe-Cr-Ni-Mn-Mo
257 | 0.09 | 0.33 | 0.07 | 0.36 | 0.15 | 100.361 | 0.2420675 | 0.07673086 | 467.3971 | 0 | 0 | 0 |  | Fe-Cr-Ni-Mn-Mo
258 | 0.14 | 0.36 | 0.08 | 0.3 | 0.13 | 100.0279 | 0.2444074 | 0.07552259 | 456.0352 | 0 | 0 | 0 |  | Fe-Cr-Ni-Mn-Mo
259 | 0.19 | 0.38 | 0.09 | 0.24 | 0.11 | 99.5536 | 0.2470593 | 0.07427676 | 443.4429 | 0 | 0 | 0 |  | Fe-Cr-Ni-Mn-Mo
260 | 0.25 | 0.38 | 0.1 | 0.18 | 0.09 | 98.59331 | 0.2509161 | 0.07275161 | 426.8971 | 0 | 0 | 0 |  | Fe-Cr-Ni-Mn-Mo
261 | 0.33 | 0.37 | 0.11 | 0.12 | 0.07 | 97.11734 | 0.2560438 | 0.06954168 | 393.9691 | 0 | 0 | 0 |  | Fe-Cr-Ni-Mn-Mo
262 | 0.44 | 0.32 | 0.12 | 0.07 | 0.05 | 94.30496 | 0.2638329 | 0.06432289 | 340.6793 | 0 | 0 | 0 |  | Fe-Cr-Ni-Mn-Mo
263 | 0.57 | 0.23 | 0.12 | 0.04 | 0.04 | 90.80472 | 0.2731485 | 0.06005085 | 296.7805 | 0 | 0 | 0 |  | Fe-Cr-Ni-Mn-Mo
264 | 0.06 | 0.37 | 0.05 | 0.42 | 0.1 | 98.93836 | 0.2350029 | 0.06374232 | 334.3627 | 0 | 0 | 0 |  | Fe-Cr-Ni-Mn-Mo
265 | 0.09 | 0.41 | 0.05 | 0.35 | 0.1 | 100.2881 | 0.2363177 | 0.06543508 | 355.9257 | 0 | 0 | 0 |  | Fe-Cr-Ni-Mn-Mo
266 | 0.13 | 0.44 | 0.06 | 0.28 | 0.09 | 100.7001 | 0.2387702 | 0.06580133 | 362.7039 | 0 | 0 | 0 |  | Fe-Cr-Ni-Mn-Mo
267 | 0.18 | 0.45 | 0.07 | 0.22 | 0.08 | 100.4479 | 0.2422025 | 0.06598051 | 365.7178 | 0 | 0 | 0 |  | Fe-Cr-Ni-Mn-Mo
268 | 0.25 | 0.45 | 0.08 | 0.16 | 0.06 | 99.29145 | 0.2466093 | 0.06293879 | 336.8901 | 0 | 0 | 0 |  | Fe-Cr-Ni-Mn-Mo
269 | 0.32 | 0.43 | 0.09 | 0.11 | 0.05 | 98.03772 | 0.2518202 | 0.06166644 | 324.4372 | 0 | 0 | 0 |  | Fe-Cr-Ni-Mn-Mo
270 | 0.43 | 0.38 | 0.11 | 0.06 | 0.03 | 95.01312 | 0.2602684 | 0.05497954 | 263.1225 | 0 | 0 | 0 |  | Fe-Cr-Ni-Mn-Mo
271 | 0.09 | 0.5 | 0.03 | 0.32 | 0.06 | 101.152 | 0.2305433 | 0.05321589 | 252.8268 | 0 | 0 | 0 |  | Fe-Cr-Ni-Mn-Mo
272 | 0.13 | 0.52 | 0.04 | 0.25 | 0.06 | 101.7917 | 0.233892 | 0.05598659 | 279.1708 | 0 | 0 | 0 |  | Fe-Cr-Ni-Mn-Mo
273 | 0.18 | 0.53 | 0.05 | 0.19 | 0.05 | 101.5311 | 0.2374288 | 0.05543521 | 275.7689 | 0 | 0 | 0 |  | Fe-Cr-Ni-Mn-Mo
274 | 0.23 | 0.53 | 0.06 | 0.13 | 0.04 | 101.1392 | 0.2412238 | 0.05464138 | 269.9837 | 0 | 0 | 0 |  | Fe-Cr-Ni-Mn-Mo
275 | 0.3 | 0.5 | 0.08 | 0.08 | 0.04 | 99.86904 | 0.2478919 | 0.05694549 | 288.8045 | 0 | 0 | 0 |  | Fe-Cr-Ni-Mn-Mo
276 | 0.05 | 0.33 | 0.03 | 0.12 | 0.47 | 116.9988 | 0.249066 | 0.09294684 | 795.3126 | 0 | 0 | 0 |  | Fe-Cr-Ni-Mn-Mo
277 | 0.05 | 0.39 | 0.05 | 0.11 | 0.4 | 115.4298 | 0.247188 | 0.09470369 | 795.6885 | 0 |  | 0 |  | Fe-Cr-Ni-Mn-Mo
278 | 0.04 | 0.44 | 0.07 | 0.1 | 0.34 | 114.2846 | 0.2452689 | 0.09419785 | 771.7319 | 0 | 0 | 0 |  | Fe-Cr-Ni-Mn-Mo
279 | 0.04 | 0.49 | 0.11 | 0.09 | 0.27 | 111.9103 | 0.2445136 | 0.09388767 | 741.2267 | 0 | 0 | 0 |  | Fe-Cr-Ni-Mn-Mo
280 | 0.03 | 0.53 | 0.14 | 0.07 | 0.22 | 110.7955 | 0.2436195 | 0.09152488 | 698.7923 | 0 | 0 | 0 |  | Fe-Cr-Ni-Mn-Mo
281 | 0.06 | 0.21 | 0.03 | 0.19 | 0.51 | 115.2838 | 0.252548 | 0.0923035 | 783.5405 | 0 | 0 | 0 |  | Fe-Cr-Ni-Mn-Mo
282 | 0.07 | 0.27 | 0.05 | 0.17 | 0.44 | 113.7055 | 0.2513197 | 0.09586523 | 807.7727 | 0 |  | 0 |  | Fe-Cr-Ni-Mn-Mo
283 | 0.08 | 0.32 | 0.07 | 0.16 | 0.38 | 111.9651 | 0.2503177 | 0.09746947 | 806.186 | 0 |  | 0 |  | Fe-Cr-Ni-Mn-Mo
284 | 0.08 | 0.36 | 0.1 | 0.14 | 0.32 | 110.393 | 0.2498941 | 0.09773267 | 790.4489 | 0 |  | 0 |  | Fe-Cr-Ni-Mn-Mo
285 | 0.09 | 0.4 | 0.14 | 0.11 | 0.26 | 108.4473 | 0.2505182 | 0.09804836 | 772.8293 | 0 | 0 | 0 |  | Fe-Cr-Ni-Mn-Mo
286 | 0.08 | 0.44 | 0.18 | 0.09 | 0.21 | 106.9435 | 0.2504358 | 0.09582108 | 729.1559 | 0 | 0 | 0 |  | Fe-Cr-Ni-Mn-Mo
287 | 0.07 | 0.46 | 0.23 | 0.07 | 0.16 | 104.9253 | 0.2516691 | 0.09216401 | 669.1918 | 0 | 0 | 0 |  | Fe-Cr-Ni-Mn-Mo
288 | 0.04 | 0.12 | 0.03 | 0.29 | 0.52 | 113.0356 | 0.253349 | 0.08936753 | 731.8354 | 0 | 0 | 0 |  | Fe-Cr-Ni-Mn-Mo
289 | 0.08 | 0.16 | 0.04 | 0.27 | 0.46 | 111.0875 | 0.2533781 | 0.09440274 | 773.7306 | 0 | 0 | 0 |  | Fe-Cr-Ni-Mn-Mo
290 | 0.1 | 0.21 | 0.06 | 0.24 | 0.39 | 109.3807 | 0.252962 | 0.09716393 | 787.1042 | 0 | 0 | 0 |  | Fe-Cr-Ni-Mn-Mo
291 | 0.12 | 0.25 | 0.09 | 0.21 | 0.34 | 107.7672 | 0.2536208 | 0.09937541 | 797.1338 | 0 | 0 | 0 |  | Fe-Cr-Ni-Mn-Mo
292 | 0.13 | 0.28 | 0.13 | 0.17 | 0.29 | 106.2545 | 0.2550346 | 0.1003148 | 793.9149 | 0 | 0 | 0 |  | Fe-Cr-Ni-Mn-Mo
293 | 0.14 | 0.31 | 0.17 | 0.14 | 0.24 | 104.4267 | 0.256347 | 0.0992747 | 763.9869 | 0 | 0 | 0 |  | Fe-Cr-Ni-Mn-Mo
294 | 0.13 | 0.34 | 0.23 | 0.11 | 0.19 | 102.4504 | 0.2581151 | 0.09658257 | 715.2734 | 0 | 0 | 0 |  | Fe-Cr-Ni-Mn-Mo
295 | 0.12 | 0.36 | 0.29 | 0.08 | 0.15 | 100.6419 | 0.2604715 | 0.09277636 | 659.4558 | 0 | 0 | 0 |  | Fe-Cr-Ni-Mn-Mo
296 | 0.09 | 0.37 | 0.36 | 0.06 | 0.12 | 98.9699 | 0.2630537 | 0.08927637 | 610.4216 | 0 | 0 | 0 |  | Fe-Cr-Ni-Mn-Mo
297 | 0.06 | 0.1 | 0.03 | 0.38 | 0.43 | 108.0371 | 0.2520878 | 0.09077943 | 701.7771 | 0 | 0 | 0 |  | Fe-Cr-Ni-Mn-Mo
298 | 0.1 | 0.13 | 0.04 | 0.34 | 0.38 | 106.6765 | 0.2529021 | 0.09401335 | 726.6351 | 0 |  | 0 |  | Fe-Cr-Ni-Mn-Mo
299 | 0.14 | 0.16 | 0.07 | 0.29 | 0.33 | 104.9642 | 0.2549848 | 0.0974731 | 752.8808 | 0 | 0 | 0 |  | Fe-Cr-Ni-Mn-Mo
300 | 0.17 | 0.19 | 0.1 | 0.25 | 0.29 | 103.5085 | 0.2567217 | 0.0991445 | 759.848 | 0 | 0 | 0 |  | Fe-Cr-Ni-Mn-Mo
301 | 0.19 | 0.21 | 0.15 | 0.2 | 0.25 | 101.8553 | 0.2598019 | 0.1003852 | 762.3782 | 0 | 0 | 0 |  | Fe-Cr-Ni-Mn-Mo
302 | 0.19 | 0.24 | 0.2 | 0.16 | 0.21 | 100.4535 | 0.2617345 | 0.09910758 | 735.7373 | 0 | 0 | 0 |  | Fe-Cr-Ni-Mn-Mo
303 | 0.18 | 0.26 | 0.26 | 0.12 | 0.17 | 98.81501 | 0.2644264 | 0.09631563 | 692.1081 | 0 | 0 | 0 |  | Fe-Cr-Ni-Mn-Mo
304 | 0.17 | 0.28 | 0.34 | 0.09 | 0.13 | 96.5308 | 0.2678705 | 0.09165183 | 626.0857 | 1 | 0 | 0 |  | Fe-Cr-Ni-Mn-Mo
305 | 0.12 | 0.28 | 0.43 | 0.06 | 0.11 | 95.13933 | 0.2717276 | 0.08978394 | 599.445 | 1 | 1 | 1 | 599.445 | Fe-Cr-Ni-Mn-Mo
306 | 0.09 | 0.08 | 0.03 | 0.45 | 0.35 | 103.3439 | 0.2514824 | 0.09047903 | 655.6599 | 0 | 0 | 0 |  | Fe-Cr-Ni-Mn-Mo
307 | 0.14 | 0.1 | 0.05 | 0.39 | 0.31 | 102.0399 | 0.2541123 | 0.0938101 | 684.0228 | 0 | 0 | 0 |  | Fe-Cr-Ni-Mn-Mo
308 | 0.19 | 0.12 | 0.08 | 0.33 | 0.27 | 100.4566 | 0.257384 | 0.09631631 | 701.7478 | 0 | 0 | 0 |  | Fe-Cr-Ni-Mn-Mo
309 | 0.22 | 0.14 | 0.12 | 0.28 | 0.24 | 99.16277 | 0.2604291 | 0.09788503 | 711.3971 | 0 | 0 | 0 |  | Fe-Cr-Ni-Mn-Mo
310 | 0.24 | 0.16 | 0.17 | 0.23 | 0.2 | 97.41917 | 0.2637066 | 0.0970552 | 690.2715 | 0 | 0 | 0 |  | Fe-Cr-Ni-Mn-Mo
311 | 0.25 | 0.18 | 0.22 | 0.18 | 0.17 | 96.19897 | 0.2667718 | 0.09560189 | 667.2722 | 0 | 0 | 0 |  | Fe-Cr-Ni-Mn-Mo
312 | 0.24 | 0.2 | 0.3 | 0.13 | 0.13 | 94.22801 | 0.270863 | 0.09124732 | 608.9087 | 1 | 0 | 0 |  | Fe-Cr-Ni-Mn-Mo
313 | 0.22 | 0.2 | 0.38 | 0.09 | 0.11 | 92.73441 | 0.2753345 | 0.088646 | 576.5639 | 1 | 1 | 1 | 576.5639 | Fe-Cr-Ni-Mn-Mo
314 | 0.16 | 0.2 | 0.5 | 0.06 | 0.08 | 90.38832 | 0.2806075 | 0.08245478 | 502.7032 | 1 | 1 | 1 | 502.7032 | Fe-Cr-Ni-Mn-Mo
315 | 0.14 | 0.07 | 0.03 | 0.5 | 0.25 | 97.84443 | 0.2512043 | 0.08701658 | 571.1862 | 0 | 0 | 0 |  | Fe-Cr-Ni-Mn-Mo
316 | 0.21 | 0.08 | 0.06 | 0.42 | 0.23 | 96.84629 | 0.2564388 | 0.09135859 | 614.9831 | 0 | 0 | 0 |  | Fe-Cr-Ni-Mn-Mo
317 | 0.26 | 0.09 | 0.09 | 0.36 | 0.2 | 95.41595 | 0.2604244 | 0.09223186 | 617.2979 | 0 | 0 | 0 |  | Fe-Cr-Ni-Mn-Mo
318 | 0.28 | 0.11 | 0.13 | 0.29 | 0.18 | 94.94397 | 0.2638486 | 0.09280343 | 623.773 | 0 | 0 | 0 |  | Fe-Cr-Ni-Mn-Mo
319 | 0.3 | 0.12 | 0.18 | 0.24 | 0.16 | 93.82118 | 0.2677117 | 0.09285193 | 620.1851 | 1 | 0 | 0 |  | Fe-Cr-Ni-Mn-Mo
320 | 0.31 | 0.14 | 0.25 | 0.18 | 0.13 | 92.35933 | 0.2720567 | 0.09026122 | 586.8328 | 1 | 0 | 0 |  | Fe-Cr-Ni-Mn-Mo
321 | 0.3 | 0.15 | 0.32 | 0.13 | 0.1 | 90.73998 | 0.2763323 | 0.08505572 | 527.1796 | 1 | 1 | 1 | 527.1796 | Fe-Cr-Ni-Mn-Mo
322 | 0.26 | 0.15 | 0.42 | 0.08 | 0.08 | 89.19732 | 0.28175 | 0.08085671 | 482.3916 | 1 | 1 | 1 | 482.3916 | Fe-Cr-Ni-Mn-Mo
323 | 0.19 | 0.15 | 0.55 | 0.05 | 0.06 | 87.28138 | 0.2870487 | 0.0751805 | 421.7038 | 1 | 1 | 1 | 421.7038 | Fe-Cr-Ni-Mn-Mo
324 | 0.21 | 0.07 | 0.03 | 0.52 | 0.17 | 93.2043 | 0.2522774 | 0.08123307 | 479.8952 | 0 | 0 | 0 |  | Fe-Cr-Ni-Mn-Mo
325 | 0.28 | 0.07 | 0.06 | 0.43 | 0.16 | 92.56643 | 0.2585679 | 0.08493325 | 518.2185 | 0 | 0 | 0 |  | Fe-Cr-Ni-Mn-Mo
326 | 0.33 | 0.07 | 0.09 | 0.36 | 0.15 | 91.92157 | 0.2635345 | 0.08689783 | 538.9932 | 1 | 0 | 0 |  | Fe-Cr-Ni-Mn-Mo
327 | 0.36 | 0.08 | 0.14 | 0.3 | 0.13 | 90.81206 | 0.2680662 | 0.0864573 | 532.0577 | 1 | 0 | 0 |  | Fe-Cr-Ni-Mn-Mo
328 | 0.38 | 0.09 | 0.19 | 0.24 | 0.11 | 89.79258 | 0.2723172 | 0.0844436 | 510.3054 | 1 | 1 | 1 | 510.3054 | Fe-Cr-Ni-Mn-Mo
329 | 0.38 | 0.1 | 0.25 | 0.18 | 0.09 | 88.78465 | 0.2766202 | 0.081012 | 475.6406 | 1 | 1 | 1 | 475.6406 | Fe-Cr-Ni-Mn-Mo
330 | 0.37 | 0.11 | 0.33 | 0.12 | 0.07 | 87.58295 | 0.2815547 | 0.07619134 | 428.4037 | 1 | 1 | 1 | 428.4037 | Fe-Cr-Ni-Mn-Mo
331 | 0.32 | 0.12 | 0.44 | 0.07 | 0.05 | 86.1916 | 0.2866221 | 0.06932103 | 363.7943 | 1 | 1 | 1 | 363.7943 | Fe-Cr-Ni-Mn-Mo
332 | 0.23 | 0.12 | 0.57 | 0.04 | 0.04 | 84.94419 | 0.2914099 | 0.06531015 | 326.5406 | 1 | 1 | 1 | 326.5406 | Fe-Cr-Ni-Mn-Mo
333 | 0.37 | 0.05 | 0.06 | 0.42 | 0.1 | 88.40602 | 0.2626952 | 0.07595955 | 411.4747 | 1 | 1 | 1 | 411.4747 | Fe-Cr-Ni-Mn-Mo
334 | 0.41 | 0.05 | 0.09 | 0.35 | 0.1 | 88.33629 | 0.2674701 | 0.07844511 | 438.4597 | 1 | 1 | 1 | 438.4597 | Fe-Cr-Ni-Mn-Mo
335 | 0.44 | 0.06 | 0.13 | 0.28 | 0.09 | 87.94554 | 0.2718643 | 0.07801144 | 436.9657 | 1 | 1 | 1 | 436.9657 | Fe-Cr-Ni-Mn-Mo
336 | 0.45 | 0.07 | 0.18 | 0.22 | 0.08 | 87.49571 | 0.2758381 | 0.07679338 | 427.5896 | 1 | 1 | 1 | 427.5896 | Fe-Cr-Ni-Mn-Mo
337 | 0.45 | 0.08 | 0.25 | 0.16 | 0.06 | 86.32747 | 0.2806404 | 0.07147119 | 378.6455 | 1 | 1 | 1 | 378.6455 | Fe-Cr-Ni-Mn-Mo
338 | 0.43 | 0.09 | 0.32 | 0.11 | 0.05 | 85.75691 | 0.2844325 | 0.06813494 | 350.5015 | 1 | 1 | 1 | 350.5015 | Fe-Cr-Ni-Mn-Mo
339 | 0.38 | 0.11 | 0.43 | 0.06 | 0.03 | 84.63266 | 0.2888099 | 0.05840022 | 269.3225 | 1 | 1 | 1 | 269.3225 | Fe-Cr-Ni-Mn-Mo
340 | 0.5 | 0.03 | 0.09 | 0.32 | 0.06 | 85.29219 | 0.272453 | 0.06826283 | 337.9785 | 1 | 1 | 1 | 337.9785 | Fe-Cr-Ni-Mn-Mo
341 | 0.52 | 0.04 | 0.13 | 0.25 | 0.06 | 85.50844 | 0.276453 | 0.0694509 | 352.7689 | 1 | 1 | 1 | 352.7689 | Fe-Cr-Ni-Mn-Mo
342 | 0.53 | 0.05 | 0.18 | 0.19 | 0.05 | 85.04573 | 0.2804541 | 0.06652722 | 329.9678 | 1 | 1 | 1 | 329.9678 | Fe-Cr-Ni-Mn-Mo
343 | 0.53 | 0.06 | 0.23 | 0.13 | 0.04 | 84.61673 | 0.2843096 | 0.06235017 | 297.5207 | 1 | 1 | 1 | 297.5207 | Fe-Cr-Ni-Mn-Mo
344 | 0.5 | 0.08 | 0.3 | 0.08 | 0.04 | 84.96378 | 0.2868724 | 0.06254363 | 302.7031 | 1 | 1 | 1 | 302.7031 | Fe-Cr-Ni-Mn-Mo
345 | 0.05 | 0.03 | 0.33 | 0.12 | 0.47 | 107.3574 | 0.2722082 | 0.121461 | 1134.315 | 0 | 0 | 0 |  | Fe-Cr-Ni-Mn-Mo
346 | 0.05 | 0.05 | 0.39 | 0.11 | 0.4 | 104.1998 | 0.2745435 | 0.1238181 | 1127.446 | 0 | 0 | 0 |  | Fe-Cr-Ni-Mn-Mo
347 | 0.04 | 0.07 | 0.44 | 0.1 | 0.34 | 101.653 | 0.2764241 | 0.1240413 | 1097.455 | 0 | 0 | 0 |  | Fe-Cr-Ni-Mn-Mo
348 | 0.04 | 0.11 | 0.49 | 0.09 | 0.27 | 98.67528 | 0.2777406 | 0.1199512 | 1004.665 | 0 | 0 | 0 |  | Fe-Cr-Ni-Mn-Mo
349 | 0.03 | 0.14 | 0.53 | 0.07 | 0.22 | 96.7966 | 0.2791147 | 0.11628 | 934.8131 | 0 | 0 | 0 |  | Fe-Cr-Ni-Mn-Mo
350 | 0.06 | 0.03 | 0.21 | 0.19 | 0.51 | 109.5799 | 0.2662703 | 0.1107414 | 1002.083 | 0 | 0 | 0 |  | Fe-Cr-Ni-Mn-Mo
351 | 0.07 | 0.05 | 0.27 | 0.17 | 0.44 | 106.5483 | 0.2687655 | 0.1159018 | 1038.181 | 0 | 0 | 0 |  | Fe-Cr-Ni-Mn-Mo
352 | 0.08 | 0.07 | 0.32 | 0.16 | 0.38 | 103.7112 | 0.2707189 | 0.1172223 | 1023.132 | 0 | 0 | 0 |  | Fe-Cr-Ni-Mn-Mo
353 | 0.08 | 0.1 | 0.36 | 0.14 | 0.32 | 101.5276 | 0.2720617 | 0.1169881 | 992.779 | 0 | 0 | 0 |  | Fe-Cr-Ni-Mn-Mo
354 | 0.09 | 0.14 | 0.4 | 0.11 | 0.26 | 99.37051 | 0.2734746 | 0.1142087 | 931.5365 | 0 | 0 | 0 |  | Fe-Cr-Ni-Mn-Mo
355 | 0.08 | 0.18 | 0.44 | 0.09 | 0.21 | 97.674 | 0.2741333 | 0.109734 | 855.8211 | 0 | 0 | 0 |  | Fe-Cr-Ni-Mn-Mo
356 | 0.07 | 0.23 | 0.46 | 0.07 | 0.16 | 96.46947 | 0.2735268 | 0.1025523 | 754.695 | 1 | 0 | 0 |  | Fe-Cr-Ni-Mn-Mo
357 | 0.04 | 0.03 | 0.12 | 0.29 | 0.52 | 110.1847 | 0.2602991 | 0.09927939 | 845.684 | 0 | 0 | 0 |  | Fe-Cr-Ni-Mn-Mo
358 | 0.08 | 0.04 | 0.16 | 0.27 | 0.46 | 107.2369 | 0.2628811 | 0.1051052 | 893.3194 | 0 | 0 | 0 |  | Fe-Cr-Ni-Mn-Mo
359 | 0.1 | 0.06 | 0.21 | 0.24 | 0.39 | 104.3998 | 0.2654066 | 0.1099407 | 925.9209 | 0 | 0 | 0 |  | Fe-Cr-Ni-Mn-Mo
360 | 0.12 | 0.09 | 0.25 | 0.21 | 0.34 | 102.4015 | 0.2671475 | 0.1108593 | 916.4845 | 0 | 0 | 0 |  | Fe-Cr-Ni-Mn-Mo
361 | 0.13 | 0.13 | 0.28 | 0.17 | 0.29 | 101.0839 | 0.2681528 | 0.1105426 | 896.5208 | 0 | 0 | 0 |  | Fe-Cr-Ni-Mn-Mo
362 | 0.14 | 0.17 | 0.31 | 0.14 | 0.24 | 99.50566 | 0.2689467 | 0.1076588 | 843.0231 | 0 | 0 | 0 |  | Fe-Cr-Ni-Mn-Mo
363 | 0.13 | 0.23 | 0.34 | 0.11 | 0.19 | 98.50254 | 0.268318 | 0.1022454 | 764.5519 | 0 | 0 | 0 |  | Fe-Cr-Ni-Mn-Mo
364 | 0.12 | 0.29 | 0.36 | 0.08 | 0.15 | 98.08692 | 0.2671186 | 0.09608259 | 686.1159 | 0 | 0 | 0 |  | Fe-Cr-Ni-Mn-Mo
365 | 0.09 | 0.36 | 0.37 | 0.06 | 0.12 | 98.59976 | 0.2640218 | 0.08971647 | 613.7518 | 0 | 0 | 0 |  | Fe-Cr-Ni-Mn-Mo
366 | 0.06 | 0.03 | 0.1 | 0.38 | 0.43 | 105.7362 | 0.2579106 | 0.09775156 | 776.2811 | 0 | 0 | 0 |  | Fe-Cr-Ni-Mn-Mo
367 | 0.1 | 0.04 | 0.13 | 0.34 | 0.38 | 103.6414 | 0.2606354 | 0.1028436 | 820.0497 | 0 | 0 | 0 |  | Fe-Cr-Ni-Mn-Mo
368 | 0.14 | 0.07 | 0.16 | 0.29 | 0.33 | 101.8765 | 0.2628981 | 0.1052364 | 832.7571 | 0 | 0 | 0 |  | Fe-Cr-Ni-Mn-Mo
369 | 0.17 | 0.1 | 0.19 | 0.25 | 0.29 | 100.4048 | 0.2647177 | 0.1054058 | 821.263 | 0 | 0 | 0 |  | Fe-Cr-Ni-Mn-Mo
370 | 0.19 | 0.15 | 0.21 | 0.2 | 0.25 | 99.75652 | 0.265225 | 0.1040376 | 796.6724 | 0 | 0 | 0 |  | Fe-Cr-Ni-Mn-Mo
371 | 0.19 | 0.2 | 0.24 | 0.16 | 0.21 | 99.03221 | 0.2654242 | 0.1011717 | 753.996 | 0 | 0 | 0 |  | Fe-Cr-Ni-Mn-Mo
372 | 0.18 | 0.26 | 0.26 | 0.12 | 0.17 | 98.81501 | 0.2644264 | 0.09653839 | 694.8298 | 0 | 0 | 0 |  | Fe-Cr-Ni-Mn-Mo
373 | 0.17 | 0.34 | 0.28 | 0.09 | 0.13 | 98.71458 | 0.262134 | 0.08874096 | 603.2252 | 0 | 0 | 0 |  | Fe-Cr-Ni-Mn-Mo
374 | 0.12 | 0.43 | 0.28 | 0.06 | 0.11 | 100.7078 | 0.2571077 | 0.08378367 | 556.4061 | 0 | 0 | 0 |  | Fe-Cr-Ni-Mn-Mo
375 | 0.09 | 0.03 | 0.08 | 0.45 | 0.35 | 101.6451 | 0.2559367 | 0.09501425 | 700.5279 | 0 | 0 | 0 |  | Fe-Cr-Ni-Mn-Mo
376 | 0.14 | 0.05 | 0.1 | 0.39 | 0.31 | 100.305 | 0.258669 | 0.09860499 | 731.512 | 0 | 0 | 0 |  | Fe-Cr-Ni-Mn-Mo
377 | 0.19 | 0.08 | 0.12 | 0.33 | 0.27 | 99.05125 | 0.2610824 | 0.09981759 | 735.6737 | 0 | 0 | 0 |  | Fe-Cr-Ni-Mn-Mo
378 | 0.22 | 0.12 | 0.14 | 0.28 | 0.24 | 98.45962 | 0.2622806 | 0.0991234 | 722.6742 | 0 | 0 | 0 |  | Fe-Cr-Ni-Mn-Mo
379 | 0.24 | 0.17 | 0.16 | 0.23 | 0.2 | 97.77586 | 0.2627641 | 0.09643685 | 684.9712 | 0 | 0 | 0 |  | Fe-Cr-Ni-Mn-Mo
380 | 0.25 | 0.22 | 0.18 | 0.18 | 0.17 | 97.64128 | 0.2629603 | 0.09351826 | 650.348 | 0 | 0 | 0 |  | Fe-Cr-Ni-Mn-Mo
381 | 0.24 | 0.3 | 0.2 | 0.13 | 0.13 | 97.89312 | 0.2611469 | 0.08689673 | 576.8465 | 0 | 0 | 0 |  | Fe-Cr-Ni-Mn-Mo
382 | 0.22 | 0.38 | 0.2 | 0.09 | 0.11 | 99.38882 | 0.2577256 | 0.08209844 | 531.7859 | 0 | 0 | 0 |  | Fe-Cr-Ni-Mn-Mo
383 | 0.16 | 0.5 | 0.2 | 0.06 | 0.08 | 101.6529 | 0.25071 | 0.07295753 | 444.7274 | 0 | 0 | 0 |  | Fe-Cr-Ni-Mn-Mo
384 | 0.14 | 0.03 | 0.07 | 0.5 | 0.25 | 96.41564 | 0.2551146 | 0.09096429 | 606.9519 | 1 | 0 | 0 |  | Fe-Cr-Ni-Mn-Mo
385 | 0.21 | 0.06 | 0.08 | 0.42 | 0.23 | 96.13677 | 0.2583654 | 0.09275037 | 627.1518 | 0 | 0 | 0 |  | Fe-Cr-Ni-Mn-Mo
386 | 0.26 | 0.09 | 0.09 | 0.36 | 0.2 | 95.41595 | 0.2604244 | 0.09223186 | 617.2979 | 0 | 0 | 0 |  | Fe-Cr-Ni-Mn-Mo
387 | 0.28 | 0.13 | 0.11 | 0.29 | 0.18 | 95.66993 | 0.2618925 | 0.09225432 | 620.3582 | 0 | 0 | 0 |  | Fe-Cr-Ni-Mn-Mo
388 | 0.3 | 0.18 | 0.12 | 0.24 | 0.16 | 95.99223 | 0.2618793 | 0.08989056 | 596.933 | 0 | 0 | 0 |  | Fe-Cr-Ni-Mn-Mo
389 | 0.31 | 0.25 | 0.14 | 0.18 | 0.13 | 96.34519 | 0.2613676 | 0.08522825 | 549.2432 | 0 | 0 | 0 |  | Fe-Cr-Ni-Mn-Mo
390 | 0.3 | 0.32 | 0.15 | 0.13 | 0.1 | 97.03351 | 0.2594565 | 0.07915407 | 489.1112 | 0 | 0 | 0 |  | Fe-Cr-Ni-Mn-Mo
391 | 0.26 | 0.42 | 0.15 | 0.08 | 0.08 | 99.38583 | 0.2545479 | 0.07348983 | 441.2988 | 0 | 0 | 0 |  | Fe-Cr-Ni-Mn-Mo
392 | 0.19 | 0.55 | 0.15 | 0.05 | 0.06 | 102.4097 | 0.2466815 | 0.06531609 | 371.7548 | 0 | 0 | 0 |  | Fe-Cr-Ni-Mn-Mo
393 | 0.21 | 0.03 | 0.07 | 0.52 | 0.17 | 91.74321 | 0.2564174 |  |  | 1 | 0 | 0 |  | Fe-Cr-Ni-Mn-Mo
394 | 0.28 | 0.06 | 0.07 | 0.43 | 0.16 | 92.2021 | 0.259586 | 0.08553466 | 522.8999 | 1 | 0 | 0 |  | Fe-Cr-Ni-Mn-Mo
395 | 0.33 | 0.09 | 0.07 | 0.36 | 0.15 | 92.64982 | 0.2615202 | 0.08582509 | 530.8067 | 0 | 0 | 0 |  | Fe-Cr-Ni-Mn-Mo
396 | 0.36 | 0.14 | 0.08 | 0.3 | 0.13 | 92.98797 | 0.2620776 | 0.0831472 | 506.895 | 0 | 0 | 0 |  | Fe-Cr-Ni-Mn-Mo
397 | 0.38 | 0.19 | 0.09 | 0.24 | 0.11 | 93.44025 | 0.2623281 | 0.07994602 | 478.5164 | 0 | 0 | 0 |  | Fe-Cr-Ni-Mn-Mo
398 | 0.38 | 0.25 | 0.1 | 0.18 | 0.09 | 94.34652 | 0.2614701 | 0.07586406 | 443.6041 | 0 | 0 | 0 |  | Fe-Cr-Ni-Mn-Mo
399 | 0.37 | 0.33 | 0.11 | 0.12 | 0.07 | 95.80322 | 0.2592929 | 0.07025907 | 396.9417 | 0 | 0 | 0 |  | Fe-Cr-Ni-Mn-Mo
400 | 0.32 | 0.44 | 0.12 | 0.07 | 0.05 | 98.27087 | 0.2540552 | 0.06296503 | 338.4176 | 0 | 0 | 0 |  | Fe-Cr-Ni-Mn-Mo
401 | 0.23 | 0.57 | 0.12 | 0.04 | 0.04 | 102.0773 | 0.2454318 | 0.05740511 | 299.2008 | 0 | 0 | 0 |  | Fe-Cr-Ni-Mn-Mo
402 | 0.37 | 0.06 | 0.05 | 0.42 | 0.1 | 88.77802 | 0.2616313 | 0.07545284 | 408.0307 | 1 | 0 | 0 |  | Fe-Cr-Ni-Mn-Mo
403 | 0.41 | 0.09 | 0.05 | 0.35 | 0.1 | 89.81779 | 0.2632955 | 0.07663685 | 426.3234 | 0 | 0 | 0 |  | Fe-Cr-Ni-Mn-Mo
404 | 0.44 | 0.13 | 0.06 | 0.28 | 0.09 | 90.53994 | 0.2646335 | 0.07527764 | 419.5046 | 0 | 0 | 0 |  | Fe-Cr-Ni-Mn-Mo
405 | 0.45 | 0.18 | 0.07 | 0.22 | 0.08 | 91.58144 | 0.2645548 | 0.07308342 | 405.3709 | 0 | 0 | 0 |  | Fe-Cr-Ni-Mn-Mo
406 | 0.45 | 0.25 | 0.08 | 0.16 | 0.06 | 92.68698 | 0.2631755 | 0.06698354 | 355.6366 | 0 | 0 | 0 |  | Fe-Cr-Ni-Mn-Mo
407 | 0.43 | 0.32 | 0.09 | 0.11 | 0.05 | 94.39699 | 0.2608852 | 0.06336251 | 330.3779 | 0 | 0 | 0 |  | Fe-Cr-Ni-Mn-Mo
408 | 0.38 | 0.43 | 0.11 | 0.06 | 0.03 | 96.66115 | 0.2561768 | 0.05460636 | 263.4348 | 0 | 0 | 0 |  | Fe-Cr-Ni-Mn-Mo
409 | 0.5 | 0.09 | 0.03 | 0.32 | 0.06 | 87.54032 | 0.2660467 | 0.06609877 | 325.5502 | 0 | 0 | 0 |  | Fe-Cr-Ni-Mn-Mo
410 | 0.52 | 0.13 | 0.04 | 0.25 | 0.06 | 88.87047 | 0.2670202 | 0.06667325 | 337.6108 | 0 | 0 | 0 |  | Fe-Cr-Ni-Mn-Mo
411 | 0.53 | 0.18 | 0.05 | 0.19 | 0.05 | 89.91297 | 0.2669257 | 0.06329286 | 314.4387 | 0 | 0 | 0 |  | Fe-Cr-Ni-Mn-Mo
412 | 0.53 | 0.23 | 0.06 | 0.13 | 0.04 | 91.06164 | 0.266563 | 0.05949854 | 288.2386 | 0 | 0 | 0 |  | Fe-Cr-Ni-Mn-Mo
413 | 0.5 | 0.3 | 0.08 | 0.08 | 0.04 | 93.22772 | 0.2643872 | 0.05949482 | 295.5877 | 0 | 0 | 0 |  | Fe-Cr-Ni-Mn-Mo
414 | 0.33 | 0.03 | 0.12 | 0.05 | 0.47 | 108.1895 | 0.271819 | 0.1179641 | 1097.844 | 0 | 0 | 0 |  | Fe-Cr-Ni-Mn-Mo
415 | 0.39 | 0.05 | 0.11 | 0.05 | 0.4 | 105.3119 | 0.2725416 | 0.1176501 | 1055.895 | 0 | 0 | 0 |  | Fe-Cr-Ni-Mn-Mo
416 | 0.44 | 0.07 | 0.1 | 0.04 | 0.34 | 103.0607 | 0.2732853 | 0.1159447 | 1004.196 | 0 | 0 | 0 |  | Fe-Cr-Ni-Mn-Mo
417 | 0.49 | 0.11 | 0.09 | 0.04 | 0.27 | 100.3789 | 0.272947 | 0.1104995 | 898.839 | 0 | 0 | 0 |  | Fe-Cr-Ni-Mn-Mo
418 | 0.53 | 0.14 | 0.07 | 0.03 | 0.22 | 98.8202 | 0.2725293 | 0.1047804 | 808.9526 | 0 | 0 | 0 |  | Fe-Cr-Ni-Mn-Mo
419 | 0.21 | 0.03 | 0.19 | 0.06 | 0.51 | 109.8863 | 0.2713338 | 0.1183645 | 1124.49 | 0 | 0 | 0 |  | Fe-Cr-Ni-Mn-Mo
420 | 0.27 | 0.05 | 0.17 | 0.07 | 0.44 | 107.0764 | 0.2714428 | 0.1181496 | 1083.172 | 0 | 0 | 0 |  | Fe-Cr-Ni-Mn-Mo
421 | 0.32 | 0.07 | 0.16 | 0.08 | 0.38 | 104.435 | 0.2715864 | 0.1165654 | 1026.701 | 0 | 0 | 0 |  | Fe-Cr-Ni-Mn-Mo
422 | 0.36 | 0.1 | 0.14 | 0.08 | 0.32 | 102.4813 | 0.2710093 | 0.1133046 | 956.0869 | 0 | 0 | 0 |  | Fe-Cr-Ni-Mn-Mo
423 | 0.4 | 0.14 | 0.11 | 0.09 | 0.26 | 100.5788 | 0.2692204 | 0.1073036 | 852.5908 | 0 | 0 | 0 |  | Fe-Cr-Ni-Mn-Mo
424 | 0.44 | 0.18 | 0.09 | 0.08 | 0.21 | 99.16661 | 0.2681356 | 0.1012836 | 761.7578 | 0 | 0 | 0 |  | Fe-Cr-Ni-Mn-Mo
425 | 0.46 | 0.23 | 0.07 | 0.07 | 0.16 | 98.19157 | 0.2659856 | 0.09297832 | 652.7606 | 0 | 0 | 0 |  | Fe-Cr-Ni-Mn-Mo
426 | 0.12 | 0.03 | 0.29 | 0.04 | 0.52 | 110.0942 | 0.2733569 | 0.1231102 | 1199.621 | 0 | 0 | 0 |  | Fe-Cr-Ni-Mn-Mo
427 | 0.16 | 0.04 | 0.27 | 0.08 | 0.46 | 107.2001 | 0.2727692 | 0.1211409 | 1129.863 | 0 | 0 | 0 |  | Fe-Cr-Ni-Mn-Mo
428 | 0.21 | 0.06 | 0.24 | 0.1 | 0.39 | 104.5367 | 0.2721898 | 0.1184491 | 1054.634 | 0 | 0 | 0 |  | Fe-Cr-Ni-Mn-Mo
429 | 0.25 | 0.09 | 0.21 | 0.12 | 0.34 | 102.7059 | 0.270599 | 0.114411 | 973.0207 | 0 | 0 | 0 |  | Fe-Cr-Ni-Mn-Mo
430 | 0.28 | 0.13 | 0.17 | 0.13 | 0.29 | 101.5856 | 0.2681185 | 0.1093233 | 887.385 | 0 | 0 | 0 |  | Fe-Cr-Ni-Mn-Mo
431 | 0.31 | 0.17 | 0.14 | 0.14 | 0.24 | 100.2058 | 0.2658306 | 0.1033922 | 793.7283 | 0 | 0 | 0 |  | Fe-Cr-Ni-Mn-Mo
432 | 0.34 | 0.23 | 0.11 | 0.13 | 0.19 | 99.45266 | 0.2629325 | 0.09612323 | 694.6313 | 0 | 0 | 0 |  | Fe-Cr-Ni-Mn-Mo
433 | 0.36 | 0.29 | 0.08 | 0.12 | 0.15 | 99.25245 | 0.2595428 | 0.08843046 | 601.2594 | 0 | 0 | 0 |  | Fe-Cr-Ni-Mn-Mo
434 | 0.37 | 0.36 | 0.06 | 0.09 | 0.12 | 99.92832 | 0.2562503 | 0.08167587 | 529.3578 | 0 | 0 | 0 |  | Fe-Cr-Ni-Mn-Mo
435 | 0.1 | 0.03 | 0.38 | 0.06 | 0.43 | 105.2938 | 0.2767478 | 0.1267453 | 1191.561 | 0 | 0 | 0 |  | Fe-Cr-Ni-Mn-Mo
436 | 0.13 | 0.04 | 0.34 | 0.1 | 0.38 | 103.2651 | 0.2753056 | 0.1222396 | 1096.639 | 0 | 0 | 0 |  | Fe-Cr-Ni-Mn-Mo
437 | 0.16 | 0.07 | 0.29 | 0.14 | 0.33 | 101.6169 | 0.2723588 | 0.1163313 | 988.0815 | 1 | 0 | 0 |  | Fe-Cr-Ni-Mn-Mo
438 | 0.19 | 0.1 | 0.25 | 0.17 | 0.29 | 100.2918 | 0.2696958 | 0.111039 | 897.7187 | 1 | 0 | 0 |  | Fe-Cr-Ni-Mn-Mo
439 | 0.21 | 0.15 | 0.2 | 0.19 | 0.25 | 99.81309 | 0.2655455 | 0.1046946 | 804.558 | 0 | 0 | 0 |  | Fe-Cr-Ni-Mn-Mo
440 | 0.24 | 0.2 | 0.16 | 0.19 | 0.21 | 99.32739 | 0.2623541 | 0.09851127 | 720.0719 | 0 | 0 | 0 |  | Fe-Cr-Ni-Mn-Mo
441 | 0.26 | 0.26 | 0.12 | 0.18 | 0.17 | 99.34387 | 0.2584312 | 0.09102817 | 629.2248 | 0 | 0 | 0 |  | Fe-Cr-Ni-Mn-Mo
442 | 0.28 | 0.34 | 0.09 | 0.17 | 0.13 | 99.44993 | 0.2539454 | 0.08210351 | 528.3374 | 0 | 0 | 0 |  | Fe-Cr-Ni-Mn-Mo
443 | 0.28 | 0.43 | 0.06 | 0.12 | 0.11 | 101.6066 | 0.2492545 | 0.07662723 | 479.9257 | 0 | 0 | 0 |  | Fe-Cr-Ni-Mn-Mo
444 | 0.08 | 0.03 | 0.45 | 0.09 | 0.35 | 100.7911 | 0.2794235 | 0.1254593 | 1116.285 | 1 | 0 | 0 |  | Fe-Cr-Ni-Mn-Mo
445 | 0.1 | 0.05 | 0.39 | 0.14 | 0.31 | 99.52861 | 0.2761649 | 0.1187467 | 1002.19 | 1 | 0 | 0 |  | Fe-Cr-Ni-Mn-Mo
446 | 0.12 | 0.08 | 0.33 | 0.19 | 0.27 | 98.38653 | 0.2720607 | 0.1116066 | 888.0848 | 1 | 0 | 0 |  | Fe-Cr-Ni-Mn-Mo
447 | 0.14 | 0.12 | 0.28 | 0.22 | 0.24 | 97.9535 | 0.2679941 | 0.1056932 | 802.3882 | 0 | 0 | 0 |  | Fe-Cr-Ni-Mn-Mo
448 | 0.16 | 0.17 | 0.23 | 0.24 | 0.2 | 97.45697 | 0.2635762 | 0.09843125 | 704.0313 | 0 | 0 | 0 |  | Fe-Cr-Ni-Mn-Mo
449 | 0.18 | 0.22 | 0.18 | 0.25 | 0.17 | 97.55008 | 0.2591168 | 0.09170486 | 622.7589 | 0 | 0 | 0 |  | Fe-Cr-Ni-Mn-Mo
450 | 0.2 | 0.3 | 0.13 | 0.24 | 0.13 | 98.07985 | 0.2534467 | 0.08225088 | 519.5195 | 0 | 0 | 0 |  | Fe-Cr-Ni-Mn-Mo
451 | 0.2 | 0.38 | 0.09 | 0.22 | 0.11 | 99.74869 | 0.2478343 | 0.07532231 | 455.144 | 0 | 0 | 0 |  | Fe-Cr-Ni-Mn-Mo
452 | 0.2 | 0.5 | 0.06 | 0.16 | 0.08 | 102.1967 | 0.2416861 | 0.06622286 | 375.476 | 0 | 0 | 0 |  | Fe-Cr-Ni-Mn-Mo
453 | 0.07 | 0.03 | 0.5 | 0.14 | 0.25 | 95.07877 | 0.2818818 | 0.1170082 | 937.6144 | 1 | 0 | 0 |  | Fe-Cr-Ni-Mn-Mo
454 | 0.08 | 0.06 | 0.42 | 0.21 | 0.23 | 94.94512 | 0.2758301 | 0.1099454 | 837.3844 | 1 | 0 | 0 |  | Fe-Cr-Ni-Mn-Mo
455 | 0.09 | 0.09 | 0.36 | 0.26 | 0.2 | 94.33898 | 0.2710682 | 0.1027818 | 738.4582 | 1 | 0 | 0 |  | Fe-Cr-Ni-Mn-Mo
456 | 0.11 | 0.13 | 0.29 | 0.28 | 0.18 | 94.86083 | 0.2660304 | 0.09708072 | 670.3486 | 0 | 0 | 0 |  | Fe-Cr-Ni-Mn-Mo
457 | 0.12 | 0.18 | 0.24 | 0.3 | 0.16 | 95.37011 | 0.2609187 | 0.09128687 | 603.6792 | 0 | 0 | 0 |  | Fe-Cr-Ni-Mn-Mo
458 | 0.14 | 0.25 | 0.18 | 0.31 | 0.13 | 96.01618 | 0.2547216 | 0.0827702 | 512.5009 | 0 | 0 | 0 |  | Fe-Cr-Ni-Mn-Mo
459 | 0.15 | 0.32 | 0.13 | 0.3 | 0.1 | 96.95607 | 0.2488543 | 0.0739372 | 426.4767 | 0 | 0 | 0 |  | Fe-Cr-Ni-Mn-Mo
460 | 0.15 | 0.42 | 0.08 | 0.26 | 0.08 | 99.56153 | 0.2418174 | 0.06596593 | 360.8054 | 0 | 0 | 0 |  | Fe-Cr-Ni-Mn-Mo
461 | 0.15 | 0.55 | 0.05 | 0.19 | 0.06 | 102.778 | 0.2356032 | 0.05765738 | 297.7318 | 0 | 0 | 0 |  | Fe-Cr-Ni-Mn-Mo
462 | 0.07 | 0.03 | 0.52 | 0.21 | 0.17 | 90.03788 | 0.2824804 | 0.1042784 | 733.5724 | 1 | 0 | 0 |  | Fe-Cr-Ni-Mn-Mo
463 | 0.07 | 0.06 | 0.43 | 0.28 | 0.16 | 90.68947 | 0.2752453 | 0.09867393 | 666.3614 | 1 | 0 | 0 |  | Fe-Cr-Ni-Mn-Mo
464 | 0.07 | 0.09 | 0.36 | 0.33 | 0.15 | 91.30597 | 0.2691544 | 0.09364491 | 608.9252 | 1 | 0 | 0 |  | Fe-Cr-Ni-Mn-Mo
465 | 0.08 | 0.14 | 0.3 | 0.36 | 0.13 | 91.871 | 0.263165 | 0.08698959 | 536.7888 | 0 | 0 | 0 |  | Fe-Cr-Ni-Mn-Mo
466 | 0.09 | 0.19 | 0.24 | 0.38 | 0.11 | 92.57033 | 0.2572335 | 0.08013018 | 467.3961 | 0 | 0 | 0 |  | Fe-Cr-Ni-Mn-Mo
467 | 0.1 | 0.25 | 0.18 | 0.38 | 0.09 | 93.76149 | 0.251008 | 0.07271035 | 399.6466 | 0 | 0 | 0 |  | Fe-Cr-Ni-Mn-Mo
468 | 0.11 | 0.33 | 0.12 | 0.37 | 0.07 | 95.54354 | 0.2438532 | 0.06395368 | 326.6404 | 0 | 0 | 0 |  | Fe-Cr-Ni-Mn-Mo
469 | 0.12 | 0.44 | 0.07 | 0.32 | 0.05 | 98.34468 | 0.23681 | 0.05455485 | 257.0142 | 0 | 0 | 0 |  | Fe-Cr-Ni-Mn-Mo
470 | 0.12 | 0.57 | 0.04 | 0.23 | 0.04 | 102.3622 | 0.2311123 | 0.04853083 | 220.4956 | 0 | 0 | 0 |  | Fe-Cr-Ni-Mn-Mo
471 | 0.05 | 0.06 | 0.42 | 0.37 | 0.1 | 86.95409 | 0.2725767 | 0.08505261 | 495.4543 | 1 | 1 | 1 | 495.4543 | Fe-Cr-Ni-Mn-Mo
472 | 0.05 | 0.09 | 0.35 | 0.41 | 0.1 | 88.23427 | 0.2661985 | 0.08212942 | 469.093 | 1 | 1 | 1 | 469.093 | Fe-Cr-Ni-Mn-Mo
473 | 0.06 | 0.13 | 0.28 | 0.44 | 0.09 | 89.25701 | 0.2597502 | 0.07667972 | 418.5549 | 1 | 0 | 0 |  | Fe-Cr-Ni-Mn-Mo
474 | 0.07 | 0.18 | 0.22 | 0.45 | 0.08 | 90.59696 | 0.2537161 | 0.07133556 | 373.2667 | 0 | 0 | 0 |  | Fe-Cr-Ni-Mn-Mo
475 | 0.08 | 0.25 | 0.16 | 0.45 | 0.06 | 92.03067 | 0.246633 | 0.06245544 | 301.042 | 0 | 0 | 0 |  | Fe-Cr-Ni-Mn-Mo
476 | 0.09 | 0.32 | 0.11 | 0.43 | 0.05 | 94.05271 | 0.2407571 | 0.05627175 | 257.1301 | 0 | 0 | 0 |  | Fe-Cr-Ni-Mn-Mo
477 | 0.11 | 0.43 | 0.06 | 0.38 | 0.03 | 96.7165 | 0.2341024 | 0.04521924 | 182.4051 | 0 | 0 | 0 |  | Fe-Cr-Ni-Mn-Mo
478 | 0.03 | 0.09 | 0.32 | 0.5 | 0.06 | 85.82035 | 0.261381 | 0.06989993 | 343.684 | 1 | 1 | 1 | 343.684 | Fe-Cr-Ni-Mn-Mo
479 | 0.04 | 0.13 | 0.25 | 0.52 | 0.06 | 87.50861 | 0.2548245 | 0.06651447 | 319.0493 | 1 | 1 | 1 | 319.0493 | Fe-Cr-Ni-Mn-Mo
480 | 0.05 | 0.18 | 0.19 | 0.53 | 0.05 | 88.8806 | 0.2484218 | 0.0602095 | 271.7233 | 0 | 0 | 0 |  | Fe-Cr-Ni-Mn-Mo
481 | 0.06 | 0.23 | 0.13 | 0.53 | 0.04 | 90.37204 | 0.2419908 | 0.05346637 | 224.1847 | 0 | 0 | 0 |  | Fe-Cr-Ni-Mn-Mo
482 | 0.08 | 0.3 | 0.08 | 0.5 | 0.04 | 92.9216 | 0.2370382 | 0.04999247 | 205.6949 | 0 | 0 | 0 |  | Fe-Cr-Ni-Mn-Mo
483 | 0.03 | 0.33 | 0.12 | 0.05 | 0.47 | 116.8285 | 0.253665 | 0.1020346 | 921.9112 | 0 | 0 | 0 |  | Fe-Cr-Ni-Mn-Mo
484 | 0.05 | 0.39 | 0.11 | 0.05 | 0.4 | 115.3169 | 0.2510534 | 0.1012586 | 886.3341 | 0 | 0 | 0 |  | Fe-Cr-Ni-Mn-Mo
485 | 0.07 | 0.44 | 0.1 | 0.04 | 0.34 | 114.2559 | 0.2488335 | 0.09927278 | 841.8482 | 0 | 0 | 0 |  | Fe-Cr-Ni-Mn-Mo
486 | 0.11 | 0.49 | 0.09 | 0.04 | 0.27 | 112.0356 | 0.2468277 | 0.09577749 | 769.9875 | 0 | 0 | 0 |  | Fe-Cr-Ni-Mn-Mo
487 | 0.14 | 0.53 | 0.07 | 0.03 | 0.22 | 111.0979 | 0.2445789 | 0.09067557 | 694.2224 | 0 | 0 | 0 |  | Fe-Cr-Ni-Mn-Mo
488 | 0.03 | 0.21 | 0.19 | 0.06 | 0.51 | 115.0062 | 0.2606973 | 0.1089852 | 1019.096 | 0 | 0 | 0 |  | Fe-Cr-Ni-Mn-Mo
489 | 0.05 | 0.27 | 0.17 | 0.07 | 0.44 | 113.4691 | 0.2578496 | 0.1075304 | 971.0048 | 0 | 0 | 0 |  | Fe-Cr-Ni-Mn-Mo
490 | 0.07 | 0.32 | 0.16 | 0.08 | 0.38 | 111.7723 | 0.255632 | 0.1058673 | 922.0491 | 0 | 0 | 0 |  | Fe-Cr-Ni-Mn-Mo
491 | 0.1 | 0.36 | 0.14 | 0.08 | 0.32 | 110.3281 | 0.2536101 | 0.1026177 | 857.7637 | 0 | 0 | 0 |  | Fe-Cr-Ni-Mn-Mo
492 | 0.14 | 0.4 | 0.11 | 0.09 | 0.26 | 108.5833 | 0.2510392 | 0.09739902 | 768.558 | 0 |  | 0 |  | Fe-Cr-Ni-Mn-Mo
493 | 0.18 | 0.44 | 0.09 | 0.08 | 0.21 | 107.3058 | 0.2493285 | 0.09234676 | 692.182 | 0 | 0 | 0 |  | Fe-Cr-Ni-Mn-Mo
494 | 0.23 | 0.46 | 0.07 | 0.07 | 0.16 | 105.5854 | 0.2486002 | 0.08569727 | 601.0523 | 0 | 0 | 0 |  | Fe-Cr-Ni-Mn-Mo
495 | 0.03 | 0.12 | 0.29 | 0.04 | 0.52 | 112.6454 | 0.2681024 | 0.119114 | 1155.98 | 0 | 0 | 0 |  | Fe-Cr-Ni-Mn-Mo
496 | 0.04 | 0.16 | 0.27 | 0.08 | 0.46 | 110.6348 | 0.265503 | 0.1164101 | 1082.465 | 0 | 0 | 0 |  | Fe-Cr-Ni-Mn-Mo
497 | 0.06 | 0.21 | 0.24 | 0.1 | 0.39 | 108.9621 | 0.2625875 | 0.1123285 | 995.983 | 0 | 0 | 0 |  | Fe-Cr-Ni-Mn-Mo
498 | 0.09 | 0.25 | 0.21 | 0.12 | 0.34 | 107.4604 | 0.2600493 | 0.1084748 | 920.3418 | 0 | 0 | 0 |  | Fe-Cr-Ni-Mn-Mo
499 | 0.13 | 0.28 | 0.17 | 0.13 | 0.29 | 106.1574 | 0.2577734 | 0.1035795 | 838.0537 | 0 | 0 | 0 |  | Fe-Cr-Ni-Mn-Mo
500 | 0.17 | 0.31 | 0.14 | 0.14 | 0.24 | 104.5453 | 0.2557996 | 0.0983194 | 753.1227 | 0 | 0 | 0 |  | Fe-Cr-Ni-Mn-Mo
501 | 0.23 | 0.34 | 0.11 | 0.13 | 0.19 | 102.9207 | 0.2547703 | 0.0925335 | 668.3604 | 0 | 0 | 0 |  | Fe-Cr-Ni-Mn-Mo
502 | 0.29 | 0.36 | 0.08 | 0.12 | 0.15 | 101.4904 | 0.2541978 | 0.08632459 | 586.9962 | 0 | 0 | 0 |  | Fe-Cr-Ni-Mn-Mo
503 | 0.36 | 0.37 | 0.06 | 0.09 | 0.12 | 100.2513 | 0.2554741 | 0.08140582 | 527.6729 | 0 | 0 | 0 |  | Fe-Cr-Ni-Mn-Mo
504 | 0.03 | 0.1 | 0.38 | 0.06 | 0.43 | 107.3318 | 0.2724285 | 0.124368 | 1170.131 | 0 | 0 | 0 |  | Fe-Cr-Ni-Mn-Mo
505 | 0.04 | 0.13 | 0.34 | 0.1 | 0.38 | 105.9504 | 0.2694784 | 0.1189767 | 1067.467 | 0 | 0 | 0 |  | Fe-Cr-Ni-Mn-Mo
506 | 0.07 | 0.16 | 0.29 | 0.14 | 0.33 | 104.3465 | 0.2662773 | 0.1131837 | 961.4357 | 0 | 0 | 0 |  | Fe-Cr-Ni-Mn-Mo
507 | 0.1 | 0.19 | 0.25 | 0.17 | 0.29 | 103.0335 | 0.2634492 | 0.1083047 | 876.7853 | 0 | 0 | 0 |  | Fe-Cr-Ni-Mn-Mo
508 | 0.15 | 0.21 | 0.2 | 0.19 | 0.25 | 101.6663 | 0.2612367 | 0.1029105 | 791.435 | 0 | 0 | 0 |  | Fe-Cr-Ni-Mn-Mo
509 | 0.2 | 0.24 | 0.16 | 0.19 | 0.21 | 100.5801 | 0.2593931 | 0.09736318 | 712.0435 | 0 | 0 | 0 |  | Fe-Cr-Ni-Mn-Mo
510 | 0.26 | 0.26 | 0.12 | 0.18 | 0.17 | 99.34387 | 0.2584312 | 0.09082239 | 626.9741 | 0 | 0 | 0 |  | Fe-Cr-Ni-Mn-Mo
511 | 0.34 | 0.28 | 0.09 | 0.17 | 0.13 | 97.53536 | 0.2586098 | 0.08412834 | 542.197 | 0 | 0 | 0 |  | Fe-Cr-Ni-Mn-Mo
512 | 0.43 | 0.28 | 0.06 | 0.12 | 0.11 | 96.74173 | 0.2610759 | 0.08065556 | 504.4469 | 0 | 0 | 0 |  | Fe-Cr-Ni-Mn-Mo
513 | 0.03 | 0.08 | 0.45 | 0.09 | 0.35 | 102.2824 | 0.2761649 | 0.1241792 | 1107.901 | 0 | 0 | 0 |  | Fe-Cr-Ni-Mn-Mo
514 | 0.05 | 0.1 | 0.39 | 0.14 | 0.31 | 101.0533 | 0.2727502 | 0.1171854 | 990.4233 | 0 | 0 | 0 |  | Fe-Cr-Ni-Mn-Mo
515 | 0.08 | 0.12 | 0.33 | 0.19 | 0.27 | 99.62322 | 0.2692158 | 0.1102898 | 878.0915 | 0 | 0 | 0 |  | Fe-Cr-Ni-Mn-Mo
516 | 0.12 | 0.14 | 0.28 | 0.22 | 0.24 | 98.57276 | 0.2665411 | 0.1051674 | 798.9767 | 0 | 0 | 0 |  | Fe-Cr-Ni-Mn-Mo
517 | 0.17 | 0.16 | 0.23 | 0.24 | 0.2 | 97.14291 | 0.2643291 | 0.09868129 | 705.5628 | 0 | 0 | 0 |  | Fe-Cr-Ni-Mn-Mo
518 | 0.22 | 0.18 | 0.18 | 0.25 | 0.17 | 96.27973 | 0.2622105 | 0.09274237 | 629.1412 | 0 | 0 | 0 |  | Fe-Cr-Ni-Mn-Mo
519 | 0.3 | 0.2 | 0.13 | 0.24 | 0.13 | 94.85716 | 0.2614206 | 0.08470096 | 533.8373 | 0 | 0 | 0 |  | Fe-Cr-Ni-Mn-Mo
520 | 0.38 | 0.2 | 0.09 | 0.22 | 0.11 | 93.90362 | 0.2623655 | 0.08045295 | 486.2413 | 0 | 0 | 0 |  | Fe-Cr-Ni-Mn-Mo
521 | 0.5 | 0.2 | 0.06 | 0.16 | 0.08 | 92.35454 | 0.2661488 | 0.07361707 | 416.0675 | 0 | 0 | 0 |  | Fe-Cr-Ni-Mn-Mo
522 | 0.03 | 0.07 | 0.5 | 0.14 | 0.25 | 96.32066 | 0.2790432 | 0.1161203 | 933.5406 | 1 | 0 | 0 |  | Fe-Cr-Ni-Mn-Mo
523 | 0.06 | 0.08 | 0.42 | 0.21 | 0.23 | 95.56512 | 0.2743762 | 0.1095205 | 835.4195 | 1 | 0 | 0 |  | Fe-Cr-Ni-Mn-Mo
524 | 0.09 | 0.09 | 0.36 | 0.26 | 0.2 | 94.33898 | 0.2710682 | 0.1027818 | 738.4582 | 1 | 0 | 0 |  | Fe-Cr-Ni-Mn-Mo
525 | 0.13 | 0.11 | 0.29 | 0.28 | 0.18 | 94.22289 | 0.2675853 | 0.09731121 | 670.3665 | 0 | 0 | 0 |  | Fe-Cr-Ni-Mn-Mo
526 | 0.18 | 0.12 | 0.24 | 0.3 | 0.16 | 93.45905 | 0.2656438 | 0.09269871 | 611.422 | 0 | 0 | 0 |  | Fe-Cr-Ni-Mn-Mo
527 | 0.25 | 0.14 | 0.18 | 0.31 | 0.13 | 92.50456 | 0.2635489 | 0.08579247 | 530.6161 | 0 | 0 | 0 |  | Fe-Cr-Ni-Mn-Mo
528 | 0.32 | 0.15 | 0.13 | 0.3 | 0.1 | 91.41321 | 0.2629589 | 0.07822631 | 450.331 | 0 | 0 | 0 |  | Fe-Cr-Ni-Mn-Mo
529 | 0.42 | 0.15 | 0.08 | 0.26 | 0.08 | 90.60258 | 0.2646246 | 0.07288124 | 398.3674 | 0 | 0 | 0 |  | Fe-Cr-Ni-Mn-Mo
530 | 0.55 | 0.15 | 0.05 | 0.19 | 0.06 | 89.54718 | 0.2690335 | 0.06726468 | 347.7178 | 0 | 0 | 0 |  | Fe-Cr-Ni-Mn-Mo
531 | 0.03 | 0.07 | 0.52 | 0.21 | 0.17 | 91.30024 | 0.2794503 | 0.103725 | 733.4351 | 1 | 0 | 0 |  | Fe-Cr-Ni-Mn-Mo
532 | 0.06 | 0.07 | 0.43 | 0.28 | 0.16 | 91.00671 | 0.2744666 | 0.09848796 | 665.7361 | 1 | 0 | 0 |  | Fe-Cr-Ni-Mn-Mo
533 | 0.09 | 0.07 | 0.36 | 0.33 | 0.15 | 90.66818 | 0.2707474 | 0.0940785 | 610.8926 | 1 | 0 | 0 |  | Fe-Cr-Ni-Mn-Mo
534 | 0.14 | 0.08 | 0.3 | 0.36 | 0.13 | 89.95957 | 0.2680213 | 0.08856533 | 545.5376 | 1 | 0 | 0 |  | Fe-Cr-Ni-Mn-Mo
535 | 0.19 | 0.09 | 0.24 | 0.38 | 0.11 | 89.35698 | 0.2655204 | 0.0826599 | 481.0575 | 1 | 1 | 1 | 481.0575 | Fe-Cr-Ni-Mn-Mo
536 | 0.25 | 0.1 | 0.18 | 0.38 | 0.09 | 88.85255 | 0.2638036 | 0.07644004 | 418.967 | 1 | 0 | 0 |  | Fe-Cr-Ni-Mn-Mo
537 | 0.33 | 0.11 | 0.12 | 0.37 | 0.07 | 88.28012 | 0.2629351 |  |  | 0 | 0 | 0 |  | Fe-Cr-Ni-Mn-Mo
538 | 0.44 | 0.12 | 0.07 | 0.32 | 0.05 | 87.69709 | 0.2647197 | 0.06307426 | 301.1162 | 0 | 0 | 0 |  | Fe-Cr-Ni-Mn-Mo
539 | 0.57 | 0.12 | 0.04 | 0.23 | 0.04 | 87.34955 | 0.269787 | 0.05932675 | 273.7973 | 0 | 0 | 0 |  | Fe-Cr-Ni-Mn-Mo
540 | 0.06 | 0.05 | 0.42 | 0.37 | 0.1 | 86.63011 | 0.2734131 | 0.08524066 | 496.0761 | 1 | 1 | 1 | 496.0761 | Fe-Cr-Ni-Mn-Mo
541 | 0.09 | 0.05 | 0.35 | 0.41 | 0.1 | 86.93533 | 0.2695881 | 0.08301036 | 472.9185 | 1 | 0 | 0 |  | Fe-Cr-Ni-Mn-Mo
542 | 0.13 | 0.06 | 0.28 | 0.44 | 0.09 | 86.97041 | 0.2657968 | 0.07833265 | 426.4321 | 1 | 1 | 1 | 426.4321 | Fe-Cr-Ni-Mn-Mo
543 | 0.18 | 0.07 | 0.22 | 0.45 | 0.08 | 86.98371 | 0.2633483 | 0.07408335 | 386.9727 | 1 | 1 | 1 | 386.9727 | Fe-Cr-Ni-Mn-Mo
544 | 0.25 | 0.08 | 0.16 | 0.45 | 0.06 | 86.39507 | 0.2618183 | 0.06704909 | 324.2552 | 1 | 1 | 1 | 324.2552 | Fe-Cr-Ni-Mn-Mo
545 | 0.32 | 0.09 | 0.11 | 0.43 | 0.05 | 86.39015 | 0.2614091 | 0.06286796 | 291.0572 | 0 | 0 | 0 |  | Fe-Cr-Ni-Mn-Mo
546 | 0.43 | 0.11 | 0.06 | 0.38 | 0.03 | 86.07609 | 0.2626924 | 0.05473056 | 230.1553 | 0 | 0 | 0 |  | Fe-Cr-Ni-Mn-Mo
547 | 0.09 | 0.03 | 0.32 | 0.5 | 0.06 | 83.84015 | 0.2667836 | 0.07136843 | 350.3077 | 1 | 1 | 1 | 350.3077 | Fe-Cr-Ni-Mn-Mo
548 | 0.13 | 0.04 | 0.25 | 0.52 | 0.06 | 84.52993 | 0.2629965 | 0.06888333 | 330.5363 | 1 | 1 | 1 | 330.5363 | Fe-Cr-Ni-Mn-Mo
549 | 0.18 | 0.05 | 0.19 | 0.53 | 0.05 | 84.55197 | 0.2603961 | 0.06393006 | 290.1176 | 1 | 1 | 1 | 290.1176 | Fe-Cr-Ni-Mn-Mo
550 | 0.23 | 0.06 | 0.13 | 0.53 | 0.04 | 84.62008 | 0.2580104 | 0.05852296 | 248.8513 | 1 | 1 | 1 | 248.8513 | Fe-Cr-Ni-Mn-Mo
551 | 0.3 | 0.08 | 0.08 | 0.5 | 0.04 | 85.543 | 0.2573998 | 0.05746267 | 244.4763 | 0 | 1 | 0 |  | Fe-Cr-Ni-Mn-Mo
552 | 0.33 | 0.05 | 0.12 | 0.03 | 0.47 | 108.7978 | 0.2714413 | 0.1182239 | 1107.28 | 0 | 0 | 0 |  | Fe-Cr-Ni-Mn-Mo
553 | 0.39 | 0.05 | 0.11 | 0.05 | 0.4 | 105.3119 | 0.2725416 | 0.1176501 | 1055.895 | 0 | 0 | 0 |  | Fe-Cr-Ni-Mn-Mo
554 | 0.44 | 0.04 | 0.1 | 0.07 | 0.34 | 102.1107 | 0.2739162 | 0.1156266 | 991.2584 | 0 | 0 | 0 |  | Fe-Cr-Ni-Mn-Mo
555 | 0.49 | 0.04 | 0.09 | 0.11 | 0.27 | 98.14389 | 0.2744842 | 0.109881 | 871.9985 | 0 | 0 | 0 |  | Fe-Cr-Ni-Mn-Mo
556 | 0.53 | 0.03 | 0.07 | 0.14 | 0.22 | 95.23203 | 0.2750576 | 0.1039909 | 771.0713 | 0 | 0 | 0 |  | Fe-Cr-Ni-Mn-Mo
557 | 0.21 | 0.06 | 0.19 | 0.03 | 0.51 | 110.7932 | 0.2707819 | 0.1188109 | 1139.53 | 0 | 0 | 0 |  | Fe-Cr-Ni-Mn-Mo
558 | 0.27 | 0.07 | 0.17 | 0.05 | 0.44 | 107.6909 | 0.2710577 | 0.1184159 | 1092.694 | 0 | 0 | 0 |  | Fe-Cr-Ni-Mn-Mo
559 | 0.32 | 0.08 | 0.16 | 0.07 | 0.38 | 104.744 | 0.2713871 | 0.1166858 | 1031.178 | 0 | 0 | 0 |  | Fe-Cr-Ni-Mn-Mo
560 | 0.36 | 0.08 | 0.14 | 0.1 | 0.32 | 101.8488 | 0.271427 | 0.1130933 | 947.7539 | 0 | 0 | 0 |  | Fe-Cr-Ni-Mn-Mo
561 | 0.4 | 0.09 | 0.11 | 0.14 | 0.26 | 98.97498 | 0.2702991 | 0.1068601 | 834.0443 | 1 | 0 | 0 |  | Fe-Cr-Ni-Mn-Mo
562 | 0.44 | 0.08 | 0.09 | 0.18 | 0.21 | 95.91984 | 0.2703666 | 0.1005668 | 728.9898 | 1 | 0 | 0 |  | Fe-Cr-Ni-Mn-Mo
563 | 0.46 | 0.07 | 0.07 | 0.23 | 0.16 | 92.88051 | 0.269692 | 0.09213561 | 608.1679 | 1 | 0 | 0 |  | Fe-Cr-Ni-Mn-Mo
564 | 0.12 | 0.04 | 0.29 | 0.03 | 0.52 | 110.3973 | 0.2731706 | 0.1232967 | 1205.362 | 0 | 0 | 0 |  | Fe-Cr-Ni-Mn-Mo
565 | 0.16 | 0.08 | 0.27 | 0.04 | 0.46 | 108.4186 | 0.2720051 | 0.1218047 | 1151.115 | 0 | 0 | 0 |  | Fe-Cr-Ni-Mn-Mo
566 | 0.21 | 0.1 | 0.24 | 0.06 | 0.39 | 105.7862 | 0.2713875 | 0.1190096 | 1074.046 | 0 | 0 | 0 |  | Fe-Cr-Ni-Mn-Mo
567 | 0.25 | 0.12 | 0.21 | 0.09 | 0.34 | 103.6451 | 0.2699878 | 0.1147711 | 986.1509 | 0 | 0 | 0 |  | Fe-Cr-Ni-Mn-Mo
568 | 0.28 | 0.13 | 0.17 | 0.13 | 0.29 | 101.5856 | 0.2681185 | 0.1093233 | 887.385 | 0 | 0 | 0 |  | Fe-Cr-Ni-Mn-Mo
569 | 0.31 | 0.14 | 0.14 | 0.17 | 0.24 | 99.23602 | 0.2664724 | 0.1031482 | 783.2953 | 0 | 0 | 0 |  | Fe-Cr-Ni-Mn-Mo
570 | 0.34 | 0.13 | 0.11 | 0.23 | 0.19 | 96.18099 | 0.265119 | 0.09544883 | 664.3207 | 0 | 0 | 0 |  | Fe-Cr-Ni-Mn-Mo
571 | 0.36 | 0.12 | 0.08 | 0.29 | 0.15 | 93.63723 | 0.2633009 | 0.08756145 | 557.403 | 0 | 0 | 0 |  | Fe-Cr-Ni-Mn-Mo
572 | 0.37 | 0.09 | 0.06 | 0.36 | 0.12 | 90.94356 | 0.2622611 | 0.08063787 | 469.4312 | 0 | 0 | 0 |  | Fe-Cr-Ni-Mn-Mo
573 | 0.1 | 0.06 | 0.38 | 0.03 | 0.43 | 106.2278 | 0.2761403 | 0.1273891 | 1210.251 | 0 | 0 | 0 |  | Fe-Cr-Ni-Mn-Mo
574 | 0.13 | 0.1 | 0.34 | 0.04 | 0.38 | 105.1711 | 0.2740553 | 0.1233822 | 1130.826 | 0 | 0 | 0 |  | Fe-Cr-Ni-Mn-Mo
575 | 0.16 | 0.14 | 0.29 | 0.07 | 0.33 | 103.8646 | 0.2708809 | 0.1174812 | 1023.488 | 0 | 0 | 0 |  | Fe-Cr-Ni-Mn-Mo
576 | 0.19 | 0.17 | 0.25 | 0.1 | 0.29 | 102.538 | 0.268216 | 0.1120636 | 929.569 | 0 | 0 | 0 |  | Fe-Cr-Ni-Mn-Mo
577 | 0.21 | 0.19 | 0.2 | 0.15 | 0.25 | 101.1075 | 0.2646998 | 0.1051923 | 820.5649 | 0 | 0 | 0 |  | Fe-Cr-Ni-Mn-Mo
578 | 0.24 | 0.19 | 0.16 | 0.2 | 0.21 | 99.0009 | 0.2625675 | 0.09841564 | 716.6499 | 0 | 0 | 0 |  | Fe-Cr-Ni-Mn-Mo
579 | 0.26 | 0.18 | 0.12 | 0.26 | 0.17 | 96.68266 | 0.2601621 | 0.09053858 | 606.8291 | 0 | 0 | 0 |  | Fe-Cr-Ni-Mn-Mo
580 | 0.28 | 0.17 | 0.09 | 0.34 | 0.13 | 93.84833 | 0.2575687 | 0.08134952 | 489.7071 | 0 | 0 | 0 |  | Fe-Cr-Ni-Mn-Mo
581 | 0.28 | 0.12 | 0.06 | 0.43 | 0.11 | 91.24788 | 0.2558432 | 0.07551707 | 417.2651 | 0 | 0 | 0 |  | Fe-Cr-Ni-Mn-Mo
582 | 0.08 | 0.09 | 0.45 | 0.03 | 0.35 | 102.7044 | 0.2781161 | 0.1267738 | 1153.364 | 0 | 0 | 0 |  | Fe-Cr-Ni-Mn-Mo
583 | 0.1 | 0.14 | 0.39 | 0.05 | 0.31 | 102.4483 | 0.2741813 | 0.1204132 | 1051.113 | 0 | 0 | 0 |  | Fe-Cr-Ni-Mn-Mo
584 | 0.12 | 0.19 | 0.33 | 0.08 | 0.27 | 101.9839 | 0.2696399 | 0.1133413 | 940.3325 | 0 | 0 | 0 |  | Fe-Cr-Ni-Mn-Mo
585 | 0.14 | 0.22 | 0.28 | 0.12 | 0.24 | 101.212 | 0.2658266 | 0.1071063 | 844.8735 | 0 | 0 | 0 |  | Fe-Cr-Ni-Mn-Mo
586 | 0.16 | 0.24 | 0.23 | 0.17 | 0.2 | 99.75771 | 0.262061 | 0.09929406 | 730.0522 | 0 | 0 | 0 |  | Fe-Cr-Ni-Mn-Mo
587 | 0.18 | 0.25 | 0.18 | 0.22 | 0.17 | 98.54204 | 0.2584737 | 0.09199552 | 632.244 | 0 | 0 | 0 |  | Fe-Cr-Ni-Mn-Mo
588 | 0.2 | 0.24 | 0.13 | 0.3 | 0.13 | 96.07821 | 0.2547222 | 0.08188901 | 504.8381 | 0 | 0 | 0 |  | Fe-Cr-Ni-Mn-Mo
589 | 0.2 | 0.22 | 0.09 | 0.38 | 0.11 | 94.38947 | 0.2511506 | 0.07488628 | 424.2652 | 0 | 0 | 0 |  | Fe-Cr-Ni-Mn-Mo
590 | 0.2 | 0.16 | 0.06 | 0.5 | 0.08 | 90.72458 | 0.2486214 | 0.06542186 | 321.6274 | 0 | 0 | 0 |  | Fe-Cr-Ni-Mn-Mo
591 | 0.07 | 0.14 | 0.5 | 0.03 | 0.25 | 98.72375 | 0.2792434 | 0.1191475 | 997.5024 | 1 | 0 | 0 |  | Fe-Cr-Ni-Mn-Mo
592 | 0.08 | 0.21 | 0.42 | 0.06 | 0.23 | 99.87832 | 0.2723639 | 0.1123145 | 907.1196 | 0 | 0 | 0 |  | Fe-Cr-Ni-Mn-Mo
593 | 0.09 | 0.26 | 0.36 | 0.09 | 0.2 | 99.96165 | 0.2671897 | 0.1051047 | 807.7845 | 0 | 0 | 0 |  | Fe-Cr-Ni-Mn-Mo
594 | 0.11 | 0.28 | 0.29 | 0.13 | 0.18 | 99.8822 | 0.2626529 | 0.09896835 | 726.2494 | 0 | 0 | 0 |  | Fe-Cr-Ni-Mn-Mo
595 | 0.12 | 0.3 | 0.24 | 0.18 | 0.16 | 99.36221 | 0.2582994 | 0.09266688 | 643.7492 | 0 | 0 | 0 |  | Fe-Cr-Ni-Mn-Mo
596 | 0.14 | 0.31 | 0.18 | 0.25 | 0.13 | 98.00441 | 0.2534537 | 0.08327745 | 528.5665 | 0 | 0 | 0 |  | Fe-Cr-Ni-Mn-Mo
597 | 0.15 | 0.3 | 0.13 | 0.32 | 0.1 | 96.28265 | 0.2492718 | 0.07383374 | 422.3219 | 0 | 0 | 0 |  | Fe-Cr-Ni-Mn-Mo
598 | 0.15 | 0.26 | 0.08 | 0.42 | 0.08 | 94.10107 | 0.2450612 | 0.06554324 | 334.8803 | 0 | 0 | 0 |  | Fe-Cr-Ni-Mn-Mo
599 | 0.15 | 0.19 | 0.05 | 0.55 | 0.06 | 90.55723 | 0.2426356 | 0.05709412 | 252.1346 | 0 | 0 | 0 |  | Fe-Cr-Ni-Mn-Mo
600 | 0.07 | 0.21 | 0.52 | 0.03 | 0.17 | 96.08119 | 0.2779216 | 0.1068259 | 809.0543 | 1 | 0 | 0 |  | Fe-Cr-Ni-Mn-Mo
601 | 0.07 | 0.28 | 0.43 | 0.06 | 0.16 | 98.06996 | 0.2699172 | 0.101313 | 748.21 | 0 | 0 | 0 |  | Fe-Cr-Ni-Mn-Mo
602 | 0.07 | 0.33 | 0.36 | 0.09 | 0.15 | 99.35746 | 0.2635608 | 0.09634139 | 691.2723 | 0 | 0 | 0 |  | Fe-Cr-Ni-Mn-Mo
603 | 0.08 | 0.36 | 0.3 | 0.14 | 0.13 | 99.2029 | 0.2582276 | 0.08932142 | 604.2593 | 0 | 0 | 0 |  | Fe-Cr-Ni-Mn-Mo
604 | 0.09 | 0.38 | 0.24 | 0.19 | 0.11 | 98.92197 | 0.2530988 | 0.08197346 | 518.8512 | 0 | 0 | 0 |  | Fe-Cr-Ni-Mn-Mo
605 | 0.1 | 0.38 | 0.18 | 0.25 | 0.09 | 98.16358 | 0.2482487 | 0.07358526 | 427.9394 | 0 | 0 | 0 |  | Fe-Cr-Ni-Mn-Mo
606 | 0.11 | 0.37 | 0.12 | 0.33 | 0.07 | 96.90228 | 0.2430408 | 0.06409714 | 333.1094 | 0 | 0 | 0 |  | Fe-Cr-Ni-Mn-Mo
607 | 0.12 | 0.32 | 0.07 | 0.44 | 0.05 | 94.25393 | 0.2391491 | 0.0543925 | 243.0401 | 0 | 0 | 0 |  | Fe-Cr-Ni-Mn-Mo
608 | 0.12 | 0.23 | 0.04 | 0.57 | 0.04 | 90.75306 | 0.2375263 | 0.04832379 | 188.2954 | 0 | 0 | 0 |  | Fe-Cr-Ni-Mn-Mo
609 | 0.05 | 0.37 | 0.42 | 0.06 | 0.1 | 97.53068 | 0.2648834 | 0.08728774 | 578.5908 | 0 | 0 | 0 |  | Fe-Cr-Ni-Mn-Mo
610 | 0.05 | 0.41 | 0.35 | 0.09 | 0.1 | 99.12195 | 0.2586418 | 0.08475581 | 554.6163 | 0 | 0 | 0 |  | Fe-Cr-Ni-Mn-Mo
611 | 0.06 | 0.44 | 0.28 | 0.13 | 0.09 | 99.80353 | 0.2527439 | 0.07939448 | 496.6871 | 0 | 0 | 0 |  | Fe-Cr-Ni-Mn-Mo
612 | 0.07 | 0.45 | 0.22 | 0.18 | 0.08 | 99.78535 | 0.2478602 | 0.07343501 | 433.5473 | 0 | 0 | 0 |  | Fe-Cr-Ni-Mn-Mo
613 | 0.08 | 0.45 | 0.16 | 0.25 | 0.06 | 98.85858 | 0.2424799 | 0.06330576 | 333.5661 | 0 | 0 | 0 |  | Fe-Cr-Ni-Mn-Mo
614 | 0.09 | 0.43 | 0.11 | 0.32 | 0.05 | 97.81057 | 0.2385693 | 0.0565163 | 271.1893 | 0 | 0 | 0 |  | Fe-Cr-Ni-Mn-Mo
615 | 0.11 | 0.38 | 0.06 | 0.43 | 0.03 | 95.01933 | 0.2350486 | 0.04524063 | 178.4803 | 0 | 0 | 0 |  | Fe-Cr-Ni-Mn-Mo
616 | 0.03 | 0.5 | 0.32 | 0.09 | 0.06 | 99.92002 | 0.2518132 | 0.07225836 | 425.9156 | 0 | 0 | 0 |  | Fe-Cr-Ni-Mn-Mo
617 | 0.04 | 0.52 | 0.25 | 0.13 | 0.06 | 100.8805 | 0.2462176 | 0.06929292 | 397.6287 | 0 | 0 | 0 |  | Fe-Cr-Ni-Mn-Mo
618 | 0.05 | 0.53 | 0.19 | 0.18 | 0.05 | 100.8847 | 0.2410602 | 0.06185275 | 327.6113 | 0 | 0 | 0 |  | Fe-Cr-Ni-Mn-Mo
619 | 0.06 | 0.53 | 0.13 | 0.23 | 0.04 | 100.7671 | 0.235946 | 0.0540435 | 259.7664 | 0 | 0 | 0 |  | Fe-Cr-Ni-Mn-Mo
620 | 0.08 | 0.5 | 0.08 | 0.3 | 0.04 | 99.76619 | 0.2332219 | 0.05022403 | 226.2126 | 0 | 0 | 0 |  | Fe-Cr-Ni-Mn-Mo
621 | 0.03 | 0.05 | 0.12 | 0.33 | 0.47 | 108.2898 | 0.2583794 | 0.09882152 | 814.8909 | 0 | 0 | 0 |  | Fe-Cr-Ni-Mn-Mo
622 | 0.05 | 0.05 | 0.11 | 0.39 | 0.4 | 104.7661 | 0.2569479 | 0.09774103 | 763.1115 | 0 | 0 | 0 |  | Fe-Cr-Ni-Mn-Mo
623 | 0.07 | 0.04 | 0.1 | 0.44 | 0.34 | 101.5376 | 0.2560186 | 0.09542793 | 703.412 | 0 | 0 | 0 |  | Fe-Cr-Ni-Mn-Mo
624 | 0.11 | 0.04 | 0.09 | 0.49 | 0.27 | 97.60204 | 0.2551589 | 0.09214526 | 629.598 | 0 | 0 | 0 |  | Fe-Cr-Ni-Mn-Mo
625 | 0.14 | 0.03 | 0.07 | 0.53 | 0.22 | 94.70562 | 0.2541247 | 0.08711705 | 552.1012 | 1 | 0 | 0 |  | Fe-Cr-Ni-Mn-Mo
626 | 0.03 | 0.06 | 0.19 | 0.21 | 0.51 | 110.4643 | 0.2632849 | 0.1070684 | 954.4114 | 0 | 0 | 0 |  | Fe-Cr-Ni-Mn-Mo
627 | 0.05 | 0.07 | 0.17 | 0.27 | 0.44 | 107.3107 | 0.2613917 | 0.10534 | 891.1173 | 0 | 0 | 0 |  | Fe-Cr-Ni-Mn-Mo
628 | 0.07 | 0.08 | 0.16 | 0.32 | 0.38 | 104.3382 | 0.259961 | 0.103643 | 833.6682 | 0 | 0 | 0 |  | Fe-Cr-Ni-Mn-Mo
629 | 0.1 | 0.08 | 0.14 | 0.36 | 0.32 | 101.447 | 0.258846 | 0.1001972 | 760.0458 | 0 | 0 | 0 |  | Fe-Cr-Ni-Mn-Mo
630 | 0.14 | 0.09 | 0.11 | 0.4 | 0.26 | 98.60789 | 0.2569778 | 0.09505085 | 670.6896 | 0 | 0 | 0 |  | Fe-Cr-Ni-Mn-Mo
631 | 0.18 | 0.08 | 0.09 | 0.44 | 0.21 | 95.57767 | 0.2564177 | 0.08994291 | 589.1889 | 0 | 0 | 0 |  | Fe-Cr-Ni-Mn-Mo
632 | 0.23 | 0.07 | 0.07 | 0.46 | 0.16 | 92.59748 | 0.256635 | 0.08349887 | 502.4676 | 0 | 0 | 0 |  | Fe-Cr-Ni-Mn-Mo
633 | 0.03 | 0.04 | 0.29 | 0.12 | 0.52 | 110.2187 | 0.2695495 | 0.1175874 | 1111.37 | 0 | 0 | 0 |  | Fe-Cr-Ni-Mn-Mo
634 | 0.04 | 0.08 | 0.27 | 0.16 | 0.46 | 108.195 | 0.2669682 | 0.1153871 | 1045.711 | 0 | 0 | 0 |  | Fe-Cr-Ni-Mn-Mo
635 | 0.06 | 0.1 | 0.24 | 0.21 | 0.39 | 105.5208 | 0.2646715 | 0.1112112 | 950.7185 | 0 | 0 | 0 |  | Fe-Cr-Ni-Mn-Mo
636 | 0.09 | 0.12 | 0.21 | 0.25 | 0.34 | 103.3835 | 0.2625327 | 0.1076006 | 874.4161 | 0 | 0 | 0 |  | Fe-Cr-Ni-Mn-Mo
637 | 0.13 | 0.13 | 0.17 | 0.28 | 0.29 | 101.3568 | 0.2607142 | 0.1026264 | 788.2563 | 0 | 0 | 0 |  | Fe-Cr-Ni-Mn-Mo
638 | 0.17 | 0.14 | 0.14 | 0.31 | 0.24 | 99.04 | 0.2592068 | 0.09733243 | 701.2976 | 0 | 0 | 0 |  | Fe-Cr-Ni-Mn-Mo
639 | 0.23 | 0.13 | 0.11 | 0.34 | 0.19 | 96.03993 | 0.2591191 | 0.09129811 | 609.277 | 0 | 0 | 0 |  | Fe-Cr-Ni-Mn-Mo
640 | 0.29 | 0.12 | 0.08 | 0.36 | 0.15 | 93.55518 | 0.2593136 | 0.08508255 | 526.9327 | 0 | 0 | 0 |  | Fe-Cr-Ni-Mn-Mo
641 | 0.36 | 0.09 | 0.06 | 0.37 | 0.12 | 90.9324 | 0.2616744 | 0.08032365 | 465.7605 | 0 | 0 | 0 |  | Fe-Cr-Ni-Mn-Mo
642 | 0.03 | 0.06 | 0.38 | 0.1 | 0.43 | 106.0855 | 0.2732199 | 0.1235981 | 1146.904 | 0 | 0 | 0 |  | Fe-Cr-Ni-Mn-Mo
643 | 0.04 | 0.1 | 0.34 | 0.13 | 0.38 | 104.9965 | 0.2700837 | 0.118291 | 1049.555 | 0 | 0 | 0 |  | Fe-Cr-Ni-Mn-Mo
644 | 0.07 | 0.14 | 0.29 | 0.16 | 0.33 | 103.7037 | 0.266685 | 0.1127175 | 950.0901 | 0 | 0 | 0 |  | Fe-Cr-Ni-Mn-Mo
645 | 0.1 | 0.17 | 0.25 | 0.19 | 0.29 | 102.391 | 0.2638564 | 0.1080184 | 868.0327 | 0 | 0 | 0 |  | Fe-Cr-Ni-Mn-Mo
646 | 0.15 | 0.19 | 0.2 | 0.21 | 0.25 | 101.0186 | 0.2616482 | 0.1026603 | 783.5854 | 0 | 0 | 0 |  | Fe-Cr-Ni-Mn-Mo
647 | 0.2 | 0.19 | 0.16 | 0.24 | 0.21 | 98.94681 | 0.2604394 | 0.09686823 | 695.0206 | 0 | 0 | 0 |  | Fe-Cr-Ni-Mn-Mo
648 | 0.26 | 0.18 | 0.12 | 0.26 | 0.17 | 96.68266 | 0.2601621 | 0.09029261 | 604.2315 | 0 | 0 | 0 |  | Fe-Cr-Ni-Mn-Mo
649 | 0.34 | 0.17 | 0.09 | 0.28 | 0.13 | 93.91394 | 0.2610313 | 0.08369525 | 516.8083 | 0 | 0 | 0 |  | Fe-Cr-Ni-Mn-Mo
650 | 0.43 | 0.12 | 0.06 | 0.28 | 0.11 | 91.40732 | 0.2647692 | 0.08014132 | 470.26 | 0 | 0 | 0 |  | Fe-Cr-Ni-Mn-Mo
651 | 0.03 | 0.09 | 0.45 | 0.08 | 0.35 | 102.6015 | 0.2759506 | 0.1243797 | 1113.771 | 0 | 0 | 0 |  | Fe-Cr-Ni-Mn-Mo
652 | 0.05 | 0.14 | 0.39 | 0.1 | 0.31 | 102.3518 | 0.2718847 | 0.1177057 | 1009.296 | 0 | 0 | 0 |  | Fe-Cr-Ni-Mn-Mo
653 | 0.08 | 0.19 | 0.33 | 0.12 | 0.27 | 101.9137 | 0.2677002 | 0.1112125 | 908.9113 | 0 | 0 | 0 |  | Fe-Cr-Ni-Mn-Mo
654 | 0.12 | 0.22 | 0.28 | 0.14 | 0.24 | 101.1803 | 0.2648222 | 0.1062947 | 832.7203 | 0 | 0 | 0 |  | Fe-Cr-Ni-Mn-Mo
655 | 0.17 | 0.24 | 0.23 | 0.16 | 0.2 | 99.77197 | 0.2625892 | 0.0996653 | 735.3724 | 0 | 0 | 0 |  | Fe-Cr-Ni-Mn-Mo
656 | 0.22 | 0.25 | 0.18 | 0.18 | 0.17 | 98.59301 | 0.2606789 | 0.09339684 | 651.3573 | 0 | 0 | 0 |  | Fe-Cr-Ni-Mn-Mo
657 | 0.3 | 0.24 | 0.13 | 0.2 | 0.13 | 96.18963 | 0.2605222 | 0.08487787 | 543.4113 | 0 | 0 | 0 |  | Fe-Cr-Ni-Mn-Mo
658 | 0.38 | 0.22 | 0.09 | 0.2 | 0.11 | 94.57173 | 0.2619057 | 0.0805178 | 490.5187 | 0 | 0 | 0 |  | Fe-Cr-Ni-Mn-Mo
659 | 0.5 | 0.16 | 0.06 | 0.2 | 0.08 | 91.01115 | 0.2671219 | 0.0735747 | 409.176 | 0 | 0 | 0 |  | Fe-Cr-Ni-Mn-Mo
660 | 0.03 | 0.14 | 0.5 | 0.07 | 0.25 | 98.64149 | 0.2773878 | 0.117186 | 968.0396 | 0 | 0 | 0 |  | Fe-Cr-Ni-Mn-Mo
661 | 0.06 | 0.21 | 0.42 | 0.08 | 0.23 | 99.84175 | 0.2713958 | 0.1115314 | 895.0824 | 0 | 0 | 0 |  | Fe-Cr-Ni-Mn-Mo
662 | 0.09 | 0.26 | 0.36 | 0.09 | 0.2 | 99.96165 | 0.2671897 | 0.1051047 | 807.7845 | 0 | 0 | 0 |  | Fe-Cr-Ni-Mn-Mo
663 | 0.13 | 0.28 | 0.29 | 0.11 | 0.18 | 99.91214 | 0.2637209 | 0.09932259 | 732.7717 | 0 | 0 | 0 |  | Fe-Cr-Ni-Mn-Mo
664 | 0.18 | 0.3 | 0.24 | 0.12 | 0.16 | 99.44198 | 0.2615937 | 0.0947264 | 672.236 | 0 | 0 | 0 |  | Fe-Cr-Ni-Mn-Mo
665 | 0.25 | 0.31 | 0.18 | 0.14 | 0.13 | 98.12879 | 0.2597336 | 0.08711579 | 577.0002 | 0 | 0 | 0 |  | Fe-Cr-Ni-Mn-Mo
666 | 0.32 | 0.3 | 0.13 | 0.15 | 0.1 | 96.45087 | 0.2594965 | 0.07862889 | 480.5393 | 0 | 0 | 0 |  | Fe-Cr-Ni-Mn-Mo
667 | 0.42 | 0.26 | 0.08 | 0.15 | 0.08 | 94.34103 | 0.2619845 | 0.07301219 | 417.4778 | 0 | 0 | 0 |  | Fe-Cr-Ni-Mn-Mo
668 | 0.55 | 0.19 | 0.05 | 0.15 | 0.06 | 90.8965 | 0.2680308 | 0.06723301 | 353.2159 | 0 | 0 | 0 |  | Fe-Cr-Ni-Mn-Mo
669 | 0.03 | 0.21 | 0.52 | 0.07 | 0.17 | 96.00356 | 0.275958 | 0.1055586 | 790.1918 | 1 | 0 | 0 |  | Fe-Cr-Ni-Mn-Mo
670 | 0.06 | 0.28 | 0.43 | 0.07 | 0.16 | 98.05282 | 0.2694024 | 0.1009838 | 743.4401 | 0 | 0 | 0 |  | Fe-Cr-Ni-Mn-Mo
671 | 0.09 | 0.33 | 0.36 | 0.07 | 0.15 | 99.38794 | 0.2646304 | 0.09701723 | 700.7929 | 0 |  | 0 |  | Fe-Cr-Ni-Mn-Mo
672 | 0.14 | 0.36 | 0.3 | 0.08 | 0.13 | 99.2825 | 0.2615424 | 0.09159348 | 633.6408 | 0 | 0 | 0 |  | Fe-Cr-Ni-Mn-Mo
673 | 0.19 | 0.38 | 0.24 | 0.09 | 0.11 | 99.03674 | 0.2588503 | 0.08539364 | 561.5527 | 0 | 0 | 0 |  | Fe-Cr-Ni-Mn-Mo
674 | 0.25 | 0.38 | 0.18 | 0.1 | 0.09 | 98.31197 | 0.2572975 | 0.07794207 | 480.4317 | 0 | 0 | 0 |  | Fe-Cr-Ni-Mn-Mo
675 | 0.33 | 0.37 | 0.12 | 0.11 | 0.07 | 97.08198 | 0.2568422 | 0.06997785 | 398.5338 | 0 | 0 | 0 |  | Fe-Cr-Ni-Mn-Mo
676 | 0.44 | 0.32 | 0.07 | 0.12 | 0.05 | 94.48095 | 0.2598769 | 0.06284411 | 325.4823 | 0 | 0 | 0 |  | Fe-Cr-Ni-Mn-Mo
677 | 0.57 | 0.23 | 0.04 | 0.12 | 0.04 | 91.07858 | 0.2669848 | 0.05901106 | 284.6268 | 0 | 0 | 0 |  | Fe-Cr-Ni-Mn-Mo
678 | 0.06 | 0.37 | 0.42 | 0.05 | 0.1 | 97.54603 | 0.2654336 | 0.08756806 | 582.3107 | 1 | 0 | 0 |  | Fe-Cr-Ni-Mn-Mo
679 | 0.09 | 0.41 | 0.35 | 0.05 | 0.1 | 99.17592 | 0.2609077 | 0.08598266 | 570.5417 | 0 | 0 | 0 |  | Fe-Cr-Ni-Mn-Mo
680 | 0.13 | 0.44 | 0.28 | 0.06 | 0.09 | 99.88384 | 0.2568575 | 0.08156721 | 523.8026 | 0 | 0 | 0 |  | Fe-Cr-Ni-Mn-Mo
681 | 0.18 | 0.45 | 0.22 | 0.07 | 0.08 | 99.89304 | 0.2545286 | 0.07680177 | 473.6277 | 0 | 0 | 0 |  | Fe-Cr-Ni-Mn-Mo
682 | 0.25 | 0.45 | 0.16 | 0.08 | 0.06 | 98.99294 | 0.2532094 | 0.06802994 | 385.2009 | 0 | 0 | 0 |  | Fe-Cr-Ni-Mn-Mo
683 | 0.32 | 0.43 | 0.11 | 0.09 | 0.05 | 97.96388 | 0.2534587 | 0.06253433 | 332.8818 | 0 | 0 | 0 |  | Fe-Cr-Ni-Mn-Mo
684 | 0.43 | 0.38 | 0.06 | 0.11 | 0.03 | 95.1952 | 0.2562454 | 0.05387287 | 252.2507 | 0 | 0 | 0 |  | Fe-Cr-Ni-Mn-Mo
685 | 0.09 | 0.5 | 0.32 | 0.03 | 0.06 | 99.98665 | 0.2554189 | 0.07403611 | 446.6161 | 0 | 0 | 0 |  | Fe-Cr-Ni-Mn-Mo
686 | 0.13 | 0.52 | 0.25 | 0.04 | 0.06 | 100.9635 | 0.2517723 | 0.07211473 | 429.6618 | 0 | 0 | 0 |  | Fe-Cr-Ni-Mn-Mo
687 | 0.18 | 0.53 | 0.19 | 0.05 | 0.05 | 100.9806 | 0.2493436 | 0.06579447 | 369.4731 | 0 | 0 | 0 |  | Fe-Cr-Ni-Mn-Mo
688 | 0.23 | 0.53 | 0.13 | 0.06 | 0.04 | 100.8625 | 0.2472321 | 0.05867683 | 306.0068 | 0 | 0 | 0 |  | Fe-Cr-Ni-Mn-Mo
689 | 0.3 | 0.5 | 0.08 | 0.08 | 0.04 | 99.86904 | 0.2478919 | 0.05694549 | 288.8045 | 0 | 0 | 0 |  | Fe-Cr-Ni-Mn-Mo
690 | 0.05 | 0.33 | 0.12 | 0.03 | 0.47 | 116.8591 | 0.2545619 | 0.1035273 | 944.374 | 0 | 0 | 0 |  | Fe-Cr-Ni-Mn-Mo
691 | 0.05 | 0.39 | 0.11 | 0.05 | 0.4 | 115.3169 | 0.2510534 | 0.1012586 | 886.3341 | 0 | 0 | 0 |  | Fe-Cr-Ni-Mn-Mo
692 | 0.04 | 0.44 | 0.1 | 0.07 | 0.34 | 114.2184 | 0.2473158 | 0.09729639 | 813.5121 | 0 |  | 0 |  | Fe-Cr-Ni-Mn-Mo
693 | 0.04 | 0.49 | 0.09 | 0.11 | 0.27 | 111.9624 | 0.2430778 | 0.09155577 | 712.1945 | 0 |  | 0 |  | Fe-Cr-Ni-Mn-Mo
694 | 0.03 | 0.53 | 0.07 | 0.14 | 0.22 | 111.002 | 0.238312 | 0.08436 | 611.8955 | 0 | 0 | 0 |  | Fe-Cr-Ni-Mn-Mo
695 | 0.06 | 0.21 | 0.19 | 0.03 | 0.51 | 115.0587 | 0.2619673 | 0.1111417 | 1052.958 | 0 | 0 | 0 |  | Fe-Cr-Ni-Mn-Mo
696 | 0.07 | 0.27 | 0.17 | 0.05 | 0.44 | 113.5013 | 0.258748 | 0.1088865 | 991.7863 | 0 | 0 | 0 |  | Fe-Cr-Ni-Mn-Mo
697 | 0.08 | 0.32 | 0.16 | 0.07 | 0.38 | 111.787 | 0.2561016 | 0.1065024 | 931.5367 | 0 | 0 | 0 |  | Fe-Cr-Ni-Mn-Mo
698 | 0.08 | 0.36 | 0.14 | 0.1 | 0.32 | 110.3014 | 0.2526101 | 0.1014226 | 840.5014 | 0 |  | 0 |  | Fe-Cr-Ni-Mn-Mo
699 | 0.09 | 0.4 | 0.11 | 0.14 | 0.26 | 108.5259 | 0.2483804 | 0.09459357 | 730.0812 | 0 | 0 | 0 |  | Fe-Cr-Ni-Mn-Mo
700 | 0.08 | 0.44 | 0.09 | 0.18 | 0.21 | 107.2084 | 0.2437197 | 0.08708322 | 623.5796 | 0 | 0 | 0 |  | Fe-Cr-Ni-Mn-Mo
701 | 0.07 | 0.46 | 0.07 | 0.23 | 0.16 | 105.4559 | 0.2390462 | 0.07793618 | 506.2778 | 0 | 0 | 0 |  | Fe-Cr-Ni-Mn-Mo
702 | 0.04 | 0.12 | 0.29 | 0.03 | 0.52 | 112.6649 | 0.2685085 | 0.1196326 | 1165.038 | 0 | 0 | 0 |  | Fe-Cr-Ni-Mn-Mo
703 | 0.08 | 0.16 | 0.27 | 0.04 | 0.46 | 110.7076 | 0.2671976 | 0.118981 | 1123.603 | 0 | 0 | 0 |  | Fe-Cr-Ni-Mn-Mo
704 | 0.1 | 0.21 | 0.24 | 0.06 | 0.39 | 109.0302 | 0.2644021 | 0.1151315 | 1038.011 | 0 | 0 | 0 |  | Fe-Cr-Ni-Mn-Mo
705 | 0.12 | 0.25 | 0.21 | 0.09 | 0.34 | 107.5068 | 0.2614692 | 0.1108704 | 953.6667 | 0 | 0 | 0 |  | Fe-Cr-Ni-Mn-Mo
706 | 0.13 | 0.28 | 0.17 | 0.13 | 0.29 | 106.1574 | 0.2577734 | 0.104429 | 847.0722 | 0 | 0 | 0 |  | Fe-Cr-Ni-Mn-Mo
707 | 0.14 | 0.31 | 0.14 | 0.17 | 0.24 | 104.5077 | 0.254209 | 0.09757844 | 740.0284 | 0 | 0 | 0 |  | Fe-Cr-Ni-Mn-Mo
708 | 0.13 | 0.34 | 0.11 | 0.23 | 0.19 | 102.8129 | 0.2491641 | 0.08840403 | 612.9429 | 0 | 0 | 0 |  | Fe-Cr-Ni-Mn-Mo
709 | 0.12 | 0.36 | 0.08 | 0.29 | 0.15 | 101.3353 | 0.2441954 | 0.07924183 | 499.9672 | 0 | 0 | 0 |  | Fe-Cr-Ni-Mn-Mo
710 | 0.09 | 0.37 | 0.06 | 0.36 | 0.12 | 100.0387 | 0.2389938 | 0.07040226 | 402.2285 | 0 | 0 | 0 |  | Fe-Cr-Ni-Mn-Mo
711 | 0.06 | 0.1 | 0.38 | 0.03 | 0.43 | 107.3921 | 0.2736864 | 0.1260648 | 1198.4 | 0 | 0 | 0 |  | Fe-Cr-Ni-Mn-Mo
712 | 0.1 | 0.13 | 0.34 | 0.04 | 0.38 | 106.0658 | 0.2721363 | 0.1221466 | 1118.989 | 0 | 0 | 0 |  | Fe-Cr-Ni-Mn-Mo
713 | 0.14 | 0.16 | 0.29 | 0.07 | 0.33 | 104.4708 | 0.2695493 | 0.1166044 | 1015.193 | 0 | 0 | 0 |  | Fe-Cr-Ni-Mn-Mo
714 | 0.17 | 0.19 | 0.25 | 0.1 | 0.29 | 103.1468 | 0.2668488 | 0.1115063 | 925.4524 | 0 | 0 | 0 |  | Fe-Cr-Ni-Mn-Mo
715 | 0.19 | 0.21 | 0.2 | 0.15 | 0.25 | 101.7249 | 0.2632763 | 0.1046311 | 816.527 | 0 | 0 | 0 |  | Fe-Cr-Ni-Mn-Mo
716 | 0.19 | 0.24 | 0.16 | 0.2 | 0.21 | 100.567 | 0.2588575 | 0.09695595 | 706.3839 | 0 | 0 | 0 |  | Fe-Cr-Ni-Mn-Mo
717 | 0.18 | 0.26 | 0.12 | 0.26 | 0.17 | 99.25127 | 0.2538892 | 0.08785731 | 587.6586 | 0 | 0 | 0 |  | Fe-Cr-Ni-Mn-Mo
718 | 0.17 | 0.28 | 0.09 | 0.34 | 0.13 | 97.37007 | 0.2486467 | 0.07808614 | 469.1663 | 0 | 0 | 0 |  | Fe-Cr-Ni-Mn-Mo
719 | 0.12 | 0.28 | 0.06 | 0.43 | 0.11 | 96.47192 | 0.2421849 | 0.0694157 | 378.1532 | 0 | 0 | 0 |  | Fe-Cr-Ni-Mn-Mo
720 | 0.09 | 0.08 | 0.45 | 0.03 | 0.35 | 102.4062 | 0.27876 | 0.1270074 | 1154.761 | 0 | 0 | 0 |  | Fe-Cr-Ni-Mn-Mo
721 | 0.14 | 0.1 | 0.39 | 0.05 | 0.31 | 101.2294 | 0.2768613 | 0.1210953 | 1053.437 | 0 | 0 | 0 |  | Fe-Cr-Ni-Mn-Mo
722 | 0.19 | 0.12 | 0.33 | 0.08 | 0.27 | 99.8219 | 0.2744989 | 0.1146691 | 946.3205 | 1 | 0 | 0 |  | Fe-Cr-Ni-Mn-Mo
723 | 0.22 | 0.14 | 0.28 | 0.12 | 0.24 | 98.73768 | 0.2715087 | 0.108884 | 855.0728 | 1 | 0 | 0 |  | Fe-Cr-Ni-Mn-Mo
724 | 0.24 | 0.16 | 0.23 | 0.17 | 0.2 | 97.24756 | 0.2679862 | 0.1010361 | 739.748 | 0 | 0 | 0 |  | Fe-Cr-Ni-Mn-Mo
725 | 0.25 | 0.18 | 0.18 | 0.22 | 0.17 | 96.31997 | 0.2638484 | 0.09370396 | 642.443 | 0 | 0 | 0 |  | Fe-Cr-Ni-Mn-Mo
726 | 0.24 | 0.2 | 0.13 | 0.3 | 0.13 | 94.7877 | 0.2579605 | 0.08302924 | 511.8334 | 0 | 0 | 0 |  | Fe-Cr-Ni-Mn-Mo
727 | 0.22 | 0.2 | 0.09 | 0.38 | 0.11 | 93.73786 | 0.2528335 | 0.07553316 | 428.295 | 0 | 0 | 0 |  | Fe-Cr-Ni-Mn-Mo
728 | 0.16 | 0.2 | 0.06 | 0.5 | 0.08 | 92.04726 | 0.2450486 | 0.06388473 | 312.4996 | 0 | 0 | 0 |  | Fe-Cr-Ni-Mn-Mo
729 | 0.14 | 0.07 | 0.5 | 0.03 | 0.25 | 96.55163 | 0.284092 | 0.1198875 | 994.7423 | 1 | 0 | 0 |  | Fe-Cr-Ni-Mn-Mo
730 | 0.21 | 0.08 | 0.42 | 0.06 | 0.23 | 95.85278 | 0.2815008 | 0.1142107 | 910.0016 | 1 | 0 | 0 |  | Fe-Cr-Ni-Mn-Mo
731 | 0.26 | 0.09 | 0.36 | 0.09 | 0.2 | 94.64179 | 0.2795008 | 0.1076181 | 813.1122 | 1 | 0 | 0 |  | Fe-Cr-Ni-Mn-Mo
732 | 0.28 | 0.11 | 0.29 | 0.13 | 0.18 | 94.46946 | 0.2754023 | 0.1015395 | 733.238 | 1 | 0 | 0 |  | Fe-Cr-Ni-Mn-Mo
733 | 0.3 | 0.12 | 0.24 | 0.18 | 0.16 | 93.63863 | 0.2720659 | 0.09590215 | 657.5217 | 1 | 0 | 0 |  | Fe-Cr-Ni-Mn-Mo
734 | 0.31 | 0.14 | 0.18 | 0.25 | 0.13 | 92.5828 | 0.2668925 | 0.08720992 | 550.4125 | 0 | 0 | 0 |  | Fe-Cr-Ni-Mn-Mo
735 | 0.3 | 0.15 | 0.13 | 0.32 | 0.1 | 91.38998 | 0.2617822 | 0.07771469 | 444.178 | 0 | 0 | 0 |  | Fe-Cr-Ni-Mn-Mo
736 | 0.26 | 0.15 | 0.08 | 0.42 | 0.08 | 90.43787 | 0.254765 | 0.06878589 | 353.0617 | 0 | 0 | 0 |  | Fe-Cr-Ni-Mn-Mo
737 | 0.19 | 0.15 | 0.05 | 0.55 | 0.06 | 89.22227 | 0.2463275 | 0.05870197 | 261.1921 | 0 | 0 | 0 |  | Fe-Cr-Ni-Mn-Mo
738 | 0.21 | 0.07 | 0.52 | 0.03 | 0.17 | 91.66712 | 0.2880908 | 0.1072722 | 792.8697 | 1 | 1 | 1 | 792.8697 | Fe-Cr-Ni-Mn-Mo
739 | 0.28 | 0.07 | 0.43 | 0.06 | 0.16 | 91.41966 | 0.2854337 | 0.1027813 | 735.6085 | 1 | 1 | 1 | 735.6085 | Fe-Cr-Ni-Mn-Mo
740 | 0.33 | 0.07 | 0.36 | 0.09 | 0.15 | 91.08684 | 0.2830955 | 0.09889339 | 685.954 | 1 | 1 | 1 | 685.954 | Fe-Cr-Ni-Mn-Mo
741 | 0.36 | 0.08 | 0.3 | 0.14 | 0.13 | 90.30795 | 0.2796891 | 0.09275543 | 608.2092 | 1 | 1 | 1 | 608.2092 | Fe-Cr-Ni-Mn-Mo
742 | 0.38 | 0.09 | 0.24 | 0.19 | 0.11 | 89.6304 | 0.275998 | 0.08618645 | 530.9929 | 1 | 1 | 1 | 530.9929 | Fe-Cr-Ni-Mn-Mo
743 | 0.38 | 0.1 | 0.18 | 0.25 | 0.09 | 89.02192 | 0.2713297 | 0.07883459 | 450.6183 | 1 | 1 | 1 | 450.6183 | Fe-Cr-Ni-Mn-Mo
744 | 0.37 | 0.11 | 0.12 | 0.33 | 0.07 | 88.32559 | 0.265349 | 0.0705888 | 366.8764 | 0 | 0 | 0 |  | Fe-Cr-Ni-Mn-Mo
745 | 0.32 | 0.12 | 0.07 | 0.44 | 0.05 | 87.57964 | 0.2571853 | 0.06084022 | 277.7612 | 0 | 0 | 0 |  | Fe-Cr-Ni-Mn-Mo
746 | 0.23 | 0.12 | 0.04 | 0.57 | 0.04 | 87.05015 | 0.2479349 | 0.05288686 | 212.4606 | 0 | 0 | 0 |  | Fe-Cr-Ni-Mn-Mo
747 | 0.37 | 0.05 | 0.42 | 0.06 | 0.1 | 87.19323 | 0.2896305 | 0.08736755 | 542.8668 | 1 | 1 | 1 | 542.8668 | Fe-Cr-Ni-Mn-Mo
748 | 0.41 | 0.05 | 0.35 | 0.09 | 0.1 | 87.47558 | 0.2867531 | 0.0863678 | 531.6035 | 1 | 1 | 1 | 531.6035 | Fe-Cr-Ni-Mn-Mo
749 | 0.44 | 0.06 | 0.28 | 0.13 | 0.09 | 87.44649 | 0.2830211 | 0.08215021 | 485.6788 | 1 | 1 | 1 | 485.6788 | Fe-Cr-Ni-Mn-Mo
750 | 0.45 | 0.07 | 0.22 | 0.18 | 0.08 | 87.36083 | 0.2788348 | 0.07779987 | 439.3419 | 1 | 1 | 1 | 439.3419 | Fe-Cr-Ni-Mn-Mo
751 | 0.45 | 0.08 | 0.16 | 0.25 | 0.06 | 86.64244 | 0.2737745 | 0.06968008 | 358.234 | 1 | 1 | 1 | 358.234 | Fe-Cr-Ni-Mn-Mo
752 | 0.43 | 0.09 | 0.11 | 0.32 | 0.05 | 86.51167 | 0.26818 | 0.06444421 | 309.5216 | 1 | 1 | 1 | 309.5216 | Fe-Cr-Ni-Mn-Mo
753 | 0.38 | 0.11 | 0.06 | 0.43 | 0.03 | 86.02992 | 0.2595145 | 0.05406066 | 223.3993 | 0 | 0 | 0 |  | Fe-Cr-Ni-Mn-Mo
754 | 0.5 | 0.03 | 0.32 | 0.09 | 0.06 | 84.49699 | 0.2897351 | 0.07208031 | 383.2252 | 1 | 1 | 1 | 383.2252 | Fe-Cr-Ni-Mn-Mo
755 | 0.52 | 0.04 | 0.25 | 0.13 | 0.06 | 85.09762 | 0.2854392 | 0.07140294 | 376.2597 | 1 | 1 | 1 | 376.2597 | Fe-Cr-Ni-Mn-Mo
756 | 0.53 | 0.05 | 0.19 | 0.18 | 0.05 | 85.01103 | 0.2812085 | 0.06665657 | 331.5601 | 1 | 1 | 1 | 331.5601 | Fe-Cr-Ni-Mn-Mo
757 | 0.53 | 0.06 | 0.13 | 0.23 | 0.04 | 84.97257 | 0.2766249 | 0.06140926 | 285.3668 | 1 | 1 | 1 | 285.3668 | Fe-Cr-Ni-Mn-Mo
758 | 0.5 | 0.08 | 0.08 | 0.3 | 0.04 | 85.74921 | 0.2699593 | 0.06022363 | 274.3654 | 1 | 1 | 1 | 274.3654 | Fe-Cr-Ni-Mn-Mo
759 | 0.05 | 0.03 | 0.12 | 0.33 | 0.47 | 107.712 | 0.2596577 | 0.100028 | 827.4832 | 0 | 0 | 0 |  | Fe-Cr-Ni-Mn-Mo
760 | 0.05 | 0.05 | 0.11 | 0.39 | 0.4 | 104.7661 | 0.2569479 | 0.09774103 | 763.1115 | 0 | 0 | 0 |  | Fe-Cr-Ni-Mn-Mo
761 | 0.04 | 0.07 | 0.1 | 0.44 | 0.34 | 102.4505 | 0.2538564 | 0.09378967 | 688.535 | 0 | 0 | 0 |  | Fe-Cr-Ni-Mn-Mo
762 | 0.04 | 0.11 | 0.09 | 0.49 | 0.27 | 99.76486 | 0.2498295 | 0.08857633 | 599.9702 | 0 | 0 | 0 |  | Fe-Cr-Ni-Mn-Mo
763 | 0.03 | 0.14 | 0.07 | 0.53 | 0.22 | 98.20007 | 0.2452411 | 0.0815941 | 509.4578 | 0 | 0 | 0 |  | Fe-Cr-Ni-Mn-Mo
764 | 0.06 | 0.03 | 0.19 | 0.21 | 0.51 | 109.6098 | 0.2651085 | 0.1087117 | 972.3584 | 0 | 0 | 0 |  | Fe-Cr-Ni-Mn-Mo
765 | 0.07 | 0.05 | 0.17 | 0.27 | 0.44 | 106.7283 | 0.2626773 | 0.1063735 | 901.6621 | 0 | 0 | 0 |  | Fe-Cr-Ni-Mn-Mo
766 | 0.08 | 0.07 | 0.16 | 0.32 | 0.38 | 104.0439 | 0.2606315 | 0.1041279 | 838.2928 | 0 | 0 | 0 |  | Fe-Cr-Ni-Mn-Mo
767 | 0.08 | 0.1 | 0.14 | 0.36 | 0.32 | 102.0528 | 0.2574238 | 0.09926326 | 751.743 | 0 | 0 | 0 |  | Fe-Cr-Ni-Mn-Mo
768 | 0.09 | 0.14 | 0.11 | 0.4 | 0.26 | 100.1546 | 0.2532258 | 0.09277604 | 651.9227 | 0 | 0 | 0 |  | Fe-Cr-Ni-Mn-Mo
769 | 0.08 | 0.18 | 0.09 | 0.44 | 0.21 | 98.72789 | 0.2485395 | 0.08551285 | 555.2269 | 0 | 0 | 0 |  | Fe-Cr-Ni-Mn-Mo
770 | 0.07 | 0.23 | 0.07 | 0.46 | 0.16 | 97.78073 | 0.2433059 | 0.0767177 | 454.5184 | 0 | 0 | 0 |  | Fe-Cr-Ni-Mn-Mo
771 | 0.04 | 0.03 | 0.29 | 0.12 | 0.52 | 109.9351 | 0.270142 | 0.1180591 | 1116.495 | 0 | 0 | 0 |  | Fe-Cr-Ni-Mn-Mo
772 | 0.08 | 0.04 | 0.27 | 0.16 | 0.46 | 107.0494 | 0.2694278 | 0.1171426 | 1063.609 | 0 | 0 | 0 |  | Fe-Cr-Ni-Mn-Mo
773 | 0.1 | 0.06 | 0.24 | 0.21 | 0.39 | 104.3394 | 0.26729 | 0.1128582 | 966.2265 | 0 | 0 | 0 |  | Fe-Cr-Ni-Mn-Mo
774 | 0.12 | 0.09 | 0.21 | 0.25 | 0.34 | 102.4908 | 0.2645655 | 0.1087818 | 884.8974 | 0 | 0 | 0 |  | Fe-Cr-Ni-Mn-Mo
775 | 0.13 | 0.13 | 0.17 | 0.28 | 0.29 | 101.3568 | 0.2607142 | 0.1026264 | 788.2563 | 0 | 0 | 0 |  | Fe-Cr-Ni-Mn-Mo
776 | 0.14 | 0.17 | 0.14 | 0.31 | 0.24 | 99.97227 | 0.2569718 | 0.09618391 | 692.2362 | 0 | 0 | 0 |  | Fe-Cr-Ni-Mn-Mo
777 | 0.13 | 0.23 | 0.11 | 0.34 | 0.19 | 99.20406 | 0.2513167 | 0.08755594 | 581.7796 | 0 | 0 | 0 |  | Fe-Cr-Ni-Mn-Mo
778 | 0.12 | 0.29 | 0.08 | 0.36 | 0.15 | 99.01556 | 0.2455394 | 0.07883893 | 483.7199 | 0 | 0 | 0 |  | Fe-Cr-Ni-Mn-Mo
779 | 0.09 | 0.36 | 0.06 | 0.37 | 0.12 | 99.70469 | 0.2391794 | 0.0703583 | 400.3253 | 0 | 0 | 0 |  | Fe-Cr-Ni-Mn-Mo
780 | 0.06 | 0.03 | 0.38 | 0.1 | 0.43 | 105.2119 | 0.2750856 | 0.1246481 | 1156.43 | 0 | 0 | 0 |  | Fe-Cr-Ni-Mn-Mo
781 | 0.1 | 0.04 | 0.34 | 0.13 | 0.38 | 103.2059 | 0.2739923 | 0.1203147 | 1066.9 | 1 | 0 | 0 |  | Fe-Cr-Ni-Mn-Mo
782 | 0.14 | 0.07 | 0.29 | 0.16 | 0.33 | 101.5802 | 0.2714352 | 0.1149849 | 968.4677 | 1 | 0 | 0 |  | Fe-Cr-Ni-Mn-Mo
783 | 0.17 | 0.1 | 0.25 | 0.19 | 0.29 | 100.2581 | 0.2687361 | 0.1101926 | 884.7951 | 1 | 0 | 0 |  | Fe-Cr-Ni-Mn-Mo
784 | 0.19 | 0.15 | 0.2 | 0.21 | 0.25 | 99.78281 | 0.2645338 | 0.1038813 | 792.6405 | 0 | 0 | 0 |  | Fe-Cr-Ni-Mn-Mo
785 | 0.19 | 0.2 | 0.16 | 0.24 | 0.21 | 99.26022 | 0.2596904 | 0.09655779 | 692.7987 | 0 | 0 | 0 |  | Fe-Cr-Ni-Mn-Mo
786 | 0.18 | 0.26 | 0.12 | 0.26 | 0.17 | 99.25127 | 0.2538892 | 0.08778477 | 587.0172 | 0 | 0 | 0 |  | Fe-Cr-Ni-Mn-Mo
787 | 0.17 | 0.34 | 0.09 | 0.28 | 0.13 | 99.35012 | 0.2474503 | 0.07843587 | 482.7935 | 0 | 0 | 0 |  | Fe-Cr-Ni-Mn-Mo
788 | 0.12 | 0.43 | 0.06 | 0.28 | 0.11 | 101.4952 | 0.2393293 | 0.07000625 | 405.7688 | 0 | 0 | 0 |  | Fe-Cr-Ni-Mn-Mo
789 | 0.09 | 0.03 | 0.45 | 0.08 | 0.35 | 100.812 | 0.279853 | 0.1258954 | 1123.584 | 1 | 0 | 0 |  | Fe-Cr-Ni-Mn-Mo
790 | 0.14 | 0.05 | 0.39 | 0.1 | 0.31 | 99.60809 | 0.2779789 | 0.1199556 | 1023.614 | 1 | 0 | 0 |  | Fe-Cr-Ni-Mn-Mo
791 | 0.19 | 0.08 | 0.33 | 0.12 | 0.27 | 98.51494 | 0.2754031 | 0.1138688 | 925.2248 | 1 | 0 | 0 |  | Fe-Cr-Ni-Mn-Mo
792 | 0.22 | 0.12 | 0.28 | 0.14 | 0.24 | 98.08667 | 0.2719568 | 0.1086049 | 846.437 | 1 | 0 | 0 |  | Fe-Cr-Ni-Mn-Mo
793 | 0.24 | 0.17 | 0.23 | 0.16 | 0.2 | 97.57588 | 0.2677617 | 0.101153 | 743.48 | 0 | 0 | 0 |  | Fe-Cr-Ni-Mn-Mo
794 | 0.25 | 0.22 | 0.18 | 0.18 | 0.17 | 97.64128 | 0.2629603 | 0.09405962 | 655.076 | 0 | 0 | 0 |  | Fe-Cr-Ni-Mn-Mo
795 | 0.24 | 0.3 | 0.13 | 0.2 | 0.13 | 98.12185 | 0.2557853 | 0.08357131 | 536.2114 | 0 | 0 | 0 |  | Fe-Cr-Ni-Mn-Mo
796 | 0.22 | 0.38 | 0.09 | 0.2 | 0.11 | 99.76527 | 0.2490544 | 0.07607465 | 463.8005 | 0 | 0 | 0 |  | Fe-Cr-Ni-Mn-Mo
797 | 0.16 | 0.5 | 0.06 | 0.2 | 0.08 | 102.1754 | 0.23911 | 0.06463448 | 358.9026 | 0 | 0 | 0 |  | Fe-Cr-Ni-Mn-Mo
798 | 0.14 | 0.03 | 0.5 | 0.07 | 0.25 | 95.22749 | 0.285074 | 0.1188466 | 969.946 | 1 | 0 | 0 |  | Fe-Cr-Ni-Mn-Mo
799 | 0.21 | 0.06 | 0.42 | 0.08 | 0.23 | 95.19623 | 0.2819851 | 0.1138788 | 900.3279 | 1 | 0 | 0 |  | Fe-Cr-Ni-Mn-Mo
800 | 0.26 | 0.09 | 0.36 | 0.09 | 0.2 | 94.64179 | 0.2795008 | 0.1076181 | 813.1122 | 1 | 0 | 0 |  | Fe-Cr-Ni-Mn-Mo
801 | 0.28 | 0.13 | 0.29 | 0.11 | 0.18 | 95.1373 | 0.2749176 | 0.1016457 | 739.6257 | 1 | 0 | 0 |  | Fe-Cr-Ni-Mn-Mo
802 | 0.3 | 0.18 | 0.24 | 0.12 | 0.16 | 95.62937 | 0.2706407 | 0.09642059 | 676.7076 | 1 | 0 | 0 |  | Fe-Cr-Ni-Mn-Mo
803 | 0.31 | 0.25 | 0.18 | 0.14 | 0.13 | 96.21871 | 0.2643505 | 0.08794007 | 579.4262 | 0 | 0 | 0 |  | Fe-Cr-Ni-Mn-Mo
804 | 0.3 | 0.32 | 0.13 | 0.15 | 0.1 | 97.10111 | 0.2578997 | 0.07818477 | 478.2674 | 0 | 0 | 0 |  | Fe-Cr-Ni-Mn-Mo
805 | 0.26 | 0.42 | 0.08 | 0.15 | 0.08 | 99.63747 | 0.2488529 | 0.06931041 | 398.1114 | 0 | 0 | 0 |  | Fe-Cr-Ni-Mn-Mo
806 | 0.19 | 0.55 | 0.05 | 0.15 | 0.06 | 102.7933 | 0.2382567 | 0.05924722 | 313.1152 | 0 | 0 | 0 |  | Fe-Cr-Ni-Mn-Mo
807 | 0.21 | 0.03 | 0.52 | 0.07 | 0.17 | 90.32715 | 0.2891533 | 0.1066924 | 775.929 | 1 | 1 | 1 | 775.929 | Fe-Cr-Ni-Mn-Mo
808 | 0.28 | 0.06 | 0.43 | 0.07 | 0.16 | 91.0853 | 0.2856957 | 0.102683 | 732.0592 | 1 | 1 | 1 | 732.0592 | Fe-Cr-Ni-Mn-Mo
809 | 0.33 | 0.09 | 0.36 | 0.07 | 0.15 | 91.75505 | 0.2825775 | 0.09903395 | 692.1792 | 1 | 1 | 1 | 692.1792 | Fe-Cr-Ni-Mn-Mo
810 | 0.36 | 0.14 | 0.3 | 0.08 | 0.13 | 92.29874 | 0.2781645 | 0.0930698 | 624.0974 | 1 | 1 | 1 | 624.0974 | Fe-Cr-Ni-Mn-Mo
811 | 0.38 | 0.19 | 0.24 | 0.09 | 0.11 | 92.95807 | 0.2734894 | 0.08646281 | 553.1295 | 1 | 0 | 0 |  | Fe-Cr-Ni-Mn-Mo
812 | 0.38 | 0.25 | 0.18 | 0.1 | 0.09 | 94.07868 | 0.2676124 | 0.07898052 | 478.6382 | 0 | 0 | 0 |  | Fe-Cr-Ni-Mn-Mo
813 | 0.37 | 0.33 | 0.12 | 0.11 | 0.07 | 95.7684 | 0.2600819 | 0.07065148 | 401.1098 | 0 | 0 | 0 |  | Fe-Cr-Ni-Mn-Mo
814 | 0.32 | 0.44 | 0.07 | 0.12 | 0.05 | 98.45546 | 0.2499552 | 0.0607574 | 316.9751 | 0 | 0 | 0 |  | Fe-Cr-Ni-Mn-Mo
815 | 0.23 | 0.57 | 0.04 | 0.12 | 0.04 | 102.3913 | 0.2386082 | 0.05283074 | 258.1404 | 0 | 0 | 0 |  | Fe-Cr-Ni-Mn-Mo
816 | 0.37 | 0.06 | 0.42 | 0.05 | 0.1 | 87.53252 | 0.2893491 | 0.08733568 | 544.5287 | 1 | 1 | 1 | 544.5287 | Fe-Cr-Ni-Mn-Mo
817 | 0.41 | 0.09 | 0.35 | 0.05 | 0.1 | 88.82823 | 0.2856522 | 0.08626193 | 538.4209 | 1 | 1 | 1 | 538.4209 | Fe-Cr-Ni-Mn-Mo
818 | 0.44 | 0.13 | 0.28 | 0.06 | 0.09 | 89.81277 | 0.2811311 | 0.08195982 | 496.8288 | 1 | 1 | 1 | 496.8288 | Fe-Cr-Ni-Mn-Mo
819 | 0.45 | 0.18 | 0.22 | 0.07 | 0.08 | 91.08068 | 0.2759328 | 0.07754655 | 456.1156 | 1 | 1 | 1 | 456.1156 | Fe-Cr-Ni-Mn-Mo
820 | 0.45 | 0.25 | 0.16 | 0.08 | 0.06 | 92.41087 | 0.2693931 | 0.06921432 | 379.6763 | 0 | 0 | 0 |  | Fe-Cr-Ni-Mn-Mo
821 | 0.43 | 0.32 | 0.11 | 0.09 | 0.05 | 94.32631 | 0.2624708 | 0.06396481 | 336.546 | 0 | 0 | 0 |  | Fe-Cr-Ni-Mn-Mo
822 | 0.38 | 0.43 | 0.06 | 0.11 | 0.03 | 96.84693 | 0.2520932 | 0.05321913 | 250.3337 | 0 | 0 | 0 |  | Fe-Cr-Ni-Mn-Mo
823 | 0.5 | 0.09 | 0.32 | 0.03 | 0.06 | 86.543 | 0.2880029 | 0.07117326 | 384.5186 | 1 | 1 | 1 | 384.5186 | Fe-Cr-Ni-Mn-Mo
824 | 0.52 | 0.13 | 0.25 | 0.04 | 0.06 | 88.1577 | 0.2829186 | 0.07052042 | 382.3873 | 1 | 1 | 1 | 382.3873 | Fe-Cr-Ni-Mn-Mo
825 | 0.53 | 0.18 | 0.19 | 0.05 | 0.05 | 89.43308 | 0.2776494 | 0.06563202 | 341.2168 | 1 | 1 | 1 | 341.2168 | Fe-Cr-Ni-Mn-Mo
826 | 0.53 | 0.23 | 0.13 | 0.06 | 0.04 | 90.81642 | 0.272048 | 0.06043092 | 299.2816 | 0 | 0 | 0 |  | Fe-Cr-Ni-Mn-Mo
827 | 0.5 | 0.3 | 0.08 | 0.08 | 0.04 | 93.22772 | 0.2643872 | 0.05949482 | 295.5877 | 0 | 0 | 0 |  | Fe-Cr-Ni-Mn-Mo
828 | 0.33 | 0.12 | 0.03 | 0.05 | 0.47 | 111.0457 | 0.2650155 | 0.1107326 | 1011.962 | 0 | 0 | 0 |  | Fe-Cr-Ni-Mn-Mo
829 | 0.39 | 0.11 | 0.05 | 0.05 | 0.4 | 107.2635 | 0.2678137 | 0.1134768 | 1009.387 | 0 | 0 | 0 |  | Fe-Cr-Ni-Mn-Mo
830 | 0.44 | 0.1 | 0.07 | 0.04 | 0.34 | 104.066 | 0.2708179 | 0.1141475 | 985.5713 | 0 | 0 | 0 |  | Fe-Cr-Ni-Mn-Mo
831 | 0.49 | 0.09 | 0.11 | 0.04 | 0.27 | 99.69705 | 0.2746547 | 0.1114953 | 908.0394 | 0 | 0 | 0 |  | Fe-Cr-Ni-Mn-Mo
832 | 0.53 | 0.07 | 0.14 | 0.03 | 0.22 | 96.36772 | 0.2787481 | 0.1076709 | 832.5631 | 0 | 0 | 0 |  | Fe-Cr-Ni-Mn-Mo
833 | 0.21 | 0.19 | 0.03 | 0.06 | 0.51 | 114.911 | 0.2594662 | 0.1038422 | 946.5412 | 0 | 0 | 0 |  | Fe-Cr-Ni-Mn-Mo
834 | 0.27 | 0.17 | 0.05 | 0.07 | 0.44 | 110.9394 | 0.262155 | 0.108629 | 972.418 | 0 | 0 | 0 |  | Fe-Cr-Ni-Mn-Mo
835 | 0.32 | 0.16 | 0.07 | 0.08 | 0.38 | 107.371 | 0.2644034 | 0.1102266 | 957.188 | 0 | 0 | 0 |  | Fe-Cr-Ni-Mn-Mo
836 | 0.36 | 0.14 | 0.1 | 0.08 | 0.32 | 103.8267 | 0.2676676 | 0.1108707 | 931.2748 | 0 | 0 | 0 |  | Fe-Cr-Ni-Mn-Mo
837 | 0.4 | 0.11 | 0.14 | 0.09 | 0.26 | 99.54665 | 0.2718335 | 0.1088915 | 867.2981 | 0 | 0 | 0 |  | Fe-Cr-Ni-Mn-Mo
838 | 0.44 | 0.09 | 0.18 | 0.08 | 0.21 | 96.01225 | 0.2762292 | 0.1053105 | 795.2617 | 1 | 0 | 0 |  | Fe-Cr-Ni-Mn-Mo
839 | 0.46 | 0.07 | 0.23 | 0.07 | 0.16 | 92.41965 | 0.2809992 | 0.09880485 | 694.502 | 1 | 0 | 0 |  | Fe-Cr-Ni-Mn-Mo
840 | 0.12 | 0.29 | 0.03 | 0.04 | 0.52 | 118.2522 | 0.2542097 | 0.09812942 | 888.328 | 0 | 0 | 0 |  | Fe-Cr-Ni-Mn-Mo
841 | 0.16 | 0.27 | 0.04 | 0.08 | 0.46 | 114.5209 | 0.2552289 | 0.1010081 | 890.9905 | 0 | 0 | 0 |  | Fe-Cr-Ni-Mn-Mo
842 | 0.21 | 0.24 | 0.06 | 0.1 | 0.39 | 110.4643 | 0.2577068 | 0.1047202 | 901.432 | 0 | 0 | 0 |  | Fe-Cr-Ni-Mn-Mo
843 | 0.25 | 0.21 | 0.09 | 0.12 | 0.34 | 106.6982 | 0.2606735 | 0.1061256 | 885.6707 | 0 | 0 | 0 |  | Fe-Cr-Ni-Mn-Mo
844 | 0.28 | 0.17 | 0.13 | 0.13 | 0.29 | 102.9537 | 0.264665 | 0.1069067 | 863.5473 | 0 | 0 | 0 |  | Fe-Cr-Ni-Mn-Mo
845 | 0.31 | 0.14 | 0.17 | 0.14 | 0.24 | 99.1596 | 0.2685164 | 0.1050785 | 809.1069 | 0 | 0 | 0 |  | Fe-Cr-Ni-Mn-Mo
846 | 0.34 | 0.11 | 0.23 | 0.13 | 0.19 | 95.18656 | 0.2740381 | 0.1017748 | 741.17 | 1 | 0 | 0 |  | Fe-Cr-Ni-Mn-Mo
847 | 0.36 | 0.08 | 0.29 | 0.12 | 0.15 | 91.66824 | 0.2795101 | 0.09694796 | 664.4058 | 1 | 0 | 0 |  | Fe-Cr-Ni-Mn-Mo
848 | 0.37 | 0.06 | 0.36 | 0.09 | 0.12 | 88.96672 | 0.2852261 | 0.09195169 | 597.5841 | 1 | 1 | 1 | 597.5841 | Fe-Cr-Ni-Mn-Mo
849 | 0.1 | 0.38 | 0.03 | 0.06 | 0.43 | 116.6797 | 0.2494167 | 0.09684958 | 840.382 | 0 | 0 | 0 |  | Fe-Cr-Ni-Mn-Mo
850 | 0.13 | 0.34 | 0.04 | 0.1 | 0.38 | 113.3023 | 0.250768 | 0.09876599 | 834.9278 | 0 | 0 | 0 |  | Fe-Cr-Ni-Mn-Mo
851 | 0.16 | 0.29 | 0.07 | 0.14 | 0.33 | 109.1264 | 0.2536216 | 0.1004309 | 821.1181 | 0 | 0 | 0 |  | Fe-Cr-Ni-Mn-Mo
852 | 0.19 | 0.25 | 0.1 | 0.17 | 0.29 | 105.4484 | 0.2566012 | 0.1007764 | 795.6442 | 0 | 0 | 0 |  | Fe-Cr-Ni-Mn-Mo
853 | 0.21 | 0.2 | 0.15 | 0.19 | 0.25 | 101.56 | 0.2610389 | 0.1016169 | 775.7284 | 0 | 0 | 0 |  | Fe-Cr-Ni-Mn-Mo
854 | 0.24 | 0.16 | 0.2 | 0.19 | 0.21 | 97.90827 | 0.2660626 | 0.100717 | 739.3467 | 0 | 0 | 0 |  | Fe-Cr-Ni-Mn-Mo
855 | 0.26 | 0.12 | 0.26 | 0.18 | 0.17 | 94.25123 | 0.2718889 | 0.0980094 | 685.4485 | 1 | 0 | 0 |  | Fe-Cr-Ni-Mn-Mo
856 | 0.28 | 0.09 | 0.34 | 0.17 | 0.13 | 90.37901 | 0.2782067 | 0.09287715 | 607.2031 | 1 | 1 | 1 | 607.2031 | Fe-Cr-Ni-Mn-Mo
857 | 0.28 | 0.06 | 0.43 | 0.12 | 0.11 | 87.95492 | 0.2856347 | 0.09036822 | 572.7484 | 1 | 1 | 1 | 572.7484 | Fe-Cr-Ni-Mn-Mo
858 | 0.08 | 0.45 | 0.03 | 0.09 | 0.35 | 114.9213 | 0.2446796 | 0.09328273 | 765.1892 | 0 | 0 | 0 |  | Fe-Cr-Ni-Mn-Mo
859 | 0.1 | 0.39 | 0.05 | 0.14 | 0.31 | 111.2627 | 0.2467558 | 0.0944017 | 750.5501 | 0 | 0 | 0 |  | Fe-Cr-Ni-Mn-Mo
860 | 0.12 | 0.33 | 0.08 | 0.19 | 0.27 | 107.1636 | 0.2495957 | 0.09467985 | 723.1843 | 0 |  | 0 |  | Fe-Cr-Ni-Mn-Mo
861 | 0.14 | 0.28 | 0.12 | 0.22 | 0.24 | 103.5907 | 0.2533402 | 0.09555874 | 708.1935 | 0 | 0 | 0 |  | Fe-Cr-Ni-Mn-Mo
862 | 0.16 | 0.23 | 0.17 | 0.24 | 0.2 | 99.60619 | 0.2578935 | 0.09495367 | 673.8432 | 0 | 0 | 0 |  | Fe-Cr-Ni-Mn-Mo
863 | 0.18 | 0.18 | 0.22 | 0.25 | 0.17 | 96.09971 | 0.2629997 | 0.09385529 | 640.3487 | 0 | 0 | 0 |  | Fe-Cr-Ni-Mn-Mo
864 | 0.2 | 0.13 | 0.3 | 0.24 | 0.13 | 91.81575 | 0.2704237 | 0.09027998 | 579.5631 | 1 | 0 | 0 |  | Fe-Cr-Ni-Mn-Mo
865 | 0.2 | 0.09 | 0.38 | 0.22 | 0.11 | 88.97398 | 0.2771211 | 0.08839368 | 548.3869 | 1 | 1 | 1 | 548.3869 | Fe-Cr-Ni-Mn-Mo
866 | 0.2 | 0.06 | 0.5 | 0.16 | 0.08 | 85.65667 | 0.2865517 | 0.08250771 | 479.4561 | 1 | 1 | 1 | 479.4561 | Fe-Cr-Ni-Mn-Mo
867 | 0.07 | 0.5 | 0.03 | 0.14 | 0.25 | 111.7395 | 0.2394319 | 0.08653587 | 645.0297 | 0 | 0 | 0 |  | Fe-Cr-Ni-Mn-Mo
868 | 0.08 | 0.42 | 0.06 | 0.21 | 0.23 | 107.7181 | 0.2426264 | 0.08667743 | 622.43 | 0 | 0 | 0 |  | Fe-Cr-Ni-Mn-Mo
869 | 0.09 | 0.36 | 0.09 | 0.26 | 0.2 | 104.0517 | 0.2453194 | 0.08615802 | 592.8512 | 0 | 0 | 0 |  | Fe-Cr-Ni-Mn-Mo
870 | 0.11 | 0.29 | 0.13 | 0.28 | 0.18 | 100.7179 | 0.2503292 | 0.08771001 | 591.5395 | 0 | 0 | 0 |  | Fe-Cr-Ni-Mn-Mo
871 | 0.12 | 0.24 | 0.18 | 0.3 | 0.16 | 97.56541 | 0.2549668 | 0.08788249 | 576.1206 | 0 | 0 | 0 |  | Fe-Cr-Ni-Mn-Mo
872 | 0.14 | 0.18 | 0.25 | 0.31 | 0.13 | 93.44722 | 0.2617786 | 0.08646808 | 540.6195 | 0 | 0 | 0 |  | Fe-Cr-Ni-Mn-Mo
873 | 0.15 | 0.13 | 0.32 | 0.3 | 0.1 | 89.82865 | 0.2686203 | 0.08305057 | 490.8758 | 1 | 1 | 1 | 490.8758 | Fe-Cr-Ni-Mn-Mo
874 | 0.15 | 0.08 | 0.42 | 0.26 | 0.08 | 86.58208 | 0.2777799 | 0.08094253 | 460.6778 | 1 | 1 | 1 | 460.6778 | Fe-Cr-Ni-Mn-Mo
875 | 0.15 | 0.05 | 0.55 | 0.19 | 0.06 | 83.74146 | 0.2879156 | 0.07641698 | 412.7913 | 1 | 1 | 1 | 412.7913 | Fe-Cr-Ni-Mn-Mo
876 | 0.07 | 0.52 | 0.03 | 0.21 | 0.17 | 107.8914 | 0.2351825 | 0.07630082 | 499.5961 | 0 | 0 | 0 |  | Fe-Cr-Ni-Mn-Mo
877 | 0.07 | 0.43 | 0.06 | 0.28 | 0.16 | 104.2577 | 0.2386539 | 0.07685998 | 488.0145 | 0 | 0 | 0 |  | Fe-Cr-Ni-Mn-Mo
878 | 0.07 | 0.36 | 0.09 | 0.33 | 0.15 | 101.2663 | 0.2419135 | 0.07763007 | 480.9036 | 0 | 0 | 0 |  | Fe-Cr-Ni-Mn-Mo
879 | 0.08 | 0.3 | 0.14 | 0.36 | 0.13 | 97.77231 | 0.246802 | 0.07774222 | 465.8031 | 0 | 0 | 0 |  | Fe-Cr-Ni-Mn-Mo
880 | 0.09 | 0.24 | 0.19 | 0.38 | 0.11 | 94.43111 | 0.252011 | 0.07730116 | 446.6599 | 0 | 0 | 0 |  | Fe-Cr-Ni-Mn-Mo
881 | 0.1 | 0.18 | 0.25 | 0.38 | 0.09 | 91.10908 | 0.2585164 | 0.07645855 | 425.7479 | 0 | 0 | 0 |  | Fe-Cr-Ni-Mn-Mo
882 | 0.11 | 0.12 | 0.33 | 0.37 | 0.07 | 87.5205 | 0.2667021 | 0.07459247 | 397.1814 | 1 | 1 | 1 | 397.1814 | Fe-Cr-Ni-Mn-Mo
883 | 0.12 | 0.07 | 0.44 | 0.32 | 0.05 | 84.11014 | 0.2772253 | 0.07173048 | 364.194 | 1 | 1 | 1 | 364.194 | Fe-Cr-Ni-Mn-Mo
884 | 0.12 | 0.04 | 0.57 | 0.23 | 0.04 | 81.93611 | 0.2881526 | 0.06925437 | 341.8347 | 1 | 1 | 1 | 341.8347 | Fe-Cr-Ni-Mn-Mo
885 | 0.05 | 0.42 | 0.06 | 0.37 | 0.1 | 100.5715 | 0.234317 | 0.06438912 | 346.2273 | 0 | 0 | 0 |  | Fe-Cr-Ni-Mn-Mo
886 | 0.05 | 0.35 | 0.09 | 0.41 | 0.1 | 98.08246 | 0.238281 | 0.06672843 | 358.2438 | 0 | 0 | 0 |  | Fe-Cr-Ni-Mn-Mo
887 | 0.06 | 0.28 | 0.13 | 0.44 | 0.09 | 94.96727 | 0.2433829 | 0.06774554 | 356.0972 | 0 | 0 | 0 |  | Fe-Cr-Ni-Mn-Mo
888 | 0.07 | 0.22 | 0.18 | 0.45 | 0.08 | 92.12629 | 0.2493031 | 0.06895577 | 357.1069 | 0 | 0 | 0 |  | Fe-Cr-Ni-Mn-Mo
889 | 0.08 | 0.16 | 0.25 | 0.45 | 0.06 | 88.55988 | 0.2567361 | 0.06758276 | 334.063 | 0 | 1 | 0 |  | Fe-Cr-Ni-Mn-Mo
890 | 0.09 | 0.11 | 0.32 | 0.43 | 0.05 | 85.92733 | 0.264406 | 0.06777778 | 329.5259 | 1 | 1 | 1 | 329.5259 | Fe-Cr-Ni-Mn-Mo
891 | 0.11 | 0.06 | 0.43 | 0.38 | 0.03 | 82.45115 | 0.2754787 | 0.0644337 | 295.8931 | 1 | 1 | 1 | 295.8931 | Fe-Cr-Ni-Mn-Mo
892 | 0.03 | 0.32 | 0.09 | 0.5 | 0.06 | 94.73696 | 0.2351567 | 0.05517833 | 248.3173 | 0 | 0 | 0 |  | Fe-Cr-Ni-Mn-Mo
893 | 0.04 | 0.25 | 0.13 | 0.52 | 0.06 | 92.16135 | 0.2410722 | 0.05875076 | 269.2363 | 0 | 0 | 0 |  | Fe-Cr-Ni-Mn-Mo
894 | 0.05 | 0.19 | 0.18 | 0.53 | 0.05 | 89.27005 | 0.2472624 | 0.05956168 | 267.7014 | 0 | 0 | 0 |  | Fe-Cr-Ni-Mn-Mo
895 | 0.06 | 0.13 | 0.23 | 0.53 | 0.04 | 86.42198 | 0.2538192 | 0.05987607 | 262.6085 | 1 | 1 | 1 | 262.6085 | Fe-Cr-Ni-Mn-Mo
896 | 0.08 | 0.08 | 0.3 | 0.5 | 0.04 | 84.3395 | 0.2625362 | 0.06367288 | 288.578 | 1 | 1 | 1 | 288.578 | Fe-Cr-Ni-Mn-Mo
897 | 0.03 | 0.12 | 0.33 | 0.05 | 0.47 | 110.0871 | 0.2696649 | 0.1219956 | 1166.098 | 0 | 0 | 0 |  | Fe-Cr-Ni-Mn-Mo
898 | 0.05 | 0.11 | 0.39 | 0.05 | 0.4 | 106.0841 | 0.2733225 | 0.1251309 | 1164.259 | 0 | 0 | 0 |  | Fe-Cr-Ni-Mn-Mo
899 | 0.07 | 0.1 | 0.44 | 0.04 | 0.34 | 102.683 | 0.2770941 | 0.1261387 | 1139.625 | 0 | 0 | 0 |  | Fe-Cr-Ni-Mn-Mo
900 | 0.11 | 0.09 | 0.49 | 0.04 | 0.27 | 98.16641 | 0.2813671 | 0.1219364 | 1033.681 | 1 | 0 | 0 |  | Fe-Cr-Ni-Mn-Mo
901 | 0.14 | 0.07 | 0.53 | 0.03 | 0.22 | 94.68742 | 0.2859401 | 0.1173345 | 941.9576 | 1 | 0 | 0 |  | Fe-Cr-Ni-Mn-Mo
902 | 0.03 | 0.19 | 0.21 | 0.06 | 0.51 | 114.3739 | 0.2621876 | 0.1109963 | 1044.157 | 0 | 0 | 0 |  | Fe-Cr-Ni-Mn-Mo
903 | 0.05 | 0.17 | 0.27 | 0.07 | 0.44 | 110.2221 | 0.265635 | 0.1165776 | 1078.908 | 0 | 0 | 0 |  | Fe-Cr-Ni-Mn-Mo
904 | 0.07 | 0.16 | 0.32 | 0.08 | 0.38 | 106.4993 | 0.2684902 | 0.1181417 | 1060.095 | 0 | 0 | 0 |  | Fe-Cr-Ni-Mn-Mo
905 | 0.1 | 0.14 | 0.36 | 0.08 | 0.32 | 102.8458 | 0.2721282 | 0.11857 | 1027.765 | 0 | 0 | 0 |  | Fe-Cr-Ni-Mn-Mo
906 | 0.14 | 0.11 | 0.4 | 0.09 | 0.26 | 98.48745 | 0.2764975 | 0.1155204 | 945.778 | 1 | 0 | 0 |  | Fe-Cr-Ni-Mn-Mo
907 | 0.18 | 0.09 | 0.44 | 0.08 | 0.21 | 94.8881 | 0.2810599 | 0.111051 | 859.3136 | 1 | 0 | 0 |  | Fe-Cr-Ni-Mn-Mo
908 | 0.23 | 0.07 | 0.46 | 0.07 | 0.16 | 91.35593 | 0.2854706 | 0.1032768 | 740.5316 | 1 | 1 | 1 | 740.5316 | Fe-Cr-Ni-Mn-Mo
909 | 0.03 | 0.29 | 0.12 | 0.04 | 0.52 | 117.997 | 0.2555545 | 0.101895 | 939.2036 | 0 | 0 | 0 |  | Fe-Cr-Ni-Mn-Mo
910 | 0.04 | 0.27 | 0.16 | 0.08 | 0.46 | 114.1521 | 0.2570877 | 0.1055283 | 950.4321 | 0 | 0 | 0 |  | Fe-Cr-Ni-Mn-Mo
911 | 0.06 | 0.24 | 0.21 | 0.1 | 0.39 | 109.9561 | 0.2601636 | 0.1104226 | 974.4328 | 0 | 0 | 0 |  | Fe-Cr-Ni-Mn-Mo
912 | 0.09 | 0.21 | 0.25 | 0.12 | 0.34 | 106.1206 | 0.263373 | 0.1114384 | 951.4914 | 0 | 0 | 0 |  | Fe-Cr-Ni-Mn-Mo
913 | 0.13 | 0.17 | 0.28 | 0.13 | 0.29 | 102.3699 | 0.267313 | 0.1116417 | 920.0742 | 0 | 0 | 0 |  | Fe-Cr-Ni-Mn-Mo
914 | 0.17 | 0.14 | 0.31 | 0.14 | 0.24 | 98.57795 | 0.2710851 | 0.1089741 | 853.277 | 0 | 0 | 0 |  | Fe-Cr-Ni-Mn-Mo
915 | 0.23 | 0.11 | 0.34 | 0.13 | 0.19 | 94.7003 | 0.276131 | 0.1043864 | 768.9475 | 1 | 0 | 0 |  | Fe-Cr-Ni-Mn-Mo
916 | 0.29 | 0.08 | 0.36 | 0.12 | 0.15 | 91.34271 | 0.2808822 | 0.09835577 | 678.3414 | 1 | 1 | 1 | 678.3414 | Fe-Cr-Ni-Mn-Mo
917 | 0.36 | 0.06 | 0.37 | 0.09 | 0.12 | 88.91857 | 0.2854257 | 0.09215845 | 599.213 | 1 | 1 | 1 | 599.213 | Fe-Cr-Ni-Mn-Mo
918 | 0.03 | 0.38 | 0.1 | 0.06 | 0.43 | 116.4651 | 0.2505224 | 0.09955527 | 875.6033 | 0 | 0 | 0 |  | Fe-Cr-Ni-Mn-Mo
919 | 0.04 | 0.34 | 0.13 | 0.1 | 0.38 | 113.0024 | 0.2522586 | 0.102811 | 885.6474 | 0 | 0 | 0 |  | Fe-Cr-Ni-Mn-Mo
920 | 0.07 | 0.29 | 0.16 | 0.14 | 0.33 | 108.8012 | 0.2551761 | 0.1043972 | 868.9215 | 0 | 0 | 0 |  | Fe-Cr-Ni-Mn-Mo
921 | 0.1 | 0.25 | 0.19 | 0.17 | 0.29 | 105.1044 | 0.2581972 | 0.1042464 | 835.8529 | 0 | 0 | 0 |  | Fe-Cr-Ni-Mn-Mo
922 | 0.15 | 0.2 | 0.21 | 0.19 | 0.25 | 101.316 | 0.2621397 | 0.1035323 | 797.3183 | 0 | 0 | 0 |  | Fe-Cr-Ni-Mn-Mo
923 | 0.2 | 0.16 | 0.24 | 0.19 | 0.21 | 97.73637 | 0.2668196 | 0.1018217 | 751.3011 | 0 | 0 | 0 |  | Fe-Cr-Ni-Mn-Mo
924 | 0.26 | 0.12 | 0.26 | 0.18 | 0.17 | 94.25123 | 0.2718889 | 0.0982457 | 687.8529 | 1 | 0 | 0 |  | Fe-Cr-Ni-Mn-Mo
925 | 0.34 | 0.09 | 0.28 | 0.17 | 0.13 | 90.66258 | 0.2770114 | 0.09148505 | 593.9433 | 1 | 0 | 0 |  | Fe-Cr-Ni-Mn-Mo
926 | 0.43 | 0.06 | 0.28 | 0.12 | 0.11 | 88.68735 | 0.2825978 | 0.08784367 | 549.793 | 1 | 1 | 1 | 549.793 | Fe-Cr-Ni-Mn-Mo
927 | 0.03 | 0.45 | 0.08 | 0.09 | 0.35 | 114.756 | 0.2455136 | 0.09509083 | 787.5985 | 0 |  | 0 |  | Fe-Cr-Ni-Mn-Mo
928 | 0.05 | 0.39 | 0.1 | 0.14 | 0.31 | 111.0835 | 0.2476286 | 0.09686568 | 779.4317 | 0 |  | 0 |  | Fe-Cr-Ni-Mn-Mo
929 | 0.08 | 0.33 | 0.12 | 0.19 | 0.27 | 107.0095 | 0.2503219 | 0.09681527 | 746.9486 | 0 | 0 | 0 |  | Fe-Cr-Ni-Mn-Mo
930 | 0.12 | 0.28 | 0.14 | 0.22 | 0.24 | 103.5099 | 0.2537109 | 0.09628034 | 716.0883 | 0 |  | 0 |  | Fe-Cr-Ni-Mn-Mo
931 | 0.17 | 0.23 | 0.16 | 0.24 | 0.2 | 99.6491 | 0.2577014 | 0.09463113 | 670.4682 | 0 | 0 | 0 |  | Fe-Cr-Ni-Mn-Mo
932 | 0.22 | 0.18 | 0.18 | 0.25 | 0.17 | 96.27973 | 0.2622105 | 0.09274237 | 629.1412 | 0 | 0 | 0 |  | Fe-Cr-Ni-Mn-Mo
933 | 0.3 | 0.13 | 0.2 | 0.24 | 0.13 | 92.29136 | 0.2683872 | 0.08796584 | 557.7466 | 0 | 0 | 0 |  | Fe-Cr-Ni-Mn-Mo
934 | 0.38 | 0.09 | 0.2 | 0.22 | 0.11 | 89.85574 | 0.273405 | 0.0848147 | 515.8038 | 1 | 1 | 1 | 515.8038 | Fe-Cr-Ni-Mn-Mo
935 | 0.5 | 0.06 | 0.2 | 0.16 | 0.08 | 87.17615 | 0.2802751 | 0.07758585 | 437.8963 | 1 | 1 | 1 | 437.8963 | Fe-Cr-Ni-Mn-Mo
936 | 0.03 | 0.5 | 0.07 | 0.14 | 0.25 | 111.591 | 0.2401578 | 0.08819445 | 663.8796 | 0 | 0 | 0 |  | Fe-Cr-Ni-Mn-Mo
937 | 0.06 | 0.42 | 0.08 | 0.21 | 0.23 | 107.6398 | 0.2429973 | 0.08759378 | 632.0224 | 0 | 0 | 0 |  | Fe-Cr-Ni-Mn-Mo
938 | 0.09 | 0.36 | 0.09 | 0.26 | 0.2 | 104.0517 | 0.2453194 | 0.08615802 | 592.8512 | 0 | 0 | 0 |  | Fe-Cr-Ni-Mn-Mo
939 | 0.13 | 0.29 | 0.11 | 0.28 | 0.18 | 100.8054 | 0.2499333 | 0.08736775 | 588.0568 | 0 | 0 | 0 |  | Fe-Cr-Ni-Mn-Mo
940 | 0.18 | 0.24 | 0.12 | 0.3 | 0.16 | 97.83601 | 0.2537644 | 0.0859888 | 557.7173 | 0 | 0 | 0 |  | Fe-Cr-Ni-Mn-Mo
941 | 0.25 | 0.18 | 0.14 | 0.31 | 0.13 | 93.96399 | 0.2595316 | 0.08325124 | 510.7579 | 0 | 0 | 0 |  | Fe-Cr-Ni-Mn-Mo
942 | 0.32 | 0.13 | 0.15 | 0.3 | 0.1 | 90.66996 | 0.2650269 | 0.07912455 | 456.4885 | 0 | 0 | 0 |  | Fe-Cr-Ni-Mn-Mo
943 | 0.42 | 0.08 | 0.15 | 0.26 | 0.08 | 87.97055 | 0.2719565 | 0.07585807 | 417.6523 | 1 | 1 | 1 | 417.6523 | Fe-Cr-Ni-Mn-Mo
944 | 0.55 | 0.05 | 0.15 | 0.19 | 0.06 | 85.82334 | 0.2793469 | 0.06982695 | 360.4089 | 1 | 1 | 1 | 360.4089 | Fe-Cr-Ni-Mn-Mo
945 | 0.03 | 0.52 | 0.07 | 0.21 | 0.17 | 107.7283 | 0.2359559 | 0.07759115 | 512.7817 | 0 | 0 | 0 |  | Fe-Cr-Ni-Mn-Mo
946 | 0.06 | 0.43 | 0.07 | 0.28 | 0.16 | 104.2149 | 0.2388521 | 0.07718111 | 491.1738 | 0 | 0 | 0 |  | Fe-Cr-Ni-Mn-Mo
947 | 0.09 | 0.36 | 0.07 | 0.33 | 0.15 | 101.3551 | 0.2415089 | 0.07674034 | 472.8756 | 0 | 0 | 0 |  | Fe-Cr-Ni-Mn-Mo
948 | 0.14 | 0.3 | 0.08 | 0.36 | 0.13 | 98.04789 | 0.2455694 |  |  | 0 | 0 | 0 |  | Fe-Cr-Ni-Mn-Mo
949 | 0.19 | 0.24 | 0.09 | 0.38 | 0.11 | 94.90866 | 0.2499088 |  |  | 0 | 0 | 0 |  | Fe-Cr-Ni-Mn-Mo
950 | 0.25 | 0.18 | 0.1 | 0.38 | 0.09 | 91.85811 | 0.2552698 | 0.0723116 | 391.1115 | 0 | 0 | 0 |  | Fe-Cr-Ni-Mn-Mo
951 | 0.33 | 0.12 | 0.11 | 0.37 | 0.07 | 88.65732 | 0.2618559 | 0.0693625 | 355.032 | 0 | 0 | 0 |  | Fe-Cr-Ni-Mn-Mo
952 | 0.44 | 0.07 | 0.12 | 0.32 | 0.05 | 85.80911 | 0.2701161 | 0.06495473 | 311.9198 | 1 | 1 | 1 | 311.9198 | Fe-Cr-Ni-Mn-Mo
953 | 0.57 | 0.04 | 0.12 | 0.23 | 0.04 | 84.3448 | 0.2782552 | 0.06130523 | 282.9788 | 1 | 1 | 1 | 282.9788 | Fe-Cr-Ni-Mn-Mo
954 | 0.06 | 0.42 | 0.05 | 0.37 | 0.1 | 100.6181 | 0.234105 | 0.06393704 | 342.607 | 0 | 0 | 0 |  | Fe-Cr-Ni-Mn-Mo
955 | 0.09 | 0.35 | 0.05 | 0.41 | 0.1 | 98.27312 | 0.237423 | 0.06521069 | 345.8273 | 0 | 0 | 0 |  | Fe-Cr-Ni-Mn-Mo
956 | 0.13 | 0.28 | 0.06 | 0.44 | 0.09 | 95.31173 | 0.2418543 | 0.06530771 | 336.5394 | 0 | 0 | 0 |  | Fe-Cr-Ni-Mn-Mo
957 | 0.18 | 0.22 | 0.07 | 0.45 | 0.08 | 92.6818 | 0.2468685 | 0.06543953 | 329.3947 | 0 | 0 | 0 |  | Fe-Cr-Ni-Mn-Mo
958 | 0.25 | 0.16 | 0.08 | 0.45 | 0.06 | 89.44885 | 0.2528963 | 0.06271931 | 297.3657 | 0 | 0 | 0 |  | Fe-Cr-Ni-Mn-Mo
959 | 0.32 | 0.11 | 0.09 | 0.43 | 0.05 | 87.15331 | 0.2591767 | 0.06185866 | 285.2435 | 0 | 0 | 0 |  | Fe-Cr-Ni-Mn-Mo
960 | 0.43 | 0.06 | 0.11 | 0.38 | 0.03 | 84.18509 | 0.2682156 | 0.05639795 | 238.7352 | 1 | 1 | 1 | 238.7352 | Fe-Cr-Ni-Mn-Mo
961 | 0.09 | 0.32 | 0.03 | 0.5 | 0.06 | 95.04217 | 0.2337955 | 0.05281503 | 231.3947 | 0 | 0 | 0 |  | Fe-Cr-Ni-Mn-Mo
962 | 0.13 | 0.25 | 0.04 | 0.52 | 0.06 | 92.62753 | 0.2390149 | 0.05549885 | 245.7503 | 0 | 0 | 0 |  | Fe-Cr-Ni-Mn-Mo
963 | 0.18 | 0.19 | 0.05 | 0.53 | 0.05 | 89.96037 | 0.2442486 | 0.05517388 | 236.7574 | 0 | 0 | 0 |  | Fe-Cr-Ni-Mn-Mo
964 | 0.23 | 0.13 | 0.06 | 0.53 | 0.04 | 87.3552 | 0.2497873 | 0.05488383 | 228.3874 | 0 | 0 | 0 |  | Fe-Cr-Ni-Mn-Mo
965 | 0.3 | 0.08 | 0.08 | 0.5 | 0.04 | 85.543 | 0.2573998 | 0.05746955 | 244.7455 | 0 | 1 | 0 |  | Fe-Cr-Ni-Mn-Mo
966 | 0.33 | 0.12 | 0.05 | 0.03 | 0.47 | 111.0182 | 0.2661689 | 0.1126459 | 1040.68 | 0 | 0 | 0 |  | Fe-Cr-Ni-Mn-Mo
967 | 0.39 | 0.11 | 0.05 | 0.05 | 0.4 | 107.2635 | 0.2678137 | 0.1134768 | 1009.387 | 0 | 0 | 0 |  | Fe-Cr-Ni-Mn-Mo
968 | 0.44 | 0.1 | 0.04 | 0.07 | 0.34 | 104.1226 | 0.2689519 | 0.1119739 | 953.5765 | 0 | 0 | 0 |  | Fe-Cr-Ni-Mn-Mo
969 | 0.49 | 0.09 | 0.04 | 0.11 | 0.27 | 99.85127 | 0.2701527 | 0.1072655 | 847.9036 | 0 | 0 | 0 |  | Fe-Cr-Ni-Mn-Mo
970 | 0.53 | 0.07 | 0.03 | 0.14 | 0.22 | 96.6369 | 0.2714183 | 0.1021643 | 755.9655 | 0 | 0 | 0 |  | Fe-Cr-Ni-Mn-Mo
971 | 0.21 | 0.19 | 0.06 | 0.03 | 0.51 | 114.8729 | 0.2611909 | 0.1071368 | 995.0969 | 0 | 0 | 0 |  | Fe-Cr-Ni-Mn-Mo
972 | 0.27 | 0.17 | 0.07 | 0.05 | 0.44 | 110.9085 | 0.2633466 | 0.1105498 | 1000.689 | 0 | 0 | 0 |  | Fe-Cr-Ni-Mn-Mo
973 | 0.32 | 0.16 | 0.08 | 0.07 | 0.38 | 107.3532 | 0.2650145 | 0.1110822 | 969.5901 | 0 | 0 | 0 |  | Fe-Cr-Ni-Mn-Mo
974 | 0.36 | 0.14 | 0.08 | 0.1 | 0.32 | 103.8678 | 0.2663941 | 0.1093851 | 910.0649 | 0 | 0 | 0 |  | Fe-Cr-Ni-Mn-Mo
975 | 0.4 | 0.11 | 0.09 | 0.14 | 0.26 | 99.66393 | 0.2685386 | 0.1057653 | 823.9421 | 0 | 0 | 0 |  | Fe-Cr-Ni-Mn-Mo
976 | 0.44 | 0.09 | 0.08 | 0.18 | 0.21 | 96.27117 | 0.2694474 | 0.1000786 | 724.9073 | 1 | 0 | 0 |  | Fe-Cr-Ni-Mn-Mo
977 | 0.46 | 0.07 | 0.07 | 0.23 | 0.16 | 92.88051 | 0.269692 | 0.09213561 | 608.1679 | 1 | 0 | 0 |  | Fe-Cr-Ni-Mn-Mo
978 | 0.12 | 0.29 | 0.04 | 0.03 | 0.52 | 118.2396 | 0.2547924 | 0.0993363 | 905.6965 | 0 | 0 | 0 |  | Fe-Cr-Ni-Mn-Mo
979 | 0.16 | 0.27 | 0.08 | 0.04 | 0.46 | 114.4601 | 0.2576209 | 0.1053559 | 953.3985 | 0 | 0 | 0 |  | Fe-Cr-Ni-Mn-Mo
980 | 0.21 | 0.24 | 0.1 | 0.06 | 0.39 | 110.3918 | 0.2602096 | 0.1085018 | 955.5098 | 0 | 0 | 0 |  | Fe-Cr-Ni-Mn-Mo
981 | 0.25 | 0.21 | 0.12 | 0.09 | 0.34 | 106.637 | 0.2625879 | 0.108667 | 921.373 | 0 | 0 | 0 |  | Fe-Cr-Ni-Mn-Mo
982 | 0.28 | 0.17 | 0.13 | 0.13 | 0.29 | 102.9537 | 0.264665 | 0.1069067 | 863.5473 | 0 | 0 | 0 |  | Fe-Cr-Ni-Mn-Mo
983 | 0.31 | 0.14 | 0.14 | 0.17 | 0.24 | 99.23602 | 0.2664724 | 0.103171 | 783.5087 | 0 | 0 | 0 |  | Fe-Cr-Ni-Mn-Mo
984 | 0.34 | 0.11 | 0.13 | 0.23 | 0.19 | 95.46809 | 0.2670121 | 0.09647819 | 672.8128 | 0 | 0 | 0 |  | Fe-Cr-Ni-Mn-Mo
985 | 0.36 | 0.08 | 0.12 | 0.29 | 0.15 | 92.18603 | 0.2672582 | 0.08952225 | 572.286 | 1 | 0 | 0 |  | Fe-Cr-Ni-Mn-Mo
986 | 0.37 | 0.06 | 0.09 | 0.36 | 0.12 | 89.8393 | 0.2653529 | 0.08211305 | 479.9238 | 1 | 0 | 0 |  | Fe-Cr-Ni-Mn-Mo
987 | 0.1 | 0.38 | 0.06 | 0.03 | 0.43 | 116.6294 | 0.2512921 | 0.1001977 | 887.4858 | 0 | 0 | 0 |  | Fe-Cr-Ni-Mn-Mo
988 | 0.13 | 0.34 | 0.1 | 0.04 | 0.38 | 113.1878 | 0.2546546 | 0.1048018 | 919.7396 | 0 | 0 | 0 |  | Fe-Cr-Ni-Mn-Mo
989 | 0.16 | 0.29 | 0.14 | 0.07 | 0.33 | 108.9749 | 0.2582864 | 0.107154 | 913.096 | 0 | 0 | 0 |  | Fe-Cr-Ni-Mn-Mo
990 | 0.19 | 0.25 | 0.17 | 0.1 | 0.29 | 105.2829 | 0.2613336 | 0.1070181 | 878.7197 | 0 | 0 | 0 |  | Fe-Cr-Ni-Mn-Mo
991 | 0.21 | 0.2 | 0.19 | 0.15 | 0.25 | 101.4565 | 0.2638062 | 0.1046005 | 814.9915 | 0 | 0 | 0 |  | Fe-Cr-Ni-Mn-Mo
992 | 0.24 | 0.16 | 0.19 | 0.2 | 0.21 | 97.93626 | 0.2653551 | 0.1000869 | 731.2435 | 0 | 0 | 0 |  | Fe-Cr-Ni-Mn-Mo
993 | 0.26 | 0.12 | 0.18 | 0.26 | 0.17 | 94.49508 | 0.2660385 | 0.09386097 | 633.5273 | 0 | 0 | 0 |  | Fe-Cr-Ni-Mn-Mo
994 | 0.28 | 0.09 | 0.17 | 0.34 | 0.13 | 90.93134 | 0.2656535 | 0.08565286 | 521.501 | 1 | 0 | 0 |  | Fe-Cr-Ni-Mn-Mo
995 | 0.28 | 0.06 | 0.12 | 0.43 | 0.11 | 89.01359 | 0.2622099 | 0.0789191 | 441.1205 | 1 | 0 | 0 |  | Fe-Cr-Ni-Mn-Mo
996 | 0.08 | 0.45 | 0.09 | 0.03 | 0.35 | 114.7956 | 0.2486876 | 0.09950278 | 849.8361 | 0 | 0 | 0 |  | Fe-Cr-Ni-Mn-Mo
997 | 0.1 | 0.39 | 0.14 | 0.05 | 0.31 | 111.054 | 0.252955 | 0.1034152 | 870.996 | 0 | 0 | 0 |  | Fe-Cr-Ni-Mn-Mo
998 | 0.12 | 0.33 | 0.19 | 0.08 | 0.27 | 106.8833 | 0.2573521 | 0.1048723 | 856.054 | 0 | 0 | 0 |  | Fe-Cr-Ni-Mn-Mo
999 | 0.14 | 0.28 | 0.22 | 0.12 | 0.24 | 103.3198 | 0.26045 | 0.1037348 | 813.1484 | 0 | 0 | 0 |  | Fe-Cr-Ni-Mn-Mo
1000 | 0.16 | 0.23 | 0.24 | 0.17 | 0.2 | 99.40026 | 0.2629932 | 0.09981613 | 734.5945 | 0 | 0 | 0 |  | Fe-Cr-Ni-Mn-Mo
1001 | 0.18 | 0.18 | 0.25 | 0.22 | 0.17 | 96.00619 | 0.2652214 | 0.09560056 | 661.7383 | 0 | 0 | 0 |  | Fe-Cr-Ni-Mn-Mo
1002 | 0.2 | 0.13 | 0.24 | 0.3 | 0.13 | 92.01744 | 0.2658681 | 0.08751383 | 546.988 | 0 | 0 | 0 |  | Fe-Cr-Ni-Mn-Mo
1003 | 0.2 | 0.09 | 0.22 | 0.38 | 0.11 | 89.5349 | 0.2648106 | 0.08197055 | 474.9932 | 1 | 0 | 0 |  | Fe-Cr-Ni-Mn-Mo
1004 | 0.2 | 0.06 | 0.16 | 0.5 | 0.08 | 86.92329 | 0.2597467 | 0.07152486 | 361.8546 | 1 | 1 | 1 | 361.8546 | Fe-Cr-Ni-Mn-Mo
1005 | 0.07 | 0.5 | 0.14 | 0.03 | 0.25 | 111.4426 | 0.2474886 | 0.09727886 | 781.6676 | 0 | 0 | 0 |  | Fe-Cr-Ni-Mn-Mo
1006 | 0.08 | 0.42 | 0.21 | 0.06 | 0.23 | 107.2952 | 0.2536198 | 0.1007451 | 797.6089 | 0 | 0 | 0 |  | Fe-Cr-Ni-Mn-Mo
1007 | 0.09 | 0.36 | 0.26 | 0.09 | 0.2 | 103.54 | 0.2580115 | 0.1002135 | 764.5109 | 0 | 0 | 0 |  | Fe-Cr-Ni-Mn-Mo
1008 | 0.11 | 0.29 | 0.28 | 0.13 | 0.18 | 100.2465 | 0.2617051 | 0.09850997 | 722.412 | 0 | 0 | 0 |  | Fe-Cr-Ni-Mn-Mo
1009 | 0.12 | 0.24 | 0.3 | 0.18 | 0.16 | 97.17525 | 0.2640854 | 0.09540597 | 665.7606 | 0 | 0 | 0 |  | Fe-Cr-Ni-Mn-Mo
1010 | 0.14 | 0.18 | 0.31 | 0.25 | 0.13 | 93.24263 | 0.2663714 | 0.0894933 | 575.7286 | 0 | 0 | 0 |  | Fe-Cr-Ni-Mn-Mo
1011 | 0.15 | 0.13 | 0.3 | 0.32 | 0.1 | 89.90126 | 0.2670461 | 0.08223171 | 481.7159 | 1 | 1 | 1 | 481.7159 | Fe-Cr-Ni-Mn-Mo
1012 | 0.15 | 0.08 | 0.26 | 0.42 | 0.08 | 87.19173 | 0.2649088 | 0.07547935 | 401.5363 | 1 | 1 | 1 | 401.5363 | Fe-Cr-Ni-Mn-Mo
1013 | 0.15 | 0.05 | 0.19 | 0.55 | 0.06 | 85.1592 | 0.2587435 | 0.06626976 | 309.6512 | 1 | 1 | 1 | 309.6512 | Fe-Cr-Ni-Mn-Mo
1014 | 0.07 | 0.52 | 0.21 | 0.03 | 0.17 | 107.3114 | 0.2492007 | 0.09283284 | 691.5084 | 0 | 0 | 0 |  | Fe-Cr-Ni-Mn-Mo
1015 | 0.07 | 0.43 | 0.28 | 0.06 | 0.16 | 103.5314 | 0.2558216 | 0.09511381 | 698.199 | 0 | 0 | 0 |  | Fe-Cr-Ni-Mn-Mo
1016 | 0.07 | 0.36 | 0.33 | 0.09 | 0.15 | 100.4555 | 0.2607009 | 0.09515024 | 681.9554 | 0 | 0 | 0 |  | Fe-Cr-Ni-Mn-Mo
1017 | 0.08 | 0.3 | 0.36 | 0.14 | 0.13 | 97.00601 | 0.2640483 | 0.09160704 | 621.235 | 0 | 0 | 0 |  | Fe-Cr-Ni-Mn-Mo
1018 | 0.09 | 0.24 | 0.38 | 0.19 | 0.11 | 93.74512 | 0.267055 | 0.0873282 | 556.8939 | 0 | 1 | 0 |  | Fe-Cr-Ni-Mn-Mo
1019 | 0.1 | 0.18 | 0.38 | 0.25 | 0.09 | 90.61934 | 0.2690044 | 0.08202282 | 486.0099 | 1 | 1 | 1 | 486.0099 | Fe-Cr-Ni-Mn-Mo
1020 | 0.11 | 0.12 | 0.37 | 0.33 | 0.07 | 87.36457 | 0.2699598 | 0.07599259 | 411.8702 | 1 | 1 | 1 | 411.8702 | Fe-Cr-Ni-Mn-Mo
1021 | 0.12 | 0.07 | 0.32 | 0.44 | 0.05 | 84.59414 | 0.2673464 | 0.06842319 | 330.7959 | 1 | 1 | 1 | 330.7959 | Fe-Cr-Ni-Mn-Mo
1022 | 0.12 | 0.04 | 0.23 | 0.57 | 0.04 | 83.33796 | 0.2599496 | 0.06140088 | 265.5644 | 1 | 1 | 1 | 265.5644 | Fe-Cr-Ni-Mn-Mo
1023 | 0.05 | 0.42 | 0.37 | 0.06 | 0.1 | 99.40166 | 0.2599603 | 0.08584427 | 569.4414 | 0 | 0 | 0 |  | Fe-Cr-Ni-Mn-Mo
1024 | 0.05 | 0.35 | 0.41 | 0.09 | 0.1 | 96.87469 | 0.2645919 | 0.08656978 | 566.3799 | 0 | 0 | 0 |  | Fe-Cr-Ni-Mn-Mo
1025 | 0.06 | 0.28 | 0.44 | 0.13 | 0.09 | 93.7792 | 0.2688874 | 0.08424957 | 527.4697 | 1 | 1 | 1 | 527.4697 | Fe-Cr-Ni-Mn-Mo
1026 | 0.07 | 0.22 | 0.45 | 0.18 | 0.08 | 91.07627 | 0.2715365 | 0.08121105 | 483.5508 | 1 | 1 | 1 | 483.5508 | Fe-Cr-Ni-Mn-Mo
1027 | 0.08 | 0.16 | 0.45 | 0.25 | 0.06 | 87.7564 | 0.2733651 | 0.0747053 | 405.788 | 1 | 1 | 1 | 405.788 | Fe-Cr-Ni-Mn-Mo
1028 | 0.09 | 0.11 | 0.43 | 0.32 | 0.05 | 85.47919 | 0.2735623 | 0.07111311 | 362.7514 | 1 | 1 | 1 | 362.7514 | Fe-Cr-Ni-Mn-Mo
1029 | 0.11 | 0.06 | 0.38 | 0.43 | 0.03 | 82.65881 | 0.2713217 | 0.06332535 | 285.2316 | 1 | 1 | 1 | 285.2316 | Fe-Cr-Ni-Mn-Mo
1030 | 0.03 | 0.32 | 0.5 | 0.09 | 0.06 | 93.04804 | 0.27026 | 0.0761602 | 445.1261 | 1 | 1 | 1 | 445.1261 | Fe-Cr-Ni-Mn-Mo
1031 | 0.04 | 0.25 | 0.52 | 0.13 | 0.06 | 90.56362 | 0.2741539 | 0.07617132 | 435.2954 | 1 | 1 | 1 | 435.2954 | Fe-Cr-Ni-Mn-Mo
1032 | 0.05 | 0.19 | 0.53 | 0.18 | 0.05 | 87.81742 | 0.2769705 | 0.07245796 | 389.442 | 1 | 1 | 1 | 389.442 | Fe-Cr-Ni-Mn-Mo
1033 | 0.06 | 0.13 | 0.53 | 0.23 | 0.04 | 85.149 | 0.2795363 | 0.06868931 | 345.8 | 1 | 1 | 1 | 345.8 | Fe-Cr-Ni-Mn-Mo
1034 | 0.08 | 0.08 | 0.5 | 0.3 | 0.04 | 83.50589 | 0.2793276 | 0.06898763 | 340.036 | 1 | 1 | 1 | 340.036 | Fe-Cr-Ni-Mn-Mo
1035 | 0.03 | 0.12 | 0.05 | 0.33 | 0.47 | 110.5541 | 0.2527573 | 0.09131089 | 731.5976 | 0 | 0 | 0 |  | Fe-Cr-Ni-Mn-Mo
1036 | 0.05 | 0.11 | 0.05 | 0.39 | 0.4 | 106.7636 | 0.2518436 | 0.09178352 | 700.8927 | 0 | 0 | 0 |  | Fe-Cr-Ni-Mn-Mo
1037 | 0.07 | 0.1 | 0.04 | 0.44 | 0.34 | 103.6039 | 0.2505974 | 0.08984159 | 648.5759 | 0 | 0 | 0 |  | Fe-Cr-Ni-Mn-Mo
1038 | 0.11 | 0.09 | 0.04 | 0.49 | 0.27 | 99.35903 | 0.2503959 | 0.08791087 | 591.3255 | 0 | 0 | 0 |  | Fe-Cr-Ni-Mn-Mo
1039 | 0.14 | 0.07 | 0.03 | 0.53 | 0.22 | 96.15462 | 0.2500915 | 0.08391635 | 525.204 | 0 | 0 | 0 |  | Fe-Cr-Ni-Mn-Mo
1040 | 0.03 | 0.19 | 0.06 | 0.21 | 0.51 | 114.5907 | 0.25333 | 0.09329715 | 791.9747 | 0 | 0 | 0 |  | Fe-Cr-Ni-Mn-Mo
1041 | 0.05 | 0.17 | 0.07 | 0.27 | 0.44 | 110.5755 | 0.2533029 | 0.09564741 | 782.8642 | 0 | 0 | 0 |  | Fe-Cr-Ni-Mn-Mo
1042 | 0.07 | 0.16 | 0.08 | 0.32 | 0.38 | 106.9924 | 0.2532188 | 0.09646739 | 757.8712 | 0 | 0 | 0 |  | Fe-Cr-Ni-Mn-Mo
1043 | 0.1 | 0.14 | 0.08 | 0.36 | 0.32 | 103.504 | 0.2534917 | 0.09520583 | 710.6371 | 0 | 0 | 0 |  | Fe-Cr-Ni-Mn-Mo
1044 | 0.14 | 0.11 | 0.09 | 0.4 | 0.26 | 99.31048 | 0.2550989 | 0.09352555 | 656.7165 | 0 | 0 | 0 |  | Fe-Cr-Ni-Mn-Mo
1045 | 0.18 | 0.09 | 0.08 | 0.44 | 0.21 | 95.93626 | 0.2554337 | 0.0892266 | 583.1252 | 0 | 0 | 0 |  | Fe-Cr-Ni-Mn-Mo
1046 | 0.23 | 0.07 | 0.07 | 0.46 | 0.16 | 92.59748 | 0.256635 | 0.08349887 | 502.4676 | 0 | 0 | 0 |  | Fe-Cr-Ni-Mn-Mo
1047 | 0.03 | 0.29 | 0.04 | 0.12 | 0.52 | 118.1053 | 0.2508304 | 0.09190897 | 797.9456 | 0 | 0 | 0 |  | Fe-Cr-Ni-Mn-Mo
1048 | 0.04 | 0.27 | 0.08 | 0.16 | 0.46 | 114.2835 | 0.2522152 | 0.09731763 | 834.0438 | 0 | 0 | 0 |  | Fe-Cr-Ni-Mn-Mo
1049 | 0.06 | 0.24 | 0.1 | 0.21 | 0.39 | 110.1736 | 0.2531126 | 0.09918074 | 818.1846 | 0 | 0 | 0 |  | Fe-Cr-Ni-Mn-Mo
1050 | 0.09 | 0.21 | 0.12 | 0.25 | 0.34 | 106.4091 | 0.2548547 | 0.1004399 | 799.7477 | 0 | 0 | 0 |  | Fe-Cr-Ni-Mn-Mo
1051 | 0.13 | 0.17 | 0.13 | 0.28 | 0.29 | 102.7399 | 0.257133 | 0.09966793 | 759.2928 | 0 | 0 | 0 |  | Fe-Cr-Ni-Mn-Mo
1052 | 0.17 | 0.14 | 0.14 | 0.31 | 0.24 | 99.04 | 0.2592068 | 0.09733243 | 701.2976 | 0 | 0 | 0 |  | Fe-Cr-Ni-Mn-Mo
1053 | 0.23 | 0.11 | 0.13 | 0.34 | 0.19 | 95.32078 | 0.2610681 | 0.09253014 | 619.5287 | 0 | 0 | 0 |  | Fe-Cr-Ni-Mn-Mo
1054 | 0.29 | 0.08 | 0.12 | 0.36 | 0.15 | 92.09558 | 0.2633478 | 0.08735127 | 544.2896 | 1 | 0 | 0 |  | Fe-Cr-Ni-Mn-Mo
1055 | 0.36 | 0.06 | 0.09 | 0.37 | 0.12 | 89.82721 | 0.2647749 | 0.08182599 | 476.4748 | 1 | 0 | 0 |  | Fe-Cr-Ni-Mn-Mo
1056 | 0.03 | 0.38 | 0.06 | 0.1 | 0.43 | 116.5352 | 0.2479943 | 0.09498941 | 812.1733 | 0 |  | 0 |  | Fe-Cr-Ni-Mn-Mo
1057 | 0.04 | 0.34 | 0.1 | 0.13 | 0.38 | 113.0628 | 0.2502866 | 0.09846843 | 827.5786 | 0 |  | 0 |  | Fe-Cr-Ni-Mn-Mo
1058 | 0.07 | 0.29 | 0.14 | 0.16 | 0.33 | 108.8467 | 0.2538229 | 0.1014743 | 830.9096 | 0 |  | 0 |  | Fe-Cr-Ni-Mn-Mo
1059 | 0.1 | 0.25 | 0.17 | 0.19 | 0.29 | 105.1539 | 0.256824 | 0.1024981 | 812.5931 | 0 | 0 | 0 |  | Fe-Cr-Ni-Mn-Mo
1060 | 0.15 | 0.2 | 0.19 | 0.21 | 0.25 | 101.3692 | 0.2607412 | 0.1020245 | 777.5878 | 0 | 0 | 0 |  | Fe-Cr-Ni-Mn-Mo
1061 | 0.2 | 0.16 | 0.19 | 0.24 | 0.21 | 97.87887 | 0.2632558 | 0.09863188 | 710.4745 | 0 | 0 | 0 |  | Fe-Cr-Ni-Mn-Mo
1062 | 0.26 | 0.12 | 0.18 | 0.26 | 0.17 | 94.49508 | 0.2660385 | 0.09355876 | 630.5506 | 0 | 0 | 0 |  | Fe-Cr-Ni-Mn-Mo
1063 | 0.34 | 0.09 | 0.17 | 0.28 | 0.13 | 91.01138 | 0.2689833 | 0.08738938 | 543.766 | 1 | 0 | 0 |  | Fe-Cr-Ni-Mn-Mo
1064 | 0.43 | 0.06 | 0.12 | 0.28 | 0.11 | 89.20151 | 0.2708686 | 0.08264143 | 487.1795 | 1 | 1 | 1 | 487.1795 | Fe-Cr-Ni-Mn-Mo
1065 | 0.03 | 0.45 | 0.09 | 0.08 | 0.35 | 114.7344 | 0.2461872 | 0.09614172 | 801.7789 | 0 |  | 0 |  | Fe-Cr-Ni-Mn-Mo
1066 | 0.05 | 0.39 | 0.14 | 0.1 | 0.31 | 110.9883 | 0.2504074 | 0.09994269 | 821.7809 | 0 | 0 | 0 |  | Fe-Cr-Ni-Mn-Mo
1067 | 0.08 | 0.33 | 0.19 | 0.12 | 0.27 | 106.8275 | 0.2552925 | 0.1023366 | 820.4698 | 0 |  | 0 |  | Fe-Cr-Ni-Mn-Mo
1068 | 0.12 | 0.28 | 0.22 | 0.14 | 0.24 | 103.2912 | 0.259419 | 0.1028468 | 800.2268 | 0 | 0 | 0 |  | Fe-Cr-Ni-Mn-Mo
1069 | 0.17 | 0.23 | 0.24 | 0.16 | 0.2 | 99.41479 | 0.263519 | 0.1001802 | 739.844 | 0 | 0 | 0 |  | Fe-Cr-Ni-Mn-Mo
1070 | 0.22 | 0.18 | 0.25 | 0.18 | 0.17 | 96.0652 | 0.2673557 | 0.09677947 | 678.7586 | 0 | 0 | 0 |  | Fe-Cr-Ni-Mn-Mo
1071 | 0.3 | 0.13 | 0.24 | 0.2 | 0.13 | 92.16225 | 0.2713657 | 0.08972977 | 578.7444 | 1 | 0 | 0 |  | Fe-Cr-Ni-Mn-Mo
1072 | 0.38 | 0.09 | 0.22 | 0.2 | 0.11 | 89.79047 | 0.2748897 | 0.0855201 | 524.1748 | 1 | 1 | 1 | 524.1748 | Fe-Cr-Ni-Mn-Mo
1073 | 0.5 | 0.06 | 0.16 | 0.2 | 0.08 | 87.30862 | 0.2773111 | 0.07666331 | 426.8725 | 1 | 1 | 1 | 426.8725 | Fe-Cr-Ni-Mn-Mo
1074 | 0.03 | 0.5 | 0.14 | 0.07 | 0.25 | 111.3981 | 0.2453216 | 0.09364009 | 735.077 | 0 | 0 | 0 |  | Fe-Cr-Ni-Mn-Mo
1075 | 0.06 | 0.42 | 0.21 | 0.08 | 0.23 | 107.2697 | 0.2525591 | 0.09815911 | 766.675 | 0 | 0 | 0 |  | Fe-Cr-Ni-Mn-Mo
1076 | 0.09 | 0.36 | 0.26 | 0.09 | 0.2 | 103.54 | 0.2580115 | 0.0985466 | 747.4823 | 0 | 0 | 0 |  | Fe-Cr-Ni-Mn-Mo
1077 | 0.13 | 0.29 | 0.28 | 0.11 | 0.18 | 100.2759 | 0.2627781 | 0.09747556 | 715.4265 | 0 | 0 | 0 |  | Fe-Cr-Ni-Mn-Mo
1078 | 0.18 | 0.24 | 0.3 | 0.12 | 0.16 | 97.26541 | 0.267289 | 0.09611831 | 681.6494 | 0 | 0 | 0 |  | Fe-Cr-Ni-Mn-Mo
1079 | 0.25 | 0.18 | 0.31 | 0.14 | 0.13 | 93.40925 | 0.272274 | 0.09151566 | 607.9694 | 1 | 0 | 0 |  | Fe-Cr-Ni-Mn-Mo
1080 | 0.32 | 0.13 | 0.3 | 0.15 | 0.1 | 90.16032 | 0.2764418 | 0.08457713 | 519.3009 | 1 | 1 | 1 | 519.3009 | Fe-Cr-Ni-Mn-Mo
1081 | 0.42 | 0.08 | 0.26 | 0.15 | 0.08 | 87.593 | 0.2803289 | 0.07851625 | 449.4297 | 1 | 1 | 1 | 449.4297 | Fe-Cr-Ni-Mn-Mo
1082 | 0.55 | 0.05 | 0.19 | 0.15 | 0.06 | 85.68815 | 0.2823276 | 0.07043388 | 367.8963 | 1 | 1 | 1 | 367.8963 | Fe-Cr-Ni-Mn-Mo
1083 | 0.03 | 0.52 | 0.21 | 0.07 | 0.17 | 107.2686 | 0.2469411 | 0.08882817 | 645.0914 | 0 | 0 | 0 |  | Fe-Cr-Ni-Mn-Mo
1084 | 0.06 | 0.43 | 0.28 | 0.07 | 0.16 | 103.5186 | 0.2552703 | 0.09260551 | 671.7193 | 0 | 0 | 0 |  | Fe-Cr-Ni-Mn-Mo
1085 | 0.09 | 0.36 | 0.33 | 0.07 | 0.15 | 100.4842 | 0.2617853 | 0.09422092 | 675.8461 | 0 | 0 | 0 |  | Fe-Cr-Ni-Mn-Mo
1086 | 0.14 | 0.3 | 0.36 | 0.08 | 0.13 | 97.09611 | 0.2672714 | 0.0921969 | 634.7093 | 0 | 0 | 0 |  | Fe-Cr-Ni-Mn-Mo
1087 | 0.19 | 0.24 | 0.38 | 0.09 | 0.11 | 93.90188 | 0.2724337 | 0.0884486 | 578.3962 | 1 | 1 | 1 | 578.3962 | Fe-Cr-Ni-Mn-Mo
1088 | 0.25 | 0.18 | 0.38 | 0.1 | 0.09 | 90.86228 | 0.2772004 | 0.08318703 | 510.6481 | 1 | 1 | 1 | 510.6481 | Fe-Cr-Ni-Mn-Mo
1089 | 0.33 | 0.12 | 0.37 | 0.11 | 0.07 | 87.72348 | 0.2821134 | 0.07677661 | 435.5447 | 1 | 1 | 1 | 435.5447 | Fe-Cr-Ni-Mn-Mo
1090 | 0.44 | 0.07 | 0.32 | 0.12 | 0.05 | 85.09186 | 0.285526 | 0.06837053 | 350.3847 | 1 | 1 | 1 | 350.3847 | Fe-Cr-Ni-Mn-Mo
1091 | 0.57 | 0.04 | 0.23 | 0.12 | 0.04 | 83.96106 | 0.2865482 | 0.06208763 | 294.3306 | 1 | 1 | 1 | 294.3306 | Fe-Cr-Ni-Mn-Mo
1092 | 0.06 | 0.42 | 0.37 | 0.05 | 0.1 | 99.41547 | 0.2605237 | 0.08616119 | 573.5468 | 0 | 0 | 0 |  | Fe-Cr-Ni-Mn-Mo
1093 | 0.09 | 0.35 | 0.41 | 0.05 | 0.1 | 96.93601 | 0.2667936 | 0.08761294 | 580.399 | 1 | 1 | 1 | 580.399 | Fe-Cr-Ni-Mn-Mo
1094 | 0.13 | 0.28 | 0.44 | 0.06 | 0.09 | 93.89433 | 0.2726931 | 0.0854731 | 545.1187 | 1 | 1 | 1 | 545.1187 | Fe-Cr-Ni-Mn-Mo
1095 | 0.18 | 0.22 | 0.45 | 0.07 | 0.08 | 91.26402 | 0.2774893 | 0.08223207 | 501.5297 | 1 | 1 | 1 | 501.5297 | Fe-Cr-Ni-Mn-Mo
1096 | 0.25 | 0.16 | 0.45 | 0.08 | 0.06 | 88.05189 | 0.2826284 | 0.07437207 | 414.0808 | 1 | 1 | 1 | 414.0808 | Fe-Cr-Ni-Mn-Mo
1097 | 0.32 | 0.11 | 0.43 | 0.09 | 0.05 | 85.87804 | 0.286186 | 0.0694517 | 363.0381 | 1 | 1 | 1 | 363.0381 | Fe-Cr-Ni-Mn-Mo
1098 | 0.43 | 0.06 | 0.38 | 0.11 | 0.03 | 83.18283 | 0.2892256 | 0.05887415 | 267.6092 | 1 | 1 | 1 | 267.6092 | Fe-Cr-Ni-Mn-Mo
1099 | 0.09 | 0.32 | 0.5 | 0.03 | 0.06 | 93.14933 | 0.2735587 | 0.07690554 | 455.7588 | 1 | 1 | 1 | 455.7588 | Fe-Cr-Ni-Mn-Mo
1100 | 0.13 | 0.25 | 0.52 | 0.04 | 0.06 | 90.72493 | 0.2790105 | 0.07656053 | 444.4163 | 1 | 1 | 1 | 444.4163 | Fe-Cr-Ni-Mn-Mo
1101 | 0.18 | 0.19 | 0.53 | 0.05 | 0.05 | 88.05846 | 0.2839461 | 0.07154975 | 388.9656 | 1 | 1 | 1 | 388.9656 | Fe-Cr-Ni-Mn-Mo
1102 | 0.23 | 0.13 | 0.53 | 0.06 | 0.04 | 85.47633 | 0.2887073 | 0.06585995 | 331.89 | 1 | 1 | 1 | 331.89 | Fe-Cr-Ni-Mn-Mo
1103 | 0.3 | 0.08 | 0.5 | 0.08 | 0.04 | 83.92044 | 0.2911237 | 0.06498744 | 319.9184 | 1 | 1 | 1 | 319.9184 | Fe-Cr-Ni-Mn-Mo
1104 | 0.05 | 0.12 | 0.33 | 0.03 | 0.47 | 110.1264 | 0.2704949 | 0.1232086 | 1186.266 | 0 | 0 | 0 |  | Fe-Cr-Ni-Mn-Mo
1105 | 0.05 | 0.11 | 0.39 | 0.05 | 0.4 | 106.0841 | 0.2733225 | 0.1251309 | 1164.259 | 0 | 0 | 0 |  | Fe-Cr-Ni-Mn-Mo
1106 | 0.04 | 0.1 | 0.44 | 0.07 | 0.34 | 102.6212 | 0.2757718 | 0.1247829 | 1116.855 | 0 | 0 | 0 |  | Fe-Cr-Ni-Mn-Mo
1107 | 0.04 | 0.09 | 0.49 | 0.11 | 0.27 | 98.02239 | 0.2782016 | 0.1194538 | 992.4005 | 1 | 0 | 0 |  | Fe-Cr-Ni-Mn-Mo
1108 | 0.03 | 0.07 | 0.53 | 0.14 | 0.22 | 94.45368 | 0.2808307 | 0.1144351 | 892.4118 | 1 | 0 | 0 |  | Fe-Cr-Ni-Mn-Mo
1109 | 0.06 | 0.19 | 0.21 | 0.03 | 0.51 | 114.4276 | 0.2634485 | 0.1131098 | 1077.673 | 0 | 0 | 0 |  | Fe-Cr-Ni-Mn-Mo
1110 | 0.07 | 0.17 | 0.27 | 0.05 | 0.44 | 110.2585 | 0.2665003 | 0.117804 | 1098.593 | 0 | 0 | 0 |  | Fe-Cr-Ni-Mn-Mo
1111 | 0.08 | 0.16 | 0.32 | 0.07 | 0.38 | 106.5175 | 0.2689314 | 0.1186821 | 1068.725 | 0 | 0 | 0 |  | Fe-Cr-Ni-Mn-Mo
1112 | 0.08 | 0.14 | 0.36 | 0.1 | 0.32 | 102.8085 | 0.2712144 | 0.1176579 | 1013.157 | 0 | 0 | 0 |  | Fe-Cr-Ni-Mn-Mo
1113 | 0.09 | 0.11 | 0.4 | 0.14 | 0.26 | 98.3928 | 0.27415 | 0.1137258 | 917.0542 | 1 | 0 | 0 |  | Fe-Cr-Ni-Mn-Mo
1114 | 0.08 | 0.09 | 0.44 | 0.18 | 0.21 | 94.69543 | 0.2762632 | 0.10835 | 815.3866 | 1 | 0 | 0 |  | Fe-Cr-Ni-Mn-Mo
1115 | 0.07 | 0.07 | 0.46 | 0.23 | 0.16 | 91.04265 | 0.2775184 | 0.1004773 | 692.2306 | 1 | 0 | 0 |  | Fe-Cr-Ni-Mn-Mo
1116 | 0.04 | 0.29 | 0.12 | 0.03 | 0.52 | 118.0131 | 0.255986 | 0.1026812 | 951.1214 | 0 | 0 | 0 |  | Fe-Cr-Ni-Mn-Mo
1117 | 0.08 | 0.27 | 0.16 | 0.04 | 0.46 | 114.2159 | 0.2588525 | 0.1082493 | 992.1798 | 0 | 0 | 0 |  | Fe-Cr-Ni-Mn-Mo
1118 | 0.1 | 0.24 | 0.21 | 0.06 | 0.39 | 110.0215 | 0.2619996 | 0.1127821 | 1011.065 | 0 | 0 | 0 |  | Fe-Cr-Ni-Mn-Mo
1119 | 0.12 | 0.21 | 0.25 | 0.09 | 0.34 | 106.1698 | 0.2647702 | 0.113004 | 975.6 | 0 | 0 | 0 |  | Fe-Cr-Ni-Mn-Mo
1120 | 0.13 | 0.17 | 0.28 | 0.13 | 0.29 | 102.3699 | 0.267313 | 0.1116417 | 920.0742 | 0 | 0 | 0 |  | Fe-Cr-Ni-Mn-Mo
1121 | 0.14 | 0.14 | 0.31 | 0.17 | 0.24 | 98.5269 | 0.2696089 | 0.1078764 | 836.5141 | 0 | 0 | 0 |  | Fe-Cr-Ni-Mn-Mo
1122 | 0.13 | 0.11 | 0.34 | 0.23 | 0.19 | 94.52812 | 0.2710852 | 0.101583 | 726.1674 | 1 | 0 | 0 |  | Fe-Cr-Ni-Mn-Mo
1123 | 0.12 | 0.08 | 0.36 | 0.29 | 0.15 | 91.04725 | 0.2721253 | 0.09491206 | 624.6089 | 1 | 0 | 0 |  | Fe-Cr-Ni-Mn-Mo
1124 | 0.09 | 0.06 | 0.37 | 0.36 | 0.12 | 88.44905 | 0.2712625 | 0.08840503 | 536.9912 | 1 | 0 | 0 |  | Fe-Cr-Ni-Mn-Mo
1125 | 0.06 | 0.38 | 0.1 | 0.03 | 0.43 | 116.5075 | 0.251921 | 0.1017396 | 907.8548 | 0 | 0 | 0 |  | Fe-Cr-Ni-Mn-Mo
1126 | 0.1 | 0.34 | 0.13 | 0.04 | 0.38 | 113.0889 | 0.2551466 | 0.1065793 | 942.3368 | 0 | 0 | 0 |  | Fe-Cr-Ni-Mn-Mo
1127 | 0.14 | 0.29 | 0.16 | 0.07 | 0.33 | 108.9035 | 0.2586277 | 0.1083092 | 927.4052 | 0 | 0 | 0 |  | Fe-Cr-Ni-Mn-Mo
1128 | 0.17 | 0.25 | 0.19 | 0.1 | 0.29 | 105.2073 | 0.2616839 | 0.1077187 | 887.1577 | 0 | 0 | 0 |  | Fe-Cr-Ni-Mn-Mo
1129 | 0.19 | 0.2 | 0.21 | 0.15 | 0.25 | 101.3756 | 0.2641704 | 0.1052241 | 822.1308 | 0 | 0 | 0 |  | Fe-Cr-Ni-Mn-Mo
1130 | 0.19 | 0.16 | 0.24 | 0.2 | 0.21 | 97.72111 | 0.2663031 | 0.1014748 | 746.2157 | 0 | 0 | 0 |  | Fe-Cr-Ni-Mn-Mo
1131 | 0.18 | 0.12 | 0.26 | 0.26 | 0.17 | 94.12576 | 0.2676379 | 0.09608165 | 655.8684 | 1 | 0 | 0 |  | Fe-Cr-Ni-Mn-Mo
1132 | 0.17 | 0.09 | 0.28 | 0.34 | 0.13 | 90.40091 | 0.2679219 | 0.08798147 | 543.0257 | 1 | 0 | 0 |  | Fe-Cr-Ni-Mn-Mo
1133 | 0.12 | 0.06 | 0.28 | 0.43 | 0.11 | 88.20385 | 0.2656669 | 0.08278858 | 474.8103 | 1 | 0 | 0 |  | Fe-Cr-Ni-Mn-Mo
1134 | 0.09 | 0.45 | 0.08 | 0.03 | 0.35 | 114.8283 | 0.2485224 | 0.09914515 | 845.2742 | 0 | 0 | 0 |  | Fe-Cr-Ni-Mn-Mo
1135 | 0.14 | 0.39 | 0.1 | 0.05 | 0.31 | 111.1951 | 0.2522674 | 0.1018566 | 852.1085 | 0 | 0 | 0 |  | Fe-Cr-Ni-Mn-Mo
1136 | 0.19 | 0.33 | 0.12 | 0.08 | 0.27 | 107.1483 | 0.256106 | 0.1025645 | 828.5271 | 0 | 0 | 0 |  | Fe-Cr-Ni-Mn-Mo
1137 | 0.22 | 0.28 | 0.14 | 0.12 | 0.24 | 103.6379 | 0.2589942 | 0.1009508 | 781.367 | 0 | 0 | 0 |  | Fe-Cr-Ni-Mn-Mo
1138 | 0.24 | 0.23 | 0.16 | 0.17 | 0.2 | 99.74015 | 0.2614772 | 0.09736038 | 708.1798 | 0 | 0 | 0 |  | Fe-Cr-Ni-Mn-Mo
1139 | 0.25 | 0.18 | 0.18 | 0.22 | 0.17 | 96.31997 | 0.2638484 | 0.09370396 | 642.443 | 0 | 0 | 0 |  | Fe-Cr-Ni-Mn-Mo
1140 | 0.24 | 0.13 | 0.2 | 0.3 | 0.13 | 92.20912 | 0.2650434 | 0.0865505 | 537.996 | 0 | 0 | 0 |  | Fe-Cr-Ni-Mn-Mo
1141 | 0.22 | 0.09 | 0.2 | 0.38 | 0.11 | 89.63478 | 0.2643836 | 0.08149534 | 470.8066 | 1 | 0 | 0 |  | Fe-Cr-Ni-Mn-Mo
1142 | 0.16 | 0.06 | 0.2 | 0.5 | 0.08 | 86.71254 | 0.2606478 | 0.07257867 | 370.2146 | 1 | 1 | 1 | 370.2146 | Fe-Cr-Ni-Mn-Mo
1143 | 0.14 | 0.5 | 0.07 | 0.03 | 0.25 | 111.6973 | 0.246243 | 0.09467666 | 751.1394 | 0 | 0 | 0 |  | Fe-Cr-Ni-Mn-Mo
1144 | 0.21 | 0.42 | 0.08 | 0.06 | 0.23 | 107.7916 | 0.2512736 | 0.09545477 | 737.0492 | 0 | 0 | 0 |  | Fe-Cr-Ni-Mn-Mo
1145 | 0.26 | 0.36 | 0.09 | 0.09 | 0.2 | 104.2274 | 0.254852 | 0.09408319 | 696.8219 | 0 | 0 | 0 |  | Fe-Cr-Ni-Mn-Mo
1146 | 0.28 | 0.29 | 0.11 | 0.13 | 0.18 | 100.9738 | 0.2584372 | 0.09329049 | 666.895 | 0 | 0 | 0 |  | Fe-Cr-Ni-Mn-Mo
1147 | 0.3 | 0.24 | 0.12 | 0.18 | 0.16 | 97.97347 | 0.2605626 | 0.09023397 | 613.2013 | 0 | 0 | 0 |  | Fe-Cr-Ni-Mn-Mo
1148 | 0.31 | 0.18 | 0.14 | 0.25 | 0.13 | 94.03505 | 0.2629408 | 0.08492046 | 532.5604 | 0 | 0 | 0 |  | Fe-Cr-Ni-Mn-Mo
1149 | 0.3 | 0.13 | 0.15 | 0.32 | 0.1 | 90.64545 | 0.263862 | 0.07865006 | 450.6426 | 0 | 0 | 0 |  | Fe-Cr-Ni-Mn-Mo
1150 | 0.26 | 0.08 | 0.15 | 0.42 | 0.08 | 87.7684 | 0.2624514 | 0.07304206 | 382.197 | 1 | 0 | 0 |  | Fe-Cr-Ni-Mn-Mo
1151 | 0.19 | 0.05 | 0.15 | 0.55 | 0.06 | 85.37623 | 0.2578149 | 0.06513453 | 301.2596 | 1 | 1 | 1 | 301.2596 | Fe-Cr-Ni-Mn-Mo
1152 | 0.21 | 0.52 | 0.07 | 0.03 | 0.17 | 107.8645 | 0.2465841 | 0.08683137 | 626.6809 | 0 | 0 | 0 |  | Fe-Cr-Ni-Mn-Mo
1153 | 0.28 | 0.43 | 0.07 | 0.06 | 0.16 | 104.3981 | 0.2518322 | 0.08756272 | 617.7543 | 0 | 0 | 0 |  | Fe-Cr-Ni-Mn-Mo
1154 | 0.33 | 0.36 | 0.07 | 0.09 | 0.15 | 101.5683 | 0.2556828 | 0.08720549 | 599.0336 | 0 | 0 | 0 |  | Fe-Cr-Ni-Mn-Mo
1155 | 0.36 | 0.3 | 0.08 | 0.14 | 0.13 | 98.25184 | 0.258544 | 0.08383454 | 544.0894 | 0 | 0 | 0 |  | Fe-Cr-Ni-Mn-Mo
1156 | 0.38 | 0.24 | 0.09 | 0.19 | 0.11 | 95.09454 | 0.2611923 | 0.08011075 | 489.0787 | 0 | 0 | 0 |  | Fe-Cr-Ni-Mn-Mo
1157 | 0.38 | 0.18 | 0.1 | 0.25 | 0.09 | 91.99396 | 0.2631097 | 0.07572461 | 430.5207 | 0 | 0 | 0 |  | Fe-Cr-Ni-Mn-Mo
1158 | 0.37 | 0.12 | 0.11 | 0.33 | 0.07 | 88.70146 | 0.2642826 | 0.07016488 | 364.2136 | 0 | 0 | 0 |  | Fe-Cr-Ni-Mn-Mo
1159 | 0.32 | 0.07 | 0.12 | 0.44 | 0.05 | 85.67108 | 0.2627813 | 0.06340519 | 293.4163 | 1 | 1 | 1 | 293.4163 | Fe-Cr-Ni-Mn-Mo
1160 | 0.23 | 0.04 | 0.12 | 0.57 | 0.04 | 83.95014 | 0.2573343 | 0.05821201 | 243.9551 | 1 | 1 | 1 | 243.9551 | Fe-Cr-Ni-Mn-Mo
1161 | 0.37 | 0.42 | 0.05 | 0.06 | 0.1 | 100.8205 | 0.2535896 | 0.07651061 | 478.703 | 0 | 0 | 0 |  | Fe-Cr-Ni-Mn-Mo
1162 | 0.41 | 0.35 | 0.05 | 0.09 | 0.1 | 98.50986 | 0.2573635 | 0.07737185 | 478.0091 | 0 | 0 | 0 |  | Fe-Cr-Ni-Mn-Mo
1163 | 0.44 | 0.28 | 0.06 | 0.13 | 0.09 | 95.56839 | 0.2611131 | 0.07558882 | 447.5445 | 0 | 0 | 0 |  | Fe-Cr-Ni-Mn-Mo
1164 | 0.45 | 0.22 | 0.07 | 0.18 | 0.08 | 92.92646 | 0.263599 | 0.07313377 | 412.2621 | 0 | 0 | 0 |  | Fe-Cr-Ni-Mn-Mo
1165 | 0.45 | 0.16 | 0.08 | 0.25 | 0.06 | 89.64229 | 0.2653686 | 0.06702925 | 343.1593 | 0 | 0 | 0 |  | Fe-Cr-Ni-Mn-Mo
1166 | 0.43 | 0.11 | 0.09 | 0.32 | 0.05 | 87.26728 | 0.2660206 | 0.063686 | 305.1482 | 0 | 0 | 0 |  | Fe-Cr-Ni-Mn-Mo
1167 | 0.38 | 0.06 | 0.11 | 0.43 | 0.03 | 84.13026 | 0.265123 | 0.05598457 | 233.6691 | 1 | 1 | 1 | 233.6691 | Fe-Cr-Ni-Mn-Mo
1168 | 0.5 | 0.32 | 0.03 | 0.09 | 0.06 | 95.29967 | 0.2605001 | 0.06611943 | 358.061 | 0 | 0 | 0 |  | Fe-Cr-Ni-Mn-Mo
1169 | 0.52 | 0.25 | 0.04 | 0.13 | 0.06 | 92.91902 | 0.2640764 | 0.0666413 | 354.4156 | 0 | 0 | 0 |  | Fe-Cr-Ni-Mn-Mo
1170 | 0.53 | 0.19 | 0.05 | 0.18 | 0.05 | 90.25137 | 0.2666759 | 0.06327743 | 315.6378 | 0 | 0 | 0 |  | Fe-Cr-Ni-Mn-Mo
1171 | 0.53 | 0.13 | 0.06 | 0.23 | 0.04 | 87.633 | 0.269129 | 0.05983648 | 278.5684 | 0 | 0 | 0 |  | Fe-Cr-Ni-Mn-Mo
1172 | 0.5 | 0.08 | 0.08 | 0.3 | 0.04 | 85.74921 | 0.2699593 | 0.06022363 | 274.3654 | 1 | 1 | 1 | 274.3654 | Fe-Cr-Ni-Mn-Mo
1173 | 0.05 | 0.12 | 0.03 | 0.33 | 0.47 | 110.6209 | 0.2524333 | 0.09052481 | 722.1465 | 0 | 0 | 0 |  | Fe-Cr-Ni-Mn-Mo
1174 | 0.05 | 0.11 | 0.05 | 0.39 | 0.4 | 106.7636 | 0.2518436 | 0.09178352 | 700.8927 | 0 | 0 | 0 |  | Fe-Cr-Ni-Mn-Mo
1175 | 0.04 | 0.1 | 0.07 | 0.44 | 0.34 | 103.4851 | 0.2511433 | 0.09099097 | 660.9679 | 0 | 0 | 0 |  | Fe-Cr-Ni-Mn-Mo
1176 | 0.04 | 0.09 | 0.11 | 0.49 | 0.27 | 99.05956 | 0.2517391 | 0.09029733 | 615.6452 | 0 | 0 | 0 |  | Fe-Cr-Ni-Mn-Mo
1177 | 0.03 | 0.07 | 0.14 | 0.53 | 0.22 | 95.64912 | 0.2523262 | 0.08741955 | 558.9525 | 0 | 0 | 0 |  | Fe-Cr-Ni-Mn-Mo
1178 | 0.06 | 0.19 | 0.03 | 0.21 | 0.51 | 114.6826 | 0.252866 | 0.0920606 | 776.3578 | 0 | 0 | 0 |  | Fe-Cr-Ni-Mn-Mo
1179 | 0.07 | 0.17 | 0.05 | 0.27 | 0.44 | 110.6428 | 0.2529763 | 0.09475877 | 772.2485 | 0 | 0 | 0 |  | Fe-Cr-Ni-Mn-Mo
1180 | 0.08 | 0.16 | 0.07 | 0.32 | 0.38 | 107.0285 | 0.2530487 | 0.09593405 | 751.9392 | 0 | 0 | 0 |  | Fe-Cr-Ni-Mn-Mo
1181 | 0.08 | 0.14 | 0.1 | 0.36 | 0.32 | 103.4255 | 0.2538521 | 0.09590985 | 718.4748 | 0 | 0 | 0 |  | Fe-Cr-Ni-Mn-Mo
1182 | 0.09 | 0.11 | 0.14 | 0.4 | 0.26 | 99.09812 | 0.2560486 | 0.09510887 | 673.4198 | 0 | 0 | 0 |  | Fe-Cr-Ni-Mn-Mo
1183 | 0.08 | 0.09 | 0.18 | 0.44 | 0.21 | 95.48355 | 0.257425 | 0.0921686 | 612.3195 | 0 | 0 | 0 |  | Fe-Cr-Ni-Mn-Mo
1184 | 0.07 | 0.07 | 0.23 | 0.46 | 0.16 | 91.82132 | 0.2600012 | 0.08792091 | 543.317 | 1 | 0 | 0 |  | Fe-Cr-Ni-Mn-Mo
1185 | 0.04 | 0.29 | 0.03 | 0.12 | 0.52 | 118.1341 | 0.2506792 | 0.09147981 | 792.4047 | 0 | 0 | 0 |  | Fe-Cr-Ni-Mn-Mo
1186 | 0.08 | 0.27 | 0.04 | 0.16 | 0.46 | 114.4081 | 0.2515879 | 0.09575867 | 814.1949 | 0 | 0 | 0 |  | Fe-Cr-Ni-Mn-Mo
1187 | 0.1 | 0.24 | 0.06 | 0.21 | 0.39 | 110.3116 | 0.2524454 | 0.09747319 | 797.6722 | 0 | 0 | 0 |  | Fe-Cr-Ni-Mn-Mo
1188 | 0.12 | 0.21 | 0.09 | 0.25 | 0.34 | 106.5195 | 0.2543372 | 0.09931571 | 786.592 | 0 | 0 | 0 |  | Fe-Cr-Ni-Mn-Mo
1189 | 0.13 | 0.17 | 0.13 | 0.28 | 0.29 | 102.7399 | 0.257133 | 0.09966793 | 759.2928 | 0 | 0 | 0 |  | Fe-Cr-Ni-Mn-Mo
1190 | 0.14 | 0.14 | 0.17 | 0.31 | 0.24 | 98.91246 | 0.259775 | 0.09824299 | 711.0536 | 0 | 0 | 0 |  | Fe-Cr-Ni-Mn-Mo
1191 | 0.13 | 0.11 | 0.23 | 0.34 | 0.19 | 94.86678 | 0.2630499 | 0.0952103 | 646.5381 | 0 | 0 | 0 |  | Fe-Cr-Ni-Mn-Mo
1192 | 0.12 | 0.08 | 0.29 | 0.36 | 0.15 | 91.28194 | 0.266845 | 0.09145956 | 583.3286 | 1 | 0 | 0 |  | Fe-Cr-Ni-Mn-Mo
1193 | 0.09 | 0.06 | 0.36 | 0.37 | 0.12 | 88.48499 | 0.2704856 | 0.08796959 | 532.0151 | 1 | 0 | 0 |  | Fe-Cr-Ni-Mn-Mo
1194 | 0.06 | 0.38 | 0.03 | 0.1 | 0.43 | 116.6278 | 0.2475174 | 0.09381556 | 797.2136 | 0 | 0 | 0 |  | Fe-Cr-Ni-Mn-Mo
1195 | 0.1 | 0.34 | 0.04 | 0.13 | 0.38 | 113.2638 | 0.2492879 | 0.09601099 | 797.2857 | 0 | 0 | 0 |  | Fe-Cr-Ni-Mn-Mo
1196 | 0.14 | 0.29 | 0.07 | 0.16 | 0.33 | 109.1004 | 0.2526097 | 0.09860193 | 796.7503 | 0 | 0 | 0 |  | Fe-Cr-Ni-Mn-Mo
1197 | 0.17 | 0.25 | 0.1 | 0.19 | 0.29 | 105.4223 | 0.2555783 | 0.09968762 | 780.4413 | 0 | 0 | 0 |  | Fe-Cr-Ni-Mn-Mo
1198 | 0.19 | 0.2 | 0.15 | 0.21 | 0.25 | 101.5323 | 0.2600047 | 0.1007293 | 763.1076 | 0 | 0 | 0 |  | Fe-Cr-Ni-Mn-Mo
1199 | 0.19 | 0.16 | 0.2 | 0.24 | 0.21 | 97.83561 | 0.2634469 | 0.09891763 | 713.515 | 0 | 0 | 0 |  | Fe-Cr-Ni-Mn-Mo
1200 | 0.18 | 0.12 | 0.26 | 0.26 | 0.17 | 94.12576 | 0.2676379 | 0.09554564 | 650.5413 | 1 | 0 | 0 |  | Fe-Cr-Ni-Mn-Mo
1201 | 0.17 | 0.09 | 0.34 | 0.28 | 0.13 | 90.19754 | 0.2724461 | 0.09111508 | 578.5823 | 1 | 0 | 0 |  | Fe-Cr-Ni-Mn-Mo
1202 | 0.12 | 0.06 | 0.43 | 0.28 | 0.11 | 87.66051 | 0.2773562 | 0.08891785 | 544.0112 | 1 | 1 | 1 | 544.0112 | Fe-Cr-Ni-Mn-Mo
1203 | 0.09 | 0.45 | 0.03 | 0.08 | 0.35 | 114.9324 | 0.245188 | 0.0939797 | 774.8462 | 0 |  | 0 |  | Fe-Cr-Ni-Mn-Mo
1204 | 0.14 | 0.39 | 0.05 | 0.1 | 0.31 | 111.3084 | 0.2488472 | 0.09628895 | 777.9786 | 0 | 0 | 0 |  | Fe-Cr-Ni-Mn-Mo
1205 | 0.19 | 0.33 | 0.08 | 0.12 | 0.27 | 107.2465 | 0.2533204 | 0.09799905 | 770.1094 | 0 | 0 | 0 |  | Fe-Cr-Ni-Mn-Mo
1206 | 0.22 | 0.28 | 0.12 | 0.14 | 0.24 | 103.69 | 0.2575926 | 0.09903992 | 757.5564 | 0 | 0 | 0 |  | Fe-Cr-Ni-Mn-Mo
1207 | 0.24 | 0.23 | 0.17 | 0.16 | 0.2 | 99.71178 | 0.262195 | 0.09804316 | 716.7725 | 0 | 0 | 0 |  | Fe-Cr-Ni-Mn-Mo
1208 | 0.25 | 0.18 | 0.22 | 0.18 | 0.17 | 96.19897 | 0.2667718 | 0.09598281 | 670.5626 | 0 | 0 | 0 |  | Fe-Cr-Ni-Mn-Mo
1209 | 0.24 | 0.13 | 0.3 | 0.2 | 0.13 | 91.87829 | 0.2725777 | 0.09107624 | 591.5295 | 1 | 0 | 0 |  | Fe-Cr-Ni-Mn-Mo
1210 | 0.22 | 0.09 | 0.38 | 0.2 | 0.11 | 89.0085 | 0.2781793 | 0.08863524 | 552.5758 | 1 | 1 | 1 | 552.5758 | Fe-Cr-Ni-Mn-Mo
1211 | 0.16 | 0.06 | 0.5 | 0.2 | 0.08 | 85.57908 | 0.284485 | 0.08260177 | 477.2123 | 1 | 1 | 1 | 477.2123 | Fe-Cr-Ni-Mn-Mo
1212 | 0.14 | 0.5 | 0.03 | 0.07 | 0.25 | 111.8013 | 0.2433502 | 0.090206 | 694.4187 | 0 | 0 | 0 |  | Fe-Cr-Ni-Mn-Mo
1213 | 0.21 | 0.42 | 0.06 | 0.08 | 0.23 | 107.8444 | 0.2498422 | 0.09385586 | 716.2992 | 0 | 0 | 0 |  | Fe-Cr-Ni-Mn-Mo
1214 | 0.26 | 0.36 | 0.09 | 0.09 | 0.2 | 104.2274 | 0.254852 | 0.09408319 | 696.8219 | 0 | 0 | 0 |  | Fe-Cr-Ni-Mn-Mo
1215 | 0.28 | 0.29 | 0.13 | 0.11 | 0.18 | 100.9157 | 0.2599057 | 0.0938911 | 675.9162 | 0 | 0 | 0 |  | Fe-Cr-Ni-Mn-Mo
1216 | 0.3 | 0.24 | 0.18 | 0.12 | 0.16 | 97.79321 | 0.2649677 | 0.09357953 | 654.4483 | 0 | 0 | 0 |  | Fe-Cr-Ni-Mn-Mo
1217 | 0.31 | 0.18 | 0.25 | 0.14 | 0.13 | 93.68507 | 0.2710896 | 0.0906576 | 598.6814 | 1 | 0 | 0 |  | Fe-Cr-Ni-Mn-Mo
1218 | 0.3 | 0.13 | 0.32 | 0.15 | 0.1 | 90.06312 | 0.2768516 | 0.085098 | 523.3893 | 1 | 1 | 1 | 523.3893 | Fe-Cr-Ni-Mn-Mo
1219 | 0.26 | 0.08 | 0.42 | 0.15 | 0.08 | 86.78036 | 0.2836994 | 0.08120426 | 472.008 | 1 | 1 | 1 | 472.008 | Fe-Cr-Ni-Mn-Mo
1220 | 0.19 | 0.05 | 0.55 | 0.15 | 0.06 | 83.82226 | 0.2899734 | 0.07589478 | 410.9183 | 1 | 1 | 1 | 410.9183 | Fe-Cr-Ni-Mn-Mo
1221 | 0.21 | 0.52 | 0.03 | 0.07 | 0.17 | 107.9847 | 0.2435517 | 0.08379445 | 589.7854 | 0 | 0 | 0 |  | Fe-Cr-Ni-Mn-Mo
1222 | 0.28 | 0.43 | 0.06 | 0.07 | 0.16 | 104.4279 | 0.2510829 | 0.08689509 | 609.5987 | 0 | 0 | 0 |  | Fe-Cr-Ni-Mn-Mo
1223 | 0.33 | 0.36 | 0.09 | 0.07 | 0.15 | 101.5084 | 0.2571711 | 0.0883925 | 613.5242 | 0 | 0 | 0 |  | Fe-Cr-Ni-Mn-Mo
1224 | 0.36 | 0.3 | 0.14 | 0.08 | 0.13 | 98.06691 | 0.2629969 | 0.08741996 | 585.6442 | 0 | 0 | 0 |  | Fe-Cr-Ni-Mn-Mo
1225 | 0.38 | 0.24 | 0.19 | 0.09 | 0.11 | 94.7746 | 0.2686688 | 0.08486941 | 543.2127 | 1 | 0 | 0 |  | Fe-Cr-Ni-Mn-Mo
1226 | 0.38 | 0.18 | 0.25 | 0.1 | 0.09 | 91.48879 | 0.2745475 | 0.08102873 | 490.3594 | 1 | 1 | 1 | 490.3594 | Fe-Cr-Ni-Mn-Mo
1227 | 0.37 | 0.12 | 0.33 | 0.11 | 0.07 | 87.92395 | 0.2812801 | 0.07614355 | 429.6287 | 1 | 1 | 1 | 429.6287 | Fe-Cr-Ni-Mn-Mo
1228 | 0.32 | 0.07 | 0.44 | 0.12 | 0.05 | 84.46842 | 0.288078 | 0.06993025 | 361.7692 | 1 | 1 | 1 | 361.7692 | Fe-Cr-Ni-Mn-Mo
1229 | 0.23 | 0.04 | 0.57 | 0.12 | 0.04 | 82.16138 | 0.2938483 | 0.06651087 | 325.7889 | 1 | 1 | 1 | 325.7889 | Fe-Cr-Ni-Mn-Mo
1230 | 0.37 | 0.42 | 0.06 | 0.05 | 0.1 | 100.7879 | 0.2543644 | 0.07702378 | 484.5073 | 0 | 0 | 0 |  | Fe-Cr-Ni-Mn-Mo
1231 | 0.41 | 0.35 | 0.09 | 0.05 | 0.1 | 98.38127 | 0.2604194 | 0.07919508 | 498.9251 | 0 | 0 | 0 |  | Fe-Cr-Ni-Mn-Mo
1232 | 0.44 | 0.28 | 0.13 | 0.06 | 0.09 | 95.34045 | 0.2664405 | 0.0782551 | 477.948 | 0 | 0 | 0 |  | Fe-Cr-Ni-Mn-Mo
1233 | 0.45 | 0.22 | 0.18 | 0.07 | 0.08 | 92.56064 | 0.2719764 | 0.07663759 | 451.8568 | 1 | 0 | 0 |  | Fe-Cr-Ni-Mn-Mo
1234 | 0.45 | 0.16 | 0.25 | 0.08 | 0.06 | 89.05109 | 0.2784597 | 0.07093523 | 386.2864 | 1 | 1 | 1 | 386.2864 | Fe-Cr-Ni-Mn-Mo
1235 | 0.43 | 0.11 | 0.32 | 0.09 | 0.05 | 86.44174 | 0.2838649 | 0.06788073 | 351.2211 | 1 | 1 | 1 | 351.2211 | Fe-Cr-Ni-Mn-Mo
1236 | 0.38 | 0.06 | 0.43 | 0.11 | 0.03 | 82.91952 | 0.2902946 | 0.05950735 | 271.9395 | 1 | 1 | 1 | 271.9395 | Fe-Cr-Ni-Mn-Mo
1237 | 0.5 | 0.32 | 0.09 | 0.03 | 0.06 | 95.09788 | 0.2651495 | 0.06787132 | 377.0621 | 0 | 0 | 0 |  | Fe-Cr-Ni-Mn-Mo
1238 | 0.52 | 0.25 | 0.13 | 0.04 | 0.06 | 92.61724 | 0.2709747 | 0.06882655 | 378.7621 | 0 | 0 | 0 |  | Fe-Cr-Ni-Mn-Mo
1239 | 0.53 | 0.19 | 0.18 | 0.05 | 0.05 | 89.8062 | 0.276644 | 0.06551444 | 341.0943 | 1 | 1 | 1 | 341.0943 | Fe-Cr-Ni-Mn-Mo
1240 | 0.53 | 0.13 | 0.23 | 0.06 | 0.04 | 87.03184 | 0.2823066 | 0.06154293 | 300.2415 | 1 | 1 | 1 | 300.2415 | Fe-Cr-Ni-Mn-Mo
1241 | 0.5 | 0.08 | 0.3 | 0.08 | 0.04 | 84.96378 | 0.2868724 | 0.06254363 | 302.7031 | 1 | 1 | 1 | 302.7031 | Fe-Cr-Ni-Mn-Mo
1242 | 0.12 | 0.33 | 0.03 | 0.05 | 0.47 | 117.0958 | 0.2522784 | 0.09845113 | 874.2769 | 0 | 0 | 0 |  | Fe-Cr-Ni-Mn-Mo
1243 | 0.11 | 0.39 | 0.05 | 0.05 | 0.4 | 115.5064 | 0.2500892 | 0.09902528 | 857.3551 | 0 | 0 | 0 |  | Fe-Cr-Ni-Mn-Mo
1244 | 0.1 | 0.44 | 0.07 | 0.04 | 0.34 | 114.3562 | 0.2483298 | 0.09821385 | 828.4385 | 0 | 0 | 0 |  | Fe-Cr-Ni-Mn-Mo
1245 | 0.09 | 0.49 | 0.11 | 0.04 | 0.27 | 111.9645 | 0.2471765 | 0.09655252 | 779.2056 | 0 | 0 | 0 |  | Fe-Cr-Ni-Mn-Mo
1246 | 0.07 | 0.53 | 0.14 | 0.03 | 0.22 | 110.8364 | 0.2458504 | 0.0936378 | 727.8354 | 0 | 0 | 0 |  | Fe-Cr-Ni-Mn-Mo
1247 | 0.19 | 0.21 | 0.03 | 0.06 | 0.51 | 115.4803 | 0.2582796 | 0.1025985 | 932.2291 | 0 | 0 | 0 |  | Fe-Cr-Ni-Mn-Mo
1248 | 0.17 | 0.27 | 0.05 | 0.07 | 0.44 | 113.8473 | 0.2559568 | 0.1031037 | 912.2949 | 0 | 0 | 0 |  | Fe-Cr-Ni-Mn-Mo
1249 | 0.16 | 0.32 | 0.07 | 0.08 | 0.38 | 112.0703 | 0.2541677 | 0.102797 | 882.4358 | 0 | 0 | 0 |  | Fe-Cr-Ni-Mn-Mo
1250 | 0.14 | 0.36 | 0.1 | 0.08 | 0.32 | 110.4689 | 0.2529285 | 0.1013977 | 842.411 | 0 | 0 | 0 |  | Fe-Cr-Ni-Mn-Mo
1251 | 0.11 | 0.4 | 0.14 | 0.09 | 0.26 | 108.4714 | 0.2515723 | 0.09911597 | 787.8995 | 0 | 0 | 0 |  | Fe-Cr-Ni-Mn-Mo
1252 | 0.09 | 0.44 | 0.18 | 0.08 | 0.21 | 106.9551 | 0.2509814 | 0.09631036 | 735.9234 | 0 | 0 | 0 |  | Fe-Cr-Ni-Mn-Mo
1253 | 0.07 | 0.46 | 0.23 | 0.07 | 0.16 | 104.9253 | 0.2516691 | 0.09216401 | 669.1918 | 0 | 0 | 0 |  | Fe-Cr-Ni-Mn-Mo
1254 | 0.29 | 0.12 | 0.03 | 0.04 | 0.52 | 113.429 | 0.2641994 | 0.1087607 | 1011.914 | 0 | 0 | 0 |  | Fe-Cr-Ni-Mn-Mo
1255 | 0.27 | 0.16 | 0.04 | 0.08 | 0.46 | 111.3683 | 0.2619292 | 0.1079479 | 968.7392 | 0 | 0 | 0 |  | Fe-Cr-Ni-Mn-Mo
1256 | 0.24 | 0.21 | 0.06 | 0.1 | 0.39 | 109.578 | 0.2596367 | 0.1062625 | 917.338 | 0 | 0 | 0 |  | Fe-Cr-Ni-Mn-Mo
1257 | 0.21 | 0.25 | 0.09 | 0.12 | 0.34 | 107.8882 | 0.2580272 | 0.1047397 | 873.4621 | 0 | 0 | 0 |  | Fe-Cr-Ni-Mn-Mo
1258 | 0.17 | 0.28 | 0.13 | 0.13 | 0.29 | 106.308 | 0.2570697 | 0.102931 | 829.3385 | 0 | 0 | 0 |  | Fe-Cr-Ni-Mn-Mo
1259 | 0.14 | 0.31 | 0.17 | 0.14 | 0.24 | 104.4267 | 0.256347 | 0.1001337 | 772.7025 | 0 | 0 | 0 |  | Fe-Cr-Ni-Mn-Mo
1260 | 0.11 | 0.34 | 0.23 | 0.13 | 0.19 | 102.4239 | 0.2570356 | 0.09713638 | 717.4447 | 0 | 0 | 0 |  | Fe-Cr-Ni-Mn-Mo
1261 | 0.08 | 0.36 | 0.29 | 0.12 | 0.15 | 100.5876 | 0.2582743 | 0.09321516 | 657.7858 | 0 | 0 | 0 |  | Fe-Cr-Ni-Mn-Mo
1262 | 0.06 | 0.37 | 0.36 | 0.09 | 0.12 | 98.92664 | 0.2613987 | 0.08998319 | 613.167 | 0 | 0 | 0 |  | Fe-Cr-Ni-Mn-Mo
1263 | 0.38 | 0.1 | 0.03 | 0.06 | 0.43 | 108.5112 | 0.2668548 | 0.1123888 | 1008.689 | 0 | 0 | 0 |  | Fe-Cr-Ni-Mn-Mo
1264 | 0.34 | 0.13 | 0.04 | 0.1 | 0.38 | 107.0213 | 0.2644782 | 0.10914 | 940.1197 | 0 | 0 | 0 |  | Fe-Cr-Ni-Mn-Mo
1265 | 0.29 | 0.16 | 0.07 | 0.14 | 0.33 | 105.1743 | 0.2624619 | 0.1060866 | 873.9663 | 0 | 0 | 0 |  | Fe-Cr-Ni-Mn-Mo
1266 | 0.25 | 0.19 | 0.1 | 0.17 | 0.29 | 103.6171 | 0.2607841 | 0.1033543 | 818.618 | 0 | 0 | 0 |  | Fe-Cr-Ni-Mn-Mo
1267 | 0.2 | 0.21 | 0.15 | 0.19 | 0.25 | 101.8691 | 0.2603197 | 0.101282 | 773.0974 | 0 | 0 | 0 |  | Fe-Cr-Ni-Mn-Mo
1268 | 0.16 | 0.24 | 0.2 | 0.19 | 0.21 | 100.412 | 0.260148 | 0.09866446 | 726.0775 | 0 | 0 | 0 |  | Fe-Cr-Ni-Mn-Mo
1269 | 0.12 | 0.26 | 0.26 | 0.18 | 0.17 | 98.72854 | 0.2611726 | 0.09529669 | 672.9456 | 0 | 0 | 0 |  | Fe-Cr-Ni-Mn-Mo
1270 | 0.09 | 0.28 | 0.34 | 0.17 | 0.13 | 96.41232 | 0.263557 | 0.09082634 | 607.9033 | 0 | 0 | 0 |  | Fe-Cr-Ni-Mn-Mo
1271 | 0.06 | 0.28 | 0.43 | 0.12 | 0.11 | 95.04026 | 0.2685093 | 0.08939127 | 588.8603 | 1 | 1 | 1 | 588.8603 | Fe-Cr-Ni-Mn-Mo
1272 | 0.45 | 0.08 | 0.03 | 0.09 | 0.35 | 103.8462 | 0.2690793 | 0.1117621 | 949.2199 | 0 | 0 | 0 |  | Fe-Cr-Ni-Mn-Mo
1273 | 0.39 | 0.1 | 0.05 | 0.14 | 0.31 | 102.3857 | 0.2667597 | 0.1075087 | 872.1964 | 0 | 0 | 0 |  | Fe-Cr-Ni-Mn-Mo
1274 | 0.33 | 0.12 | 0.08 | 0.19 | 0.27 | 100.6481 | 0.2646454 | 0.1032797 | 796.8549 | 0 | 0 | 0 |  | Fe-Cr-Ni-Mn-Mo
1275 | 0.28 | 0.14 | 0.12 | 0.22 | 0.24 | 99.24465 | 0.2635617 | 0.100581 | 748.2245 | 0 | 0 | 0 |  | Fe-Cr-Ni-Mn-Mo
1276 | 0.23 | 0.16 | 0.17 | 0.24 | 0.2 | 97.40533 | 0.2631741 | 0.0970056 | 687.9344 | 0 | 0 | 0 |  | Fe-Cr-Ni-Mn-Mo
1277 | 0.18 | 0.18 | 0.22 | 0.25 | 0.17 | 96.09971 | 0.2629997 | 0.09385529 | 640.3487 | 0 | 0 | 0 |  | Fe-Cr-Ni-Mn-Mo
1278 | 0.13 | 0.2 | 0.3 | 0.24 | 0.13 | 94.06324 | 0.2648739 | 0.08920517 | 576.4853 | 0 | 0 | 0 |  | Fe-Cr-Ni-Mn-Mo
1279 | 0.09 | 0.2 | 0.38 | 0.22 | 0.11 | 92.52301 | 0.2683286 | 0.08718085 | 548.7833 | 1 | 1 | 1 | 548.7833 | Fe-Cr-Ni-Mn-Mo
1280 | 0.06 | 0.2 | 0.5 | 0.16 | 0.08 | 90.20629 | 0.2753082 | 0.08237437 | 493.5304 | 1 | 1 | 1 | 493.5304 | Fe-Cr-Ni-Mn-Mo
1281 | 0.5 | 0.07 | 0.03 | 0.14 | 0.25 | 98.30637 | 0.27039 | 0.1046761 | 801.1499 | 0 | 0 | 0 |  | Fe-Cr-Ni-Mn-Mo
1282 | 0.42 | 0.08 | 0.06 | 0.21 | 0.23 | 97.11726 | 0.2676216 | 0.1008345 | 739.0122 | 0 | 0 | 0 |  | Fe-Cr-Ni-Mn-Mo
1283 | 0.36 | 0.09 | 0.09 | 0.26 | 0.2 | 95.54561 | 0.2658376 | 0.09626928 | 669.8482 | 0 |  | 0 |  | Fe-Cr-Ni-Mn-Mo
1284 | 0.29 | 0.11 | 0.13 | 0.28 | 0.18 | 94.95741 | 0.2643979 | 0.09317061 | 628.5913 | 0 | 0 | 0 |  | Fe-Cr-Ni-Mn-Mo
1285 | 0.24 | 0.12 | 0.18 | 0.3 | 0.16 | 93.73817 | 0.2644361 | 0.09120042 | 596.7381 | 0 | 0 | 0 |  | Fe-Cr-Ni-Mn-Mo
1286 | 0.18 | 0.14 | 0.25 | 0.31 | 0.13 | 92.17241 | 0.2649809 | 0.08749112 | 546.4622 | 0 | 0 | 0 |  | Fe-Cr-Ni-Mn-Mo
1287 | 0.13 | 0.15 | 0.32 | 0.3 | 0.1 | 90.47758 | 0.266972 | 0.08274152 | 490.0193 | 1 | 1 | 1 | 490.0193 | Fe-Cr-Ni-Mn-Mo
1288 | 0.08 | 0.15 | 0.42 | 0.26 | 0.08 | 88.88469 | 0.2719384 | 0.08017076 | 460.9224 | 1 | 1 | 1 | 460.9224 | Fe-Cr-Ni-Mn-Mo
1289 | 0.05 | 0.15 | 0.55 | 0.19 | 0.06 | 87.01033 | 0.279705 | 0.0765017 | 423.7711 | 1 | 1 | 1 | 423.7711 | Fe-Cr-Ni-Mn-Mo
1290 | 0.52 | 0.07 | 0.03 | 0.21 | 0.17 | 93.5603 | 0.2698218 | 0.09352094 | 628.5608 | 0 | 0 | 0 |  | Fe-Cr-Ni-Mn-Mo
1291 | 0.43 | 0.07 | 0.06 | 0.28 | 0.16 | 92.74612 | 0.2670356 | 0.09040648 | 585.374 | 1 | 0 | 0 |  | Fe-Cr-Ni-Mn-Mo
1292 | 0.36 | 0.07 | 0.09 | 0.33 | 0.15 | 91.95888 | 0.2652251 | 0.08790009 | 551.4371 | 1 | 0 | 0 |  | Fe-Cr-Ni-Mn-Mo
1293 | 0.3 | 0.08 | 0.14 | 0.36 | 0.13 | 90.7349 | 0.264707 | 0.08479757 | 511.0782 | 1 | 0 | 0 |  | Fe-Cr-Ni-Mn-Mo
1294 | 0.24 | 0.09 | 0.19 | 0.38 | 0.11 | 89.60443 | 0.2644633 | 0.08139816 | 470.5715 | 1 | 0 | 0 |  | Fe-Cr-Ni-Mn-Mo
1295 | 0.18 | 0.1 | 0.25 | 0.38 | 0.09 | 88.49633 | 0.2653234 | 0.07809204 | 432.9357 | 1 | 1 | 1 | 432.9357 | Fe-Cr-Ni-Mn-Mo
1296 | 0.12 | 0.11 | 0.33 | 0.37 | 0.07 | 87.19243 | 0.2675628 | 0.07476049 | 397.714 | 1 | 1 | 1 | 397.714 | Fe-Cr-Ni-Mn-Mo
1297 | 0.07 | 0.12 | 0.44 | 0.32 | 0.05 | 85.75582 | 0.2729236 | 0.07121399 | 364.4233 | 1 | 1 | 1 | 364.4233 | Fe-Cr-Ni-Mn-Mo
1298 | 0.04 | 0.12 | 0.57 | 0.23 | 0.04 | 84.5681 | 0.2814087 | 0.06933093 | 349.8006 | 1 | 1 | 1 | 349.8006 | Fe-Cr-Ni-Mn-Mo
1299 | 0.42 | 0.05 | 0.06 | 0.37 | 0.1 | 88.46238 | 0.2656655 | 0.07731265 | 426.8964 | 1 | 1 | 1 | 426.8964 | Fe-Cr-Ni-Mn-Mo
1300 | 0.35 | 0.05 | 0.09 | 0.41 | 0.1 | 88.26494 | 0.263944 | 0.07693827 | 420.7608 | 1 | 0 | 0 |  | Fe-Cr-Ni-Mn-Mo
1301 | 0.28 | 0.06 | 0.13 | 0.44 | 0.09 | 87.74662 | 0.2624918 | 0.07465043 | 396.2086 | 1 | 1 | 1 | 396.2086 | Fe-Cr-Ni-Mn-Mo
1302 | 0.22 | 0.07 | 0.18 | 0.45 | 0.08 | 87.19266 | 0.2624576 | 0.07308806 | 378.9222 | 1 | 1 | 1 | 378.9222 | Fe-Cr-Ni-Mn-Mo
1303 | 0.16 | 0.08 | 0.25 | 0.45 | 0.06 | 85.916 | 0.2638579 | 0.06932715 | 341.7596 | 1 | 1 | 1 | 341.7596 | Fe-Cr-Ni-Mn-Mo
1304 | 0.11 | 0.09 | 0.32 | 0.43 | 0.05 | 85.26577 | 0.2661876 | 0.06815682 | 330.9189 | 1 | 1 | 1 | 330.9189 | Fe-Cr-Ni-Mn-Mo
1305 | 0.06 | 0.11 | 0.43 | 0.38 | 0.03 | 84.0936 | 0.2710735 | 0.06391785 | 295.8569 | 1 | 1 | 1 | 295.8569 | Fe-Cr-Ni-Mn-Mo
1306 | 0.32 | 0.03 | 0.09 | 0.5 | 0.06 | 85.08563 | 0.2615008 | 0.06528142 | 303.9411 | 1 | 1 | 1 | 303.9411 | Fe-Cr-Ni-Mn-Mo
1307 | 0.25 | 0.04 | 0.13 | 0.52 | 0.06 | 85.17993 | 0.2602287 | 0.06563406 | 306.1187 | 1 | 1 | 1 | 306.1187 | Fe-Cr-Ni-Mn-Mo
1308 | 0.19 | 0.05 | 0.18 | 0.53 | 0.05 | 84.60666 | 0.2601629 | 0.06364982 | 288.0874 | 1 | 1 | 1 | 288.0874 | Fe-Cr-Ni-Mn-Mo
1309 | 0.13 | 0.06 | 0.23 | 0.53 | 0.04 | 84.063 | 0.2603893 | 0.06142185 | 269.0239 | 1 | 1 | 1 | 269.0239 | Fe-Cr-Ni-Mn-Mo
1310 | 0.08 | 0.08 | 0.3 | 0.5 | 0.04 | 84.3395 | 0.2625362 | 0.06367288 | 288.578 | 1 | 1 | 1 | 288.578 | Fe-Cr-Ni-Mn-Mo
1311 | 0.12 | 0.03 | 0.33 | 0.05 | 0.47 | 107.4979 | 0.2750817 | 0.1253745 | 1199.638 | 0 | 0 | 0 |  | Fe-Cr-Ni-Mn-Mo
1312 | 0.11 | 0.05 | 0.39 | 0.05 | 0.4 | 104.3215 | 0.277086 | 0.1267378 | 1176.561 | 0 | 0 | 0 |  | Fe-Cr-Ni-Mn-Mo
1313 | 0.1 | 0.07 | 0.44 | 0.04 | 0.34 | 101.7776 | 0.2790578 | 0.1266077 | 1140.891 | 0 | 0 | 0 |  | Fe-Cr-Ni-Mn-Mo
1314 | 0.09 | 0.11 | 0.49 | 0.04 | 0.27 | 98.77755 | 0.2800085 | 0.1218145 | 1035.368 | 1 | 0 | 0 |  | Fe-Cr-Ni-Mn-Mo
1315 | 0.07 | 0.14 | 0.53 | 0.03 | 0.22 | 96.87982 | 0.2809933 | 0.1176374 | 956.6822 | 1 | 0 | 0 |  | Fe-Cr-Ni-Mn-Mo
1316 | 0.19 | 0.03 | 0.21 | 0.06 | 0.51 | 109.8232 | 0.2716375 | 0.1191033 | 1134.736 | 0 | 0 | 0 |  | Fe-Cr-Ni-Mn-Mo
1317 | 0.17 | 0.05 | 0.27 | 0.07 | 0.44 | 106.7371 | 0.2730299 | 0.1215237 | 1128.594 | 0 | 0 | 0 |  | Fe-Cr-Ni-Mn-Mo
1318 | 0.16 | 0.07 | 0.32 | 0.08 | 0.38 | 103.861 | 0.2742088 | 0.1212203 | 1087.215 | 0 | 0 | 0 |  | Fe-Cr-Ni-Mn-Mo
1319 | 0.14 | 0.1 | 0.36 | 0.08 | 0.32 | 101.6411 | 0.2747883 | 0.1196035 | 1034.834 | 1 | 0 | 0 |  | Fe-Cr-Ni-Mn-Mo
1320 | 0.11 | 0.14 | 0.4 | 0.09 | 0.26 | 99.40797 | 0.2744177 | 0.1149586 | 943.4659 | 0 | 0 | 0 |  | Fe-Cr-Ni-Mn-Mo
1321 | 0.09 | 0.18 | 0.44 | 0.08 | 0.21 | 97.69264 | 0.2746195 | 0.1100585 | 860.9059 | 1 | 0 | 0 |  | Fe-Cr-Ni-Mn-Mo
1322 | 0.07 | 0.23 | 0.46 | 0.07 | 0.16 | 96.46947 | 0.2735268 | 0.1025523 | 754.695 | 1 | 0 | 0 |  | Fe-Cr-Ni-Mn-Mo
1323 | 0.29 | 0.03 | 0.12 | 0.04 | 0.52 | 110.6228 | 0.2707988 | 0.1166847 | 1109.551 | 0 | 0 | 0 |  | Fe-Cr-Ni-Mn-Mo
1324 | 0.27 | 0.04 | 0.16 | 0.08 | 0.46 | 107.565 | 0.2710543 | 0.1169933 | 1073.999 | 0 | 0 | 0 |  | Fe-Cr-Ni-Mn-Mo
1325 | 0.24 | 0.06 | 0.21 | 0.1 | 0.39 | 104.6444 | 0.2716958 | 0.1175171 | 1042.516 | 0 | 0 | 0 |  | Fe-Cr-Ni-Mn-Mo
1326 | 0.21 | 0.09 | 0.25 | 0.12 | 0.34 | 102.5561 | 0.2712764 | 0.115278 | 983.9635 | 1 | 0 | 0 |  | Fe-Cr-Ni-Mn-Mo
1327 | 0.17 | 0.13 | 0.28 | 0.13 | 0.29 | 101.1523 | 0.2700628 | 0.1122959 | 923.2797 | 0 | 0 | 0 |  | Fe-Cr-Ni-Mn-Mo
1328 | 0.14 | 0.17 | 0.31 | 0.14 | 0.24 | 99.50566 | 0.2689467 | 0.1076588 | 843.0231 | 0 | 0 | 0 |  | Fe-Cr-Ni-Mn-Mo
1329 | 0.11 | 0.23 | 0.34 | 0.13 | 0.19 | 98.47003 | 0.2672909 | 0.1015818 | 754.7447 | 0 | 0 | 0 |  | Fe-Cr-Ni-Mn-Mo
1330 | 0.08 | 0.29 | 0.36 | 0.12 | 0.15 | 98.02453 | 0.2649917 | 0.0949189 | 669.3627 | 0 | 0 | 0 |  | Fe-Cr-Ni-Mn-Mo
1331 | 0.06 | 0.36 | 0.37 | 0.09 | 0.12 | 98.5556 | 0.2623746 | 0.08889464 | 602.3889 | 0 | 0 | 0 |  | Fe-Cr-Ni-Mn-Mo
1332 | 0.38 | 0.03 | 0.1 | 0.06 | 0.43 | 106.2593 | 0.2722802 | 0.1175651 | 1067.873 | 0 | 0 | 0 |  | Fe-Cr-Ni-Mn-Mo
1333 | 0.34 | 0.04 | 0.13 | 0.1 | 0.38 | 104.0366 | 0.2717961 | 0.1161676 | 1017.853 | 0 | 0 | 0 |  | Fe-Cr-Ni-Mn-Mo
1334 | 0.29 | 0.07 | 0.16 | 0.14 | 0.33 | 102.1197 | 0.270098 | 0.1127892 | 944.3332 | 1 | 0 | 0 |  | Fe-Cr-Ni-Mn-Mo
1335 | 0.25 | 0.1 | 0.19 | 0.17 | 0.29 | 100.5315 | 0.2686267 | 0.1093308 | 877.5161 | 1 | 0 | 0 |  | Fe-Cr-Ni-Mn-Mo
1336 | 0.2 | 0.15 | 0.21 | 0.19 | 0.25 | 99.77184 | 0.2657293 | 0.1049861 | 807.8545 | 0 | 0 | 0 |  | Fe-Cr-Ni-Mn-Mo
1337 | 0.16 | 0.2 | 0.24 | 0.19 | 0.21 | 98.98742 | 0.263866 | 0.1008916 | 745.8189 | 0 | 0 | 0 |  | Fe-Cr-Ni-Mn-Mo
1338 | 0.12 | 0.26 | 0.26 | 0.18 | 0.17 | 98.72854 | 0.2611726 | 0.09576797 | 677.9008 | 0 | 0 | 0 |  | Fe-Cr-Ni-Mn-Mo
1339 | 0.09 | 0.34 | 0.28 | 0.17 | 0.13 | 98.61013 | 0.2576971 | 0.08806568 | 586.3116 | 0 | 0 | 0 |  | Fe-Cr-Ni-Mn-Mo
1340 | 0.06 | 0.43 | 0.28 | 0.12 | 0.11 | 100.6361 | 0.2536501 | 0.0842955 | 553.6786 | 0 | 0 | 0 |  | Fe-Cr-Ni-Mn-Mo
1341 | 0.45 | 0.03 | 0.08 | 0.09 | 0.35 | 102.1903 | 0.2731723 | 0.1149028 | 981.8861 | 0 | 0 | 0 |  | Fe-Cr-Ni-Mn-Mo
1342 | 0.39 | 0.05 | 0.1 | 0.14 | 0.31 | 100.6824 | 0.2710475 | 0.1111881 | 909.9341 | 1 | 0 | 0 |  | Fe-Cr-Ni-Mn-Mo
1343 | 0.33 | 0.08 | 0.12 | 0.19 | 0.27 | 99.25749 | 0.2682166 | 0.1062821 | 826.3586 | 1 | 0 | 0 |  | Fe-Cr-Ni-Mn-Mo
1344 | 0.28 | 0.12 | 0.14 | 0.22 | 0.24 | 98.54471 | 0.2653854 | 0.101762 | 758.9539 | 0 | 0 | 0 |  | Fe-Cr-Ni-Mn-Mo
1345 | 0.23 | 0.17 | 0.16 | 0.24 | 0.2 | 97.7623 | 0.2622291 | 0.09610471 | 680.1645 | 0 | 0 | 0 |  | Fe-Cr-Ni-Mn-Mo
1346 | 0.18 | 0.22 | 0.18 | 0.25 | 0.17 | 97.55008 | 0.2591168 | 0.09170486 | 622.7589 | 0 | 0 | 0 |  | Fe-Cr-Ni-Mn-Mo
1347 | 0.13 | 0.3 | 0.2 | 0.24 | 0.13 | 97.7614 | 0.2548633 | 0.08457615 | 541.5205 | 0 | 0 | 0 |  | Fe-Cr-Ni-Mn-Mo
1348 | 0.09 | 0.38 | 0.2 | 0.22 | 0.11 | 99.24915 | 0.2500809 | 0.07956021 | 493.7352 | 0 | 0 | 0 |  | Fe-Cr-Ni-Mn-Mo
1349 | 0.06 | 0.5 | 0.2 | 0.16 | 0.08 | 101.5656 | 0.2445674 | 0.07205167 | 426.6781 | 0 | 0 | 0 |  | Fe-Cr-Ni-Mn-Mo
1350 | 0.5 | 0.03 | 0.07 | 0.14 | 0.25 | 96.91682 | 0.273955 | 0.1072073 | 824.8425 | 1 | 0 | 0 |  | Fe-Cr-Ni-Mn-Mo
1351 | 0.42 | 0.06 | 0.08 | 0.21 | 0.23 | 96.4192 | 0.2694465 | 0.1018981 | 748.2682 | 1 | 0 | 0 |  | Fe-Cr-Ni-Mn-Mo
1352 | 0.36 | 0.09 | 0.09 | 0.26 | 0.2 | 95.54561 | 0.2658376 | 0.09626928 | 669.8482 | 0 |  | 0 |  | Fe-Cr-Ni-Mn-Mo
1353 | 0.29 | 0.13 | 0.11 | 0.28 | 0.18 | 95.68278 | 0.2624471 | 0.0926295 | 625.2573 | 0 | 0 | 0 |  | Fe-Cr-Ni-Mn-Mo
1354 | 0.24 | 0.18 | 0.12 | 0.3 | 0.16 | 95.91978 | 0.2585085 | 0.08770668 | 569.1317 | 0 | 0 | 0 |  | Fe-Cr-Ni-Mn-Mo
1355 | 0.18 | 0.25 | 0.14 | 0.31 | 0.13 | 96.20084 | 0.2539066 | 0.08082742 | 495.2555 | 0 | 0 | 0 |  | Fe-Cr-Ni-Mn-Mo
1356 | 0.13 | 0.32 | 0.15 | 0.3 | 0.1 | 96.86166 | 0.249274 | 0.07399056 | 427.8374 | 0 | 0 | 0 |  | Fe-Cr-Ni-Mn-Mo
1357 | 0.08 | 0.42 | 0.15 | 0.26 | 0.08 | 99.23129 | 0.2433072 | 0.06796129 | 378.8358 | 0 | 0 | 0 |  | Fe-Cr-Ni-Mn-Mo
1358 | 0.05 | 0.55 | 0.15 | 0.19 | 0.06 | 102.3205 | 0.2377044 | 0.06064424 | 323.1585 | 0 | 0 | 0 |  | Fe-Cr-Ni-Mn-Mo
1359 | 0.52 | 0.03 | 0.07 | 0.21 | 0.17 | 92.13584 | 0.2736259 | 0.09522863 | 641.3629 | 1 | 0 | 0 |  | Fe-Cr-Ni-Mn-Mo
1360 | 0.43 | 0.06 | 0.07 | 0.28 | 0.16 | 92.38625 | 0.2680125 | 0.09088125 | 588.9801 | 1 | 0 | 0 |  | Fe-Cr-Ni-Mn-Mo
1361 | 0.36 | 0.09 | 0.07 | 0.33 | 0.15 | 92.68533 | 0.2632274 | 0.0868784 | 543.6845 | 0 | 0 | 0 |  | Fe-Cr-Ni-Mn-Mo
1362 | 0.3 | 0.14 | 0.08 | 0.36 | 0.13 | 92.92167 | 0.258618 | 0.0811199 | 482.8638 | 0 | 0 | 0 |  | Fe-Cr-Ni-Mn-Mo
1363 | 0.24 | 0.19 | 0.09 | 0.38 | 0.11 | 93.29524 | 0.2540742 | 0.07550202 | 427.2124 | 0 | 0 | 0 |  | Fe-Cr-Ni-Mn-Mo
1364 | 0.18 | 0.25 | 0.1 | 0.38 | 0.09 | 94.15441 | 0.2492813 | 0.07003255 | 377.7528 | 0 | 0 | 0 |  | Fe-Cr-Ni-Mn-Mo
1365 | 0.12 | 0.33 | 0.11 | 0.37 | 0.07 | 95.59272 | 0.2436348 | 0.06331946 | 322.177 | 0 | 0 | 0 |  | Fe-Cr-Ni-Mn-Mo
1366 | 0.07 | 0.44 | 0.12 | 0.32 | 0.05 | 98.10161 | 0.2379043 | 0.05604018 | 268.951 | 0 | 0 | 0 |  | Fe-Cr-Ni-Mn-Mo
1367 | 0.04 | 0.57 | 0.12 | 0.23 | 0.04 | 101.987 | 0.2328351 | 0.0513557 | 242.1771 | 0 | 0 | 0 |  | Fe-Cr-Ni-Mn-Mo
1368 | 0.42 | 0.06 | 0.05 | 0.37 | 0.1 | 88.83277 | 0.2646169 | 0.0768538 | 423.8258 | 1 | 0 | 0 |  | Fe-Cr-Ni-Mn-Mo
1369 | 0.35 | 0.09 | 0.05 | 0.41 | 0.1 | 89.75416 | 0.2596962 | 0.07490112 | 406.8226 | 0 | 0 | 0 |  | Fe-Cr-Ni-Mn-Mo
1370 | 0.28 | 0.13 | 0.06 | 0.44 | 0.09 | 90.3774 | 0.2549164 | 0.0708222 | 370.1718 | 0 | 0 | 0 |  | Fe-Cr-Ni-Mn-Mo
1371 | 0.22 | 0.18 | 0.07 | 0.45 | 0.08 | 91.36135 | 0.2503906 | 0.06686103 | 337.7807 | 0 | 0 | 0 |  | Fe-Cr-Ni-Mn-Mo
1372 | 0.16 | 0.25 | 0.08 | 0.45 | 0.06 | 92.44072 | 0.2448329 | 0.0597405 | 280.929 | 0 | 0 | 0 |  | Fe-Cr-Ni-Mn-Mo
1373 | 0.11 | 0.32 | 0.09 | 0.43 | 0.05 | 94.15443 | 0.2403064 | 0.05540782 | 251.2396 | 0 | 0 | 0 |  | Fe-Cr-Ni-Mn-Mo
1374 | 0.06 | 0.43 | 0.11 | 0.38 | 0.03 | 96.46719 | 0.2352199 | 0.04680581 | 193.3956 | 0 | 0 | 0 |  | Fe-Cr-Ni-Mn-Mo
1375 | 0.32 | 0.09 | 0.03 | 0.5 | 0.06 | 87.37053 | 0.2547367 | 0.06193652 | 283.3862 | 0 | 0 | 0 |  | Fe-Cr-Ni-Mn-Mo
1376 | 0.25 | 0.13 | 0.04 | 0.52 | 0.06 | 88.62449 | 0.2499992 | 0.06024962 | 272.6929 | 0 | 0 | 0 |  | Fe-Cr-Ni-Mn-Mo
1377 | 0.19 | 0.18 | 0.05 | 0.53 | 0.05 | 89.62557 | 0.2451748 | 0.05555973 | 238.869 | 0 | 0 | 0 |  | Fe-Cr-Ni-Mn-Mo
1378 | 0.13 | 0.23 | 0.06 | 0.53 | 0.04 | 90.74835 | 0.240338 | 0.05124149 | 209.353 | 0 | 0 | 0 |  | Fe-Cr-Ni-Mn-Mo
1379 | 0.08 | 0.3 | 0.08 | 0.5 | 0.04 | 92.9216 | 0.2370382 | 0.04993589 | 205.6244 | 0 | 0 | 0 |  | Fe-Cr-Ni-Mn-Mo
1380 | 0.12 | 0.33 | 0.05 | 0.03 | 0.47 | 117.0663 | 0.2534867 | 0.1007423 | 906.9898 | 0 | 0 | 0 |  | Fe-Cr-Ni-Mn-Mo
1381 | 0.11 | 0.39 | 0.05 | 0.05 | 0.4 | 115.5064 | 0.2500892 | 0.09902528 | 857.3551 | 0 | 0 | 0 |  | Fe-Cr-Ni-Mn-Mo
1382 | 0.1 | 0.44 | 0.04 | 0.07 | 0.34 | 114.42 | 0.2463035 | 0.09517075 | 786.9668 | 0 | 0 | 0 |  | Fe-Cr-Ni-Mn-Mo
1383 | 0.09 | 0.49 | 0.04 | 0.11 | 0.27 | 112.1423 | 0.242195 | 0.08988924 | 692.6213 | 0 | 0 | 0 |  | Fe-Cr-Ni-Mn-Mo
1384 | 0.07 | 0.53 | 0.03 | 0.14 | 0.22 | 111.1545 | 0.2375708 | 0.08304093 | 597.286 | 0 | 0 | 0 |  | Fe-Cr-Ni-Mn-Mo
1385 | 0.19 | 0.21 | 0.06 | 0.03 | 0.51 | 115.4419 | 0.2600118 | 0.1059499 | 981.3767 | 0 | 0 | 0 |  | Fe-Cr-Ni-Mn-Mo
1386 | 0.17 | 0.27 | 0.07 | 0.05 | 0.44 | 113.8154 | 0.2571757 | 0.1052008 | 942.4719 | 0 | 0 | 0 |  | Fe-Cr-Ni-Mn-Mo
1387 | 0.16 | 0.32 | 0.08 | 0.07 | 0.38 | 112.0514 | 0.2548021 | 0.1037802 | 896.2589 | 0 | 0 | 0 |  | Fe-Cr-Ni-Mn-Mo
1388 | 0.14 | 0.36 | 0.08 | 0.1 | 0.32 | 110.5132 | 0.2515842 | 0.09953803 | 817.0615 | 0 | 0 | 0 |  | Fe-Cr-Ni-Mn-Mo
1389 | 0.11 | 0.4 | 0.09 | 0.14 | 0.26 | 108.6011 | 0.2480218 | 0.09403924 | 723.4957 | 0 | 0 | 0 |  | Fe-Cr-Ni-Mn-Mo
1390 | 0.09 | 0.44 | 0.08 | 0.18 | 0.21 | 107.248 | 0.2435326 | 0.08682307 | 620.6476 | 0 | 0 | 0 |  | Fe-Cr-Ni-Mn-Mo
1391 | 0.07 | 0.46 | 0.07 | 0.23 | 0.16 | 105.4559 | 0.2390462 | 0.07797015 | 506.5559 | 0 | 0 | 0 |  | Fe-Cr-Ni-Mn-Mo
1392 | 0.29 | 0.12 | 0.04 | 0.03 | 0.52 | 113.4171 | 0.2647612 | 0.109805 | 1027.61 | 0 | 0 | 0 |  | Fe-Cr-Ni-Mn-Mo
1393 | 0.27 | 0.16 | 0.08 | 0.04 | 0.46 | 111.3097 | 0.2642636 | 0.1118648 | 1026.612 | 0 | 0 | 0 |  | Fe-Cr-Ni-Mn-Mo
1394 | 0.24 | 0.21 | 0.1 | 0.06 | 0.39 | 109.5062 | 0.262122 | 0.109941 | 970.2791 | 0 | 0 | 0 |  | Fe-Cr-Ni-Mn-Mo
1395 | 0.21 | 0.25 | 0.12 | 0.09 | 0.34 | 107.8262 | 0.2599602 | 0.1073571 | 910.0644 | 0 | 0 | 0 |  | Fe-Cr-Ni-Mn-Mo
1396 | 0.17 | 0.28 | 0.13 | 0.13 | 0.29 | 106.308 | 0.2570697 | 0.102931 | 829.3385 | 0 | 0 | 0 |  | Fe-Cr-Ni-Mn-Mo
1397 | 0.14 | 0.31 | 0.14 | 0.17 | 0.24 | 104.5077 | 0.254209 | 0.09757844 | 740.0284 | 0 | 0 | 0 |  | Fe-Cr-Ni-Mn-Mo
1398 | 0.11 | 0.34 | 0.13 | 0.23 | 0.19 | 102.7288 | 0.2495489 | 0.08913473 | 620.4646 | 0 | 0 | 0 |  | Fe-Cr-Ni-Mn-Mo
1399 | 0.08 | 0.36 | 0.12 | 0.29 | 0.15 | 101.1587 | 0.2449982 | 0.08067805 | 513.6321 | 0 | 0 | 0 |  | Fe-Cr-Ni-Mn-Mo
1400 | 0.06 | 0.37 | 0.09 | 0.36 | 0.12 | 99.90066 | 0.2396194 | 0.07161355 | 412.628 | 0 | 0 | 0 |  | Fe-Cr-Ni-Mn-Mo
1401 | 0.38 | 0.1 | 0.06 | 0.03 | 0.43 | 108.4657 | 0.2686148 | 0.1150081 | 1047.973 | 0 | 0 | 0 |  | Fe-Cr-Ni-Mn-Mo
1402 | 0.34 | 0.13 | 0.1 | 0.04 | 0.38 | 106.9149 | 0.2681758 | 0.1141559 | 1013.583 | 0 | 0 | 0 |  | Fe-Cr-Ni-Mn-Mo
1403 | 0.29 | 0.16 | 0.14 | 0.07 | 0.33 | 105.0294 | 0.266979 | 0.1116586 | 952.9585 | 0 | 0 | 0 |  | Fe-Cr-Ni-Mn-Mo
1404 | 0.25 | 0.19 | 0.17 | 0.1 | 0.29 | 103.4549 | 0.2654448 | 0.1089816 | 894.9104 | 0 | 0 | 0 |  | Fe-Cr-Ni-Mn-Mo
1405 | 0.2 | 0.21 | 0.19 | 0.15 | 0.25 | 101.7653 | 0.2630943 | 0.1043131 | 812.8884 | 0 | 0 | 0 |  | Fe-Cr-Ni-Mn-Mo
1406 | 0.16 | 0.24 | 0.19 | 0.2 | 0.21 | 100.4408 | 0.2594248 | 0.09793821 | 716.9345 | 0 | 0 | 0 |  | Fe-Cr-Ni-Mn-Mo
1407 | 0.12 | 0.26 | 0.18 | 0.26 | 0.17 | 98.98447 | 0.2550827 | 0.08984475 | 607.483 | 0 | 0 | 0 |  | Fe-Cr-Ni-Mn-Mo
1408 | 0.09 | 0.28 | 0.17 | 0.34 | 0.13 | 97.00192 | 0.2502847 | 0.08066816 | 492.7476 | 0 | 0 | 0 |  | Fe-Cr-Ni-Mn-Mo
1409 | 0.06 | 0.28 | 0.12 | 0.43 | 0.11 | 96.18346 | 0.24347 | 0.0715261 | 395.8236 | 0 | 0 | 0 |  | Fe-Cr-Ni-Mn-Mo
1410 | 0.45 | 0.08 | 0.09 | 0.03 | 0.35 | 103.7358 | 0.2727477 | 0.1161371 | 1013.724 | 0 | 0 | 0 |  | Fe-Cr-Ni-Mn-Mo
1411 | 0.39 | 0.1 | 0.14 | 0.05 | 0.31 | 102.1971 | 0.2725254 | 0.1138474 | 962.8337 | 0 | 0 | 0 |  | Fe-Cr-Ni-Mn-Mo
1412 | 0.33 | 0.12 | 0.19 | 0.08 | 0.27 | 100.3874 | 0.27199 | 0.1106887 | 898.9274 | 0 | 0 | 0 |  | Fe-Cr-Ni-Mn-Mo
1413 | 0.28 | 0.14 | 0.22 | 0.12 | 0.24 | 98.9863 | 0.2704119 | 0.1072548 | 836.4354 | 1 | 0 | 0 |  | Fe-Cr-Ni-Mn-Mo
1414 | 0.23 | 0.16 | 0.24 | 0.17 | 0.2 | 97.20423 | 0.2681761 | 0.1013047 | 742.6349 | 0 | 0 | 0 |  | Fe-Cr-Ni-Mn-Mo
1415 | 0.18 | 0.18 | 0.25 | 0.22 | 0.17 | 96.00619 | 0.2652214 | 0.09560056 | 661.7383 | 0 | 0 | 0 |  | Fe-Cr-Ni-Mn-Mo
1416 | 0.13 | 0.2 | 0.24 | 0.3 | 0.13 | 94.26984 | 0.2602224 | 0.08609105 | 540.3391 | 0 | 0 | 0 |  | Fe-Cr-Ni-Mn-Mo
1417 | 0.09 | 0.2 | 0.22 | 0.38 | 0.11 | 93.10555 | 0.2555973 | 0.07933577 | 461.3886 | 0 | 0 | 0 |  | Fe-Cr-Ni-Mn-Mo
1418 | 0.06 | 0.2 | 0.16 | 0.5 | 0.08 | 91.53631 | 0.2472883 | 0.06714062 | 337.692 | 0 | 0 | 0 |  | Fe-Cr-Ni-Mn-Mo
1419 | 0.5 | 0.07 | 0.14 | 0.03 | 0.25 | 98.05183 | 0.2775962 | 0.1108985 | 888.696 | 0 | 0 | 0 |  | Fe-Cr-Ni-Mn-Mo
1420 | 0.42 | 0.08 | 0.21 | 0.06 | 0.23 | 96.74153 | 0.2776688 | 0.1092053 | 852.8981 | 1 | 0 | 0 |  | Fe-Cr-Ni-Mn-Mo
1421 | 0.36 | 0.09 | 0.26 | 0.09 | 0.2 | 95.07943 | 0.2776255 | 0.1053583 | 788.4873 | 1 | 0 | 0 |  | Fe-Cr-Ni-Mn-Mo
1422 | 0.29 | 0.11 | 0.28 | 0.13 | 0.18 | 94.51451 | 0.2752089 | 0.1013062 | 730.787 | 1 | 0 | 0 |  | Fe-Cr-Ni-Mn-Mo
1423 | 0.24 | 0.12 | 0.3 | 0.18 | 0.16 | 93.36368 | 0.2732451 | 0.09728708 | 671.461 | 1 | 0 | 0 |  | Fe-Cr-Ni-Mn-Mo
1424 | 0.18 | 0.14 | 0.31 | 0.25 | 0.13 | 91.97057 | 0.2695197 | 0.09028251 | 579.2377 | 1 | 0 | 0 |  | Fe-Cr-Ni-Mn-Mo
1425 | 0.13 | 0.15 | 0.3 | 0.32 | 0.1 | 90.55069 | 0.2653881 | 0.08189376 | 480.5723 | 0 | 1 | 0 |  | Fe-Cr-Ni-Mn-Mo
1426 | 0.08 | 0.15 | 0.26 | 0.42 | 0.08 | 89.50938 | 0.2587748 | 0.07374383 | 392.9352 | 0 | 1 | 0 |  | Fe-Cr-Ni-Mn-Mo
1427 | 0.05 | 0.15 | 0.19 | 0.55 | 0.06 | 88.4784 | 0.2495637 | 0.06322847 | 294.0051 | 0 | 0 | 0 |  | Fe-Cr-Ni-Mn-Mo
1428 | 0.52 | 0.07 | 0.21 | 0.03 | 0.17 | 93.06748 | 0.2822085 | 0.1010675 | 728.1374 | 1 | 0 | 0 |  | Fe-Cr-Ni-Mn-Mo
1429 | 0.43 | 0.07 | 0.28 | 0.06 | 0.16 | 92.10697 | 0.2825492 | 0.09988175 | 706.0672 | 1 | 0 | 0 |  | Fe-Cr-Ni-Mn-Mo
1430 | 0.36 | 0.07 | 0.33 | 0.09 | 0.15 | 91.22627 | 0.2825107 | 0.09832437 | 680.2853 | 1 | 0 | 0 |  | Fe-Cr-Ni-Mn-Mo
1431 | 0.3 | 0.08 | 0.36 | 0.14 | 0.13 | 90.02458 | 0.2808777 | 0.09386972 | 618.8536 | 1 | 1 | 1 | 618.8536 | Fe-Cr-Ni-Mn-Mo
1432 | 0.24 | 0.09 | 0.38 | 0.19 | 0.11 | 88.95293 | 0.2788435 | 0.08883648 | 555.1808 | 1 | 1 | 1 | 555.1808 | Fe-Cr-Ni-Mn-Mo
1433 | 0.18 | 0.1 | 0.38 | 0.25 | 0.09 | 88.02 | 0.2755528 | 0.08286427 | 485.5814 | 1 | 1 | 1 | 485.5814 | Fe-Cr-Ni-Mn-Mo
1434 | 0.12 | 0.11 | 0.37 | 0.33 | 0.07 | 87.03704 | 0.2708101 | 0.07613067 | 412.1291 | 1 | 1 | 1 | 412.1291 | Fe-Cr-Ni-Mn-Mo
1435 | 0.07 | 0.12 | 0.32 | 0.44 | 0.05 | 86.24832 | 0.2628799 | 0.06743691 | 327.0316 | 1 | 1 | 1 | 327.0316 | Fe-Cr-Ni-Mn-Mo
1436 | 0.04 | 0.12 | 0.23 | 0.57 | 0.04 | 86.00979 | 0.2524364 | 0.05912494 | 254.7024 | 1 | 1 | 1 | 254.7024 | Fe-Cr-Ni-Mn-Mo
1437 | 0.42 | 0.05 | 0.37 | 0.06 | 0.1 | 87.43914 | 0.2886221 | 0.08663797 | 536.5008 | 1 | 1 | 1 | 536.5008 | Fe-Cr-Ni-Mn-Mo
1438 | 0.35 | 0.05 | 0.41 | 0.09 | 0.1 | 87.17957 | 0.2879706 | 0.08728184 | 539.6331 | 1 | 1 | 1 | 539.6331 | Fe-Cr-Ni-Mn-Mo
1439 | 0.28 | 0.06 | 0.44 | 0.13 | 0.09 | 86.64736 | 0.2863204 | 0.08470804 | 507.7374 | 1 | 1 | 1 | 507.7374 | Fe-Cr-Ni-Mn-Mo
1440 | 0.22 | 0.07 | 0.45 | 0.18 | 0.08 | 86.19644 | 0.2836655 | 0.08174492 | 472.7251 | 1 | 1 | 1 | 472.7251 | Fe-Cr-Ni-Mn-Mo
1441 | 0.16 | 0.08 | 0.45 | 0.25 | 0.06 | 85.13472 | 0.280061 | 0.07517833 | 402.2736 | 1 | 1 | 1 | 402.2736 | Fe-Cr-Ni-Mn-Mo
1442 | 0.11 | 0.09 | 0.43 | 0.32 | 0.05 | 84.82076 | 0.2752836 | 0.07131939 | 362.6736 | 1 | 1 | 1 | 362.6736 | Fe-Cr-Ni-Mn-Mo
1443 | 0.06 | 0.11 | 0.38 | 0.43 | 0.03 | 84.30491 | 0.2668461 | 0.06264309 | 283.8511 | 1 | 1 | 1 | 283.8511 | Fe-Cr-Ni-Mn-Mo
1444 | 0.32 | 0.03 | 0.5 | 0.09 | 0.06 | 83.5648 | 0.2935122 | 0.0742628 | 399.7197 | 1 | 1 | 1 | 399.7197 | Fe-Cr-Ni-Mn-Mo
1445 | 0.25 | 0.04 | 0.52 | 0.13 | 0.06 | 83.69745 | 0.2911511 | 0.07521194 | 405.8923 | 1 | 1 | 1 | 405.8923 | Fe-Cr-Ni-Mn-Mo
1446 | 0.19 | 0.05 | 0.53 | 0.18 | 0.05 | 83.22433 | 0.2885385 | 0.07206929 | 372.9268 | 1 | 1 | 1 | 372.9268 | Fe-Cr-Ni-Mn-Mo
1447 | 0.13 | 0.06 | 0.53 | 0.23 | 0.04 | 82.82133 | 0.2855059 | 0.06866655 | 339.3163 | 1 | 1 | 1 | 339.3163 | Fe-Cr-Ni-Mn-Mo
1448 | 0.08 | 0.08 | 0.5 | 0.3 | 0.04 | 83.50589 | 0.2793276 | 0.06898763 | 340.036 | 1 | 1 | 1 | 340.036 | Fe-Cr-Ni-Mn-Mo
1449 | 0.12 | 0.03 | 0.05 | 0.33 | 0.47 | 107.9523 | 0.2585207 | 0.09731558 | 794.4671 | 0 | 0 | 0 |  | Fe-Cr-Ni-Mn-Mo
1450 | 0.11 | 0.05 | 0.05 | 0.39 | 0.4 | 104.9888 | 0.2559173 | 0.09551435 | 737.4256 | 0 | 0 | 0 |  | Fe-Cr-Ni-Mn-Mo
1451 | 0.1 | 0.07 | 0.04 | 0.44 | 0.34 | 102.69 | 0.2527635 | 0.09162638 | 664.9325 | 0 | 0 | 0 |  | Fe-Cr-Ni-Mn-Mo
1452 | 0.09 | 0.11 | 0.04 | 0.49 | 0.27 | 99.9777 | 0.2488707 | 0.08681302 | 582.1098 | 0 | 0 | 0 |  | Fe-Cr-Ni-Mn-Mo
1453 | 0.07 | 0.14 | 0.03 | 0.53 | 0.22 | 98.38083 | 0.2444307 | 0.0801841 | 496.1056 | 0 | 0 | 0 |  | Fe-Cr-Ni-Mn-Mo
1454 | 0.19 | 0.03 | 0.06 | 0.21 | 0.51 | 110.0293 | 0.2630884 | 0.103762 | 907.8424 | 0 | 0 | 0 |  | Fe-Cr-Ni-Mn-Mo
1455 | 0.17 | 0.05 | 0.07 | 0.27 | 0.44 | 107.0776 | 0.2610381 | 0.1027248 | 856.4203 | 0 | 0 | 0 |  | Fe-Cr-Ni-Mn-Mo
1456 | 0.16 | 0.07 | 0.08 | 0.32 | 0.38 | 104.3407 | 0.2592666 | 0.1012778 | 804.7275 | 0 | 0 | 0 |  | Fe-Cr-Ni-Mn-Mo
1457 | 0.14 | 0.1 | 0.08 | 0.36 | 0.32 | 102.2911 | 0.2563412 | 0.09711161 | 727.9053 | 0 | 0 | 0 |  | Fe-Cr-Ni-Mn-Mo
1458 | 0.11 | 0.14 | 0.09 | 0.4 | 0.26 | 100.2389 | 0.2528463 | 0.09191086 | 643.2614 | 0 | 0 | 0 |  | Fe-Cr-Ni-Mn-Mo
1459 | 0.09 | 0.18 | 0.08 | 0.44 | 0.21 | 98.77216 | 0.248341 | 0.0849957 | 550.561 | 0 | 0 | 0 |  | Fe-Cr-Ni-Mn-Mo
1460 | 0.07 | 0.23 | 0.07 | 0.46 | 0.16 | 97.78073 | 0.2433059 | 0.07657787 | 453.5745 | 0 | 0 | 0 |  | Fe-Cr-Ni-Mn-Mo
1461 | 0.29 | 0.03 | 0.04 | 0.12 | 0.52 | 110.722 | 0.2663341 | 0.1087256 | 989.4099 | 0 | 0 | 0 |  | Fe-Cr-Ni-Mn-Mo
1462 | 0.27 | 0.04 | 0.08 | 0.16 | 0.46 | 107.687 | 0.2664282 | 0.1105552 | 976.9628 | 0 | 0 | 0 |  | Fe-Cr-Ni-Mn-Mo
1463 | 0.24 | 0.06 | 0.1 | 0.21 | 0.39 | 104.8498 | 0.2649422 | 0.1082707 | 908.9963 | 0 | 0 | 0 |  | Fe-Cr-Ni-Mn-Mo
1464 | 0.21 | 0.09 | 0.12 | 0.25 | 0.34 | 102.8339 | 0.2630072 | 0.1057797 | 849.389 | 0 | 0 | 0 |  | Fe-Cr-Ni-Mn-Mo
1465 | 0.17 | 0.13 | 0.13 | 0.28 | 0.29 | 101.5176 | 0.2599879 | 0.1010613 | 771.0681 | 0 | 0 | 0 |  | Fe-Cr-Ni-Mn-Mo
1466 | 0.14 | 0.17 | 0.14 | 0.31 | 0.24 | 99.97227 | 0.2569718 | 0.09577464 | 688.591 | 0 | 0 | 0 |  | Fe-Cr-Ni-Mn-Mo
1467 | 0.11 | 0.23 | 0.13 | 0.34 | 0.19 | 99.11603 | 0.2517113 | 0.08771632 | 584.2561 | 0 | 0 | 0 |  | Fe-Cr-Ni-Mn-Mo
1468 | 0.08 | 0.29 | 0.12 | 0.36 | 0.15 | 98.83387 | 0.2463558 | 0.07972023 | 492.7788 | 0 | 0 | 0 |  | Fe-Cr-Ni-Mn-Mo
1469 | 0.06 | 0.36 | 0.09 | 0.37 | 0.12 | 99.56604 | 0.2398065 | 0.07125554 | 408.5128 | 0 | 0 | 0 |  | Fe-Cr-Ni-Mn-Mo
1470 | 0.38 | 0.03 | 0.06 | 0.1 | 0.43 | 106.3216 | 0.2699468 | 0.1142204 | 1017.608 | 0 | 0 | 0 |  | Fe-Cr-Ni-Mn-Mo
1471 | 0.34 | 0.04 | 0.1 | 0.13 | 0.38 | 104.0913 | 0.2699612 | 0.1130347 | 973.5043 | 0 | 0 | 0 |  | Fe-Cr-Ni-Mn-Mo
1472 | 0.29 | 0.07 | 0.14 | 0.16 | 0.33 | 102.162 | 0.2688174 | 0.1105609 | 914.2918 | 1 | 0 | 0 |  | Fe-Cr-Ni-Mn-Mo
1473 | 0.25 | 0.1 | 0.17 | 0.19 | 0.29 | 100.5786 | 0.2673055 | 0.107726 | 856.1351 | 0 | 0 | 0 |  | Fe-Cr-Ni-Mn-Mo
1474 | 0.2 | 0.15 | 0.19 | 0.21 | 0.25 | 99.82417 | 0.2643493 | 0.1035861 | 789.3266 | 0 | 0 | 0 |  | Fe-Cr-Ni-Mn-Mo
1475 | 0.16 | 0.2 | 0.19 | 0.24 | 0.21 | 99.13184 | 0.2602628 | 0.09748645 | 702.6512 | 0 | 0 | 0 |  | Fe-Cr-Ni-Mn-Mo
1476 | 0.12 | 0.26 | 0.18 | 0.26 | 0.17 | 98.98447 | 0.2550827 | 0.08974629 | 606.5983 | 0 | 0 | 0 |  | Fe-Cr-Ni-Mn-Mo
1477 | 0.09 | 0.34 | 0.17 | 0.28 | 0.13 | 98.99071 | 0.2490649 | 0.08123372 | 508.8093 | 0 | 0 | 0 |  | Fe-Cr-Ni-Mn-Mo
1478 | 0.06 | 0.43 | 0.12 | 0.28 | 0.11 | 101.2237 | 0.2405674 | 0.07236675 | 426.565 | 0 | 0 | 0 |  | Fe-Cr-Ni-Mn-Mo
1479 | 0.45 | 0.03 | 0.09 | 0.08 | 0.35 | 102.1716 | 0.273781 | 0.1156063 | 992.2731 | 0 | 0 | 0 |  | Fe-Cr-Ni-Mn-Mo
1480 | 0.39 | 0.05 | 0.14 | 0.1 | 0.31 | 100.5975 | 0.2735983 | 0.1132072 | 940.5806 | 0 | 0 | 0 |  | Fe-Cr-Ni-Mn-Mo
1481 | 0.33 | 0.08 | 0.19 | 0.12 | 0.27 | 99.0903 | 0.2728728 | 0.110162 | 881.6027 | 1 | 0 | 0 |  | Fe-Cr-Ni-Mn-Mo
1482 | 0.28 | 0.12 | 0.22 | 0.14 | 0.24 | 98.3374 | 0.2708552 | 0.1070137 | 828.3611 | 1 | 0 | 0 |  | Fe-Cr-Ni-Mn-Mo
1483 | 0.23 | 0.17 | 0.24 | 0.16 | 0.2 | 97.53272 | 0.2679512 | 0.1014251 | 746.4149 | 0 | 0 | 0 |  | Fe-Cr-Ni-Mn-Mo
1484 | 0.18 | 0.22 | 0.25 | 0.18 | 0.17 | 97.33257 | 0.2643206 | 0.09607319 | 675.8294 | 0 | 0 | 0 |  | Fe-Cr-Ni-Mn-Mo
1485 | 0.13 | 0.3 | 0.24 | 0.2 | 0.13 | 97.62432 | 0.2579937 | 0.08714601 | 570.5634 | 0 |  | 0 |  | Fe-Cr-Ni-Mn-Mo
1486 | 0.09 | 0.38 | 0.22 | 0.2 | 0.11 | 99.17671 | 0.2516987 | 0.08099547 | 509.1082 | 0 | 0 | 0 |  | Fe-Cr-Ni-Mn-Mo
1487 | 0.06 | 0.5 | 0.16 | 0.2 | 0.08 | 101.7216 | 0.241185 | 0.06875961 | 394.3167 | 0 | 0 | 0 |  | Fe-Cr-Ni-Mn-Mo
1488 | 0.5 | 0.03 | 0.14 | 0.07 | 0.25 | 96.75336 | 0.2785226 | 0.1104605 | 872.3749 | 1 | 0 | 0 |  | Fe-Cr-Ni-Mn-Mo
1489 | 0.42 | 0.06 | 0.21 | 0.08 | 0.23 | 96.09239 | 0.2781366 | 0.1090235 | 845.3087 | 1 | 0 | 0 |  | Fe-Cr-Ni-Mn-Mo
1490 | 0.36 | 0.09 | 0.26 | 0.09 | 0.2 | 95.07943 | 0.2776255 | 0.1053583 | 788.4873 | 1 | 0 | 0 |  | Fe-Cr-Ni-Mn-Mo
1491 | 0.29 | 0.13 | 0.28 | 0.11 | 0.18 | 95.18198 | 0.274725 | 0.101409 | 737.1188 | 1 | 0 | 0 |  | Fe-Cr-Ni-Mn-Mo
1492 | 0.24 | 0.18 | 0.3 | 0.12 | 0.16 | 95.36098 | 0.2718038 | 0.09792757 | 692.2086 | 1 | 0 | 0 |  | Fe-Cr-Ni-Mn-Mo
1493 | 0.18 | 0.25 | 0.31 | 0.14 | 0.13 | 95.63236 | 0.2669106 | 0.09150613 | 614.3263 | 0 | 0 | 0 |  | Fe-Cr-Ni-Mn-Mo
1494 | 0.13 | 0.32 | 0.3 | 0.15 | 0.1 | 96.31596 | 0.2613584 | 0.08345128 | 526.8886 | 0 | 0 | 0 |  | Fe-Cr-Ni-Mn-Mo
1495 | 0.08 | 0.42 | 0.26 | 0.15 | 0.08 | 98.80296 | 0.2525969 | 0.07595749 | 457.0871 | 0 | 0 | 0 |  | Fe-Cr-Ni-Mn-Mo
1496 | 0.05 | 0.55 | 0.19 | 0.15 | 0.06 | 102.1572 | 0.2411742 | 0.06534982 | 364.0834 | 0 | 0 | 0 |  | Fe-Cr-Ni-Mn-Mo
1497 | 0.52 | 0.03 | 0.21 | 0.07 | 0.17 | 91.74998 | 0.283218 | 0.1008794 | 716.182 | 1 | 0 | 0 |  | Fe-Cr-Ni-Mn-Mo
1498 | 0.43 | 0.06 | 0.28 | 0.07 | 0.16 | 91.77533 | 0.2828046 | 0.09981751 | 703.0066 | 1 | 0 | 0 |  | Fe-Cr-Ni-Mn-Mo
1499 | 0.36 | 0.09 | 0.33 | 0.07 | 0.15 | 91.89338 | 0.2819954 | 0.09844675 | 686.2897 | 1 | 1 | 1 | 686.2897 | Fe-Cr-Ni-Mn-Mo
1500 | 0.3 | 0.14 | 0.36 | 0.08 | 0.13 | 92.02189 | 0.2793366 | 0.09430564 | 636.1122 | 1 | 1 | 1 | 636.1122 | Fe-Cr-Ni-Mn-Mo
1501 | 0.24 | 0.19 | 0.38 | 0.09 | 0.11 | 92.30612 | 0.2762684 | 0.0895286 | 581.9886 | 1 | 1 | 1 | 581.9886 | Fe-Cr-Ni-Mn-Mo
1502 | 0.18 | 0.25 | 0.38 | 0.1 | 0.09 | 93.13308 | 0.2716836 | 0.08377831 | 522.2974 | 1 | 1 | 1 | 522.2974 | Fe-Cr-Ni-Mn-Mo
1503 | 0.12 | 0.33 | 0.37 | 0.11 | 0.07 | 94.58418 | 0.2652501 | 0.07729915 | 459.4541 | 1 | 0 | 0 |  | Fe-Cr-Ni-Mn-Mo
1504 | 0.07 | 0.44 | 0.32 | 0.12 | 0.05 | 97.2778 | 0.2551987 | 0.06906685 | 386.221 | 0 | 0 | 0 |  | Fe-Cr-Ni-Mn-Mo
1505 | 0.04 | 0.57 | 0.23 | 0.12 | 0.04 | 101.5169 | 0.2426061 | 0.06157011 | 327.8757 | 0 | 0 | 0 |  | Fe-Cr-Ni-Mn-Mo
1506 | 0.42 | 0.06 | 0.37 | 0.05 | 0.1 | 87.7775 | 0.2883431 | 0.08659547 | 538.0509 | 1 | 1 | 1 | 538.0509 | Fe-Cr-Ni-Mn-Mo
1507 | 0.35 | 0.09 | 0.41 | 0.05 | 0.1 | 88.53669 | 0.2868582 | 0.08722743 | 547.0049 | 1 | 1 | 1 | 547.0049 | Fe-Cr-Ni-Mn-Mo
1508 | 0.28 | 0.13 | 0.44 | 0.06 | 0.09 | 89.03462 | 0.2843753 | 0.0847419 | 521.3341 | 1 | 1 | 1 | 521.3341 | Fe-Cr-Ni-Mn-Mo
1509 | 0.22 | 0.18 | 0.45 | 0.07 | 0.08 | 89.96394 | 0.2806356 | 0.08194588 | 494.5537 | 1 | 1 | 1 | 494.5537 | Fe-Cr-Ni-Mn-Mo
1510 | 0.16 | 0.25 | 0.45 | 0.08 | 0.06 | 90.99687 | 0.2754182 | 0.07531675 | 431.0813 | 1 | 1 | 1 | 431.0813 | Fe-Cr-Ni-Mn-Mo
1511 | 0.11 | 0.32 | 0.43 | 0.09 | 0.05 | 92.77613 | 0.2691712 | 0.07152832 | 399.3436 | 1 | 1 | 1 | 399.3436 | Fe-Cr-Ni-Mn-Mo
1512 | 0.06 | 0.43 | 0.38 | 0.11 | 0.03 | 95.3163 | 0.2588411 | 0.06265064 | 323.735 | 1 | 0 | 0 |  | Fe-Cr-Ni-Mn-Mo
1513 | 0.32 | 0.09 | 0.5 | 0.03 | 0.06 | 85.63129 | 0.2917249 | 0.07345939 | 401.954 | 1 | 1 | 1 | 401.954 | Fe-Cr-Ni-Mn-Mo
1514 | 0.25 | 0.13 | 0.52 | 0.04 | 0.06 | 86.80364 | 0.2885055 | 0.07458409 | 414.623 | 1 | 1 | 1 | 414.623 | Fe-Cr-Ni-Mn-Mo
1515 | 0.19 | 0.18 | 0.53 | 0.05 | 0.05 | 87.73065 | 0.2847454 | 0.07135467 | 386.3374 | 1 | 1 | 1 | 386.3374 | Fe-Cr-Ni-Mn-Mo
1516 | 0.13 | 0.23 | 0.53 | 0.06 | 0.04 | 88.79808 | 0.2805512 | 0.0678225 | 356.9341 | 1 | 1 | 1 | 356.9341 | Fe-Cr-Ni-Mn-Mo
1517 | 0.08 | 0.3 | 0.5 | 0.08 | 0.04 | 91.16173 | 0.2732434 | 0.0683076 | 366.0728 | 1 | 1 | 1 | 366.0728 | Fe-Cr-Ni-Mn-Mo
1518 | 0.12 | 0.05 | 0.33 | 0.03 | 0.47 | 108.1128 | 0.2746921 | 0.1257704 | 1211.577 | 0 | 0 | 0 |  | Fe-Cr-Ni-Mn-Mo
1519 | 0.11 | 0.05 | 0.39 | 0.05 | 0.4 | 104.3215 | 0.277086 | 0.1267378 | 1176.561 | 0 | 0 | 0 |  | Fe-Cr-Ni-Mn-Mo
1520 | 0.1 | 0.04 | 0.44 | 0.07 | 0.34 | 100.81 | 0.2797235 | 0.1258612 | 1121.179 | 1 | 0 | 0 |  | Fe-Cr-Ni-Mn-Mo
1521 | 0.09 | 0.04 | 0.49 | 0.11 | 0.27 | 96.49399 | 0.2816499 | 0.1200736 | 992.063 | 1 | 0 | 0 |  | Fe-Cr-Ni-Mn-Mo
1522 | 0.07 | 0.03 | 0.53 | 0.14 | 0.22 | 93.20027 | 0.2837282 | 0.1147155 | 889.4367 | 1 | 0 | 0 |  | Fe-Cr-Ni-Mn-Mo
1523 | 0.19 | 0.06 | 0.21 | 0.03 | 0.51 | 110.7311 | 0.271084 | 0.1195661 | 1150.099 | 0 | 0 | 0 |  | Fe-Cr-Ni-Mn-Mo
1524 | 0.17 | 0.07 | 0.27 | 0.05 | 0.44 | 107.3549 | 0.2726389 | 0.1218467 | 1139.165 | 0 | 0 | 0 |  | Fe-Cr-Ni-Mn-Mo
1525 | 0.16 | 0.08 | 0.32 | 0.07 | 0.38 | 104.1726 | 0.2740045 | 0.1213827 | 1092.432 | 0 | 0 | 0 |  | Fe-Cr-Ni-Mn-Mo
1526 | 0.14 | 0.08 | 0.36 | 0.1 | 0.32 | 101.0011 | 0.2752213 | 0.1192724 | 1024.5 | 1 | 0 | 0 |  | Fe-Cr-Ni-Mn-Mo
1527 | 0.11 | 0.09 | 0.4 | 0.14 | 0.26 | 97.77889 | 0.2755518 | 0.114159 | 919.2592 | 1 | 0 | 0 |  | Fe-Cr-Ni-Mn-Mo
1528 | 0.09 | 0.08 | 0.44 | 0.18 | 0.21 | 94.38359 | 0.2769953 | 0.1085262 | 815.9341 | 1 | 0 | 0 |  | Fe-Cr-Ni-Mn-Mo
1529 | 0.07 | 0.07 | 0.46 | 0.23 | 0.16 | 91.04265 | 0.2775184 | 0.1004773 | 692.2306 | 1 | 0 | 0 |  | Fe-Cr-Ni-Mn-Mo
1530 | 0.29 | 0.04 | 0.12 | 0.03 | 0.52 | 110.9233 | 0.270617 | 0.1168205 | 1114.311 | 0 | 0 | 0 |  | Fe-Cr-Ni-Mn-Mo
1531 | 0.27 | 0.08 | 0.16 | 0.04 | 0.46 | 108.7766 | 0.2703027 | 0.1175221 | 1092.738 | 0 | 0 | 0 |  | Fe-Cr-Ni-Mn-Mo
1532 | 0.24 | 0.1 | 0.21 | 0.06 | 0.39 | 105.8919 | 0.2708973 | 0.1180461 | 1061.361 | 0 | 0 | 0 |  | Fe-Cr-Ni-Mn-Mo
1533 | 0.21 | 0.12 | 0.25 | 0.09 | 0.34 | 103.4973 | 0.2706611 | 0.115659 | 997.4681 | 0 | 0 | 0 |  | Fe-Cr-Ni-Mn-Mo
1534 | 0.17 | 0.13 | 0.28 | 0.13 | 0.29 | 101.1523 | 0.2700628 | 0.1122959 | 923.2797 | 0 | 0 | 0 |  | Fe-Cr-Ni-Mn-Mo
1535 | 0.14 | 0.14 | 0.31 | 0.17 | 0.24 | 98.5269 | 0.2696089 | 0.1073341 | 831.1939 | 0 | 0 | 0 |  | Fe-Cr-Ni-Mn-Mo
1536 | 0.11 | 0.13 | 0.34 | 0.23 | 0.19 | 95.15705 | 0.269577 | 0.1006942 | 720.156 | 0 | 0 | 0 |  | Fe-Cr-Ni-Mn-Mo
1537 | 0.08 | 0.12 | 0.36 | 0.29 | 0.15 | 92.32223 | 0.268971 | 0.09379508 | 619.1515 | 1 | 0 | 0 |  | Fe-Cr-Ni-Mn-Mo
1538 | 0.06 | 0.09 | 0.37 | 0.36 | 0.12 | 89.41553 | 0.2687966 | 0.08768592 | 534.46 | 1 | 0 | 0 |  | Fe-Cr-Ni-Mn-Mo
1539 | 0.38 | 0.06 | 0.1 | 0.03 | 0.43 | 107.1798 | 0.2716977 | 0.1179291 | 1081.606 | 0 | 0 | 0 |  | Fe-Cr-Ni-Mn-Mo
1540 | 0.34 | 0.1 | 0.13 | 0.04 | 0.38 | 105.9214 | 0.2705868 | 0.1168969 | 1045.092 | 0 | 0 | 0 |  | Fe-Cr-Ni-Mn-Mo
1541 | 0.29 | 0.14 | 0.16 | 0.07 | 0.33 | 104.3518 | 0.268652 | 0.1137516 | 976.2007 | 0 | 0 | 0 |  | Fe-Cr-Ni-Mn-Mo
1542 | 0.25 | 0.17 | 0.19 | 0.1 | 0.29 | 102.7705 | 0.2671624 | 0.1102261 | 907.3289 | 0 | 0 | 0 |  | Fe-Cr-Ni-Mn-Mo
1543 | 0.2 | 0.19 | 0.21 | 0.15 | 0.25 | 101.067 | 0.2648819 | 0.1054983 | 824.0698 | 0 | 0 | 0 |  | Fe-Cr-Ni-Mn-Mo
1544 | 0.16 | 0.19 | 0.24 | 0.2 | 0.21 | 98.65951 | 0.2640827 | 0.1007636 | 741.9667 | 0 | 0 | 0 |  | Fe-Cr-Ni-Mn-Mo
1545 | 0.12 | 0.18 | 0.26 | 0.26 | 0.17 | 96.04661 | 0.2629551 | 0.09479188 | 649.3608 | 0 | 0 | 0 |  | Fe-Cr-Ni-Mn-Mo
1546 | 0.09 | 0.17 | 0.28 | 0.34 | 0.13 | 92.94994 | 0.2614752 | 0.08623352 | 534.517 | 0 | 0 | 0 |  | Fe-Cr-Ni-Mn-Mo
1547 | 0.06 | 0.12 | 0.28 | 0.43 | 0.11 | 90.14994 | 0.2605855 | 0.08130075 | 467.2682 | 1 | 0 | 0 |  | Fe-Cr-Ni-Mn-Mo
1548 | 0.45 | 0.09 | 0.08 | 0.03 | 0.35 | 104.0665 | 0.2719386 | 0.1155286 | 1007.333 | 0 | 0 | 0 |  | Fe-Cr-Ni-Mn-Mo
1549 | 0.39 | 0.14 | 0.1 | 0.05 | 0.31 | 103.5569 | 0.2691578 | 0.1120969 | 946.5642 | 0 | 0 | 0 |  | Fe-Cr-Ni-Mn-Mo
1550 | 0.33 | 0.19 | 0.12 | 0.08 | 0.27 | 102.8141 | 0.2658848 | 0.1073161 | 867.9624 | 0 | 0 | 0 |  | Fe-Cr-Ni-Mn-Mo
1551 | 0.28 | 0.22 | 0.14 | 0.12 | 0.24 | 101.7786 | 0.2632739 | 0.1026272 | 793.805 | 0 | 0 | 0 |  | Fe-Cr-Ni-Mn-Mo
1552 | 0.23 | 0.24 | 0.16 | 0.17 | 0.2 | 100.0543 | 0.2607349 | 0.09709422 | 706.4034 | 0 | 0 | 0 |  | Fe-Cr-Ni-Mn-Mo
1553 | 0.18 | 0.25 | 0.18 | 0.22 | 0.17 | 98.54204 | 0.2584737 | 0.09199552 | 632.244 | 0 | 0 | 0 |  | Fe-Cr-Ni-Mn-Mo
1554 | 0.13 | 0.24 | 0.2 | 0.3 | 0.13 | 95.75199 | 0.2561595 | 0.08401798 | 524.5955 | 0 | 0 | 0 |  | Fe-Cr-Ni-Mn-Mo
1555 | 0.09 | 0.22 | 0.2 | 0.38 | 0.11 | 93.85699 | 0.2534874 | 0.07820158 | 453.1009 | 0 | 0 | 0 |  | Fe-Cr-Ni-Mn-Mo
1556 | 0.06 | 0.16 | 0.2 | 0.5 | 0.08 | 90.00296 | 0.2517624 | 0.06969972 | 354.9551 | 0 | 0 | 0 |  | Fe-Cr-Ni-Mn-Mo
1557 | 0.5 | 0.14 | 0.07 | 0.03 | 0.25 | 100.4775 | 0.2715014 | 0.1081076 | 865.3574 | 0 | 0 | 0 |  | Fe-Cr-Ni-Mn-Mo
1558 | 0.42 | 0.21 | 0.08 | 0.06 | 0.23 | 101.2625 | 0.2661854 | 0.103051 | 799.1954 | 0 | 0 | 0 |  | Fe-Cr-Ni-Mn-Mo
1559 | 0.36 | 0.26 | 0.09 | 0.09 | 0.2 | 101.0862 | 0.2621546 | 0.09744227 | 722.3871 | 0 | 0 | 0 |  | Fe-Cr-Ni-Mn-Mo
1560 | 0.29 | 0.28 | 0.11 | 0.13 | 0.18 | 100.6545 | 0.2591915 | 0.09360107 | 669.0819 | 0 | 0 | 0 |  | Fe-Cr-Ni-Mn-Mo
1561 | 0.24 | 0.3 | 0.12 | 0.18 | 0.16 | 99.88563 | 0.2559559 | 0.0883959 | 600.8079 | 0 | 0 | 0 |  | Fe-Cr-Ni-Mn-Mo
1562 | 0.18 | 0.31 | 0.14 | 0.25 | 0.13 | 98.1847 | 0.2526503 | 0.08159209 | 512.7339 | 0 | 0 | 0 |  | Fe-Cr-Ni-Mn-Mo
1563 | 0.13 | 0.3 | 0.15 | 0.32 | 0.1 | 96.18749 | 0.2496935 | 0.07448156 | 427.9564 | 0 | 0 | 0 |  | Fe-Cr-Ni-Mn-Mo
1564 | 0.08 | 0.26 | 0.15 | 0.42 | 0.08 | 93.74907 | 0.2466135 | 0.06812235 | 355.5378 | 0 | 0 | 0 |  | Fe-Cr-Ni-Mn-Mo
1565 | 0.05 | 0.19 | 0.15 | 0.55 | 0.06 | 90.03031 | 0.2449432 | 0.06053863 | 276.8961 | 0 | 0 | 0 |  | Fe-Cr-Ni-Mn-Mo
1566 | 0.52 | 0.21 | 0.07 | 0.03 | 0.17 | 98.03244 | 0.2694216 | 0.09621894 | 693.6871 | 0 | 0 | 0 |  | Fe-Cr-Ni-Mn-Mo
1567 | 0.43 | 0.28 | 0.07 | 0.06 | 0.16 | 99.62261 | 0.2630426 | 0.09205856 | 649.0876 | 0 | 0 | 0 |  | Fe-Cr-Ni-Mn-Mo
1568 | 0.36 | 0.33 | 0.07 | 0.09 | 0.15 | 100.6095 | 0.2579579 | 0.08809847 | 605.1136 | 0 | 0 | 0 |  | Fe-Cr-Ni-Mn-Mo
1569 | 0.3 | 0.36 | 0.08 | 0.14 | 0.13 | 100.1658 | 0.253912 | 0.08208457 | 532.7351 | 0 | 0 | 0 |  | Fe-Cr-Ni-Mn-Mo
1570 | 0.24 | 0.38 | 0.09 | 0.19 | 0.11 | 99.59463 | 0.250082 | 0.07618865 | 465.2137 | 0 | 0 | 0 |  | Fe-Cr-Ni-Mn-Mo
1571 | 0.18 | 0.38 | 0.1 | 0.25 | 0.09 | 98.53682 | 0.2465774 | 0.07038081 | 400.4611 | 0 | 0 | 0 |  | Fe-Cr-Ni-Mn-Mo
1572 | 0.12 | 0.37 | 0.11 | 0.33 | 0.07 | 96.9507 | 0.2428246 | 0.06374729 | 330.2938 | 0 | 0 | 0 |  | Fe-Cr-Ni-Mn-Mo
1573 | 0.07 | 0.32 | 0.12 | 0.44 | 0.05 | 93.99922 | 0.2402784 | 0.05623296 | 256.3024 | 0 | 0 | 0 |  | Fe-Cr-Ni-Mn-Mo
1574 | 0.04 | 0.23 | 0.12 | 0.57 | 0.04 | 90.32466 | 0.2394123 | 0.05149366 | 209.1053 | 0 | 0 | 0 |  | Fe-Cr-Ni-Mn-Mo
1575 | 0.42 | 0.37 | 0.05 | 0.06 | 0.1 | 99.19471 | 0.2575039 | 0.0777171 | 485.6317 | 0 | 0 | 0 |  | Fe-Cr-Ni-Mn-Mo
1576 | 0.35 | 0.41 | 0.05 | 0.09 | 0.1 | 100.4619 | 0.2526314 | 0.07586081 | 469.1654 | 0 | 0 | 0 |  | Fe-Cr-Ni-Mn-Mo
1577 | 0.28 | 0.44 | 0.06 | 0.13 | 0.09 | 100.7952 | 0.2482699 | 0.07163936 | 425.3326 | 0 | 0 | 0 |  | Fe-Cr-Ni-Mn-Mo
1578 | 0.22 | 0.45 | 0.07 | 0.18 | 0.08 | 100.4728 | 0.2447544 | 0.06746067 | 381.3575 | 0 | 0 | 0 |  | Fe-Cr-Ni-Mn-Mo
1579 | 0.16 | 0.45 | 0.08 | 0.25 | 0.06 | 99.23785 | 0.2407707 | 0.06006211 | 307.656 | 0 | 0 | 0 |  | Fe-Cr-Ni-Mn-Mo
1580 | 0.11 | 0.43 | 0.09 | 0.32 | 0.05 | 97.90803 | 0.2381314 | 0.05575109 | 265.4108 | 0 | 0 | 0 |  | Fe-Cr-Ni-Mn-Mo
1581 | 0.06 | 0.38 | 0.11 | 0.43 | 0.03 | 94.76521 | 0.2361811 | 0.04699061 | 189.8302 | 0 | 0 | 0 |  | Fe-Cr-Ni-Mn-Mo
1582 | 0.32 | 0.5 | 0.03 | 0.09 | 0.06 | 101.2426 | 0.2458322 | 0.06235627 | 339.4516 | 0 | 0 | 0 |  | Fe-Cr-Ni-Mn-Mo
1583 | 0.25 | 0.52 | 0.04 | 0.13 | 0.06 | 101.8393 | 0.2418542 | 0.06072021 | 324.6142 | 0 | 0 | 0 |  | Fe-Cr-Ni-Mn-Mo
1584 | 0.19 | 0.53 | 0.05 | 0.18 | 0.05 | 101.5349 | 0.2380975 | 0.05580965 | 279.2636 | 0 | 0 | 0 |  | Fe-Cr-Ni-Mn-Mo
1585 | 0.13 | 0.53 | 0.06 | 0.23 | 0.04 | 101.1017 | 0.234421 | 0.05124467 | 238.9905 | 0 | 0 | 0 |  | Fe-Cr-Ni-Mn-Mo
1586 | 0.08 | 0.5 | 0.08 | 0.3 | 0.04 | 99.76619 | 0.2332219 | 0.05022403 | 226.2126 | 0 | 0 | 0 |  | Fe-Cr-Ni-Mn-Mo
1587 | 0.12 | 0.05 | 0.03 | 0.33 | 0.47 | 108.5968 | 0.2569184 | 0.09528958 | 772.0437 | 0 | 0 | 0 |  | Fe-Cr-Ni-Mn-Mo
1588 | 0.11 | 0.05 | 0.05 | 0.39 | 0.4 | 104.9888 | 0.2559173 | 0.09549846 | 737.276 | 0 | 0 | 0 |  | Fe-Cr-Ni-Mn-Mo
1589 | 0.1 | 0.04 | 0.07 | 0.44 | 0.34 | 101.6583 | 0.2554716 | 0.09429843 | 691.2029 | 0 | 0 | 0 |  | Fe-Cr-Ni-Mn-Mo
1590 | 0.09 | 0.04 | 0.11 | 0.49 | 0.27 | 97.5154 | 0.2555434 | 0.09277286 | 636.0803 | 0 | 0 | 0 |  | Fe-Cr-Ni-Mn-Mo
1591 | 0.07 | 0.03 | 0.14 | 0.53 | 0.22 | 94.38085 | 0.2555489 | 0.08922957 | 572.6004 | 1 | 0 | 0 |  | Fe-Cr-Ni-Mn-Mo
1592 | 0.19 | 0.06 | 0.03 | 0.21 | 0.51 | 110.9756 | 0.2608008 | 0.1008348 | 873.5513 | 0 | 0 | 0 |  | Fe-Cr-Ni-Mn-Mo
1593 | 0.17 | 0.07 | 0.05 | 0.27 | 0.44 | 107.7273 | 0.2594258 | 0.1009076 | 836.2688 | 0 | 0 | 0 |  | Fe-Cr-Ni-Mn-Mo
1594 | 0.16 | 0.08 | 0.07 | 0.32 | 0.38 | 104.6711 | 0.258426 | 0.1004341 | 795.8687 | 0 | 0 | 0 |  | Fe-Cr-Ni-Mn-Mo
1595 | 0.14 | 0.08 | 0.1 | 0.36 | 0.32 | 101.6067 | 0.2581237 | 0.09889592 | 745.3994 | 0 | 0 | 0 |  | Fe-Cr-Ni-Mn-Mo
1596 | 0.11 | 0.09 | 0.14 | 0.4 | 0.26 | 98.4798 | 0.257548 | 0.09597389 | 680.4573 | 0 | 0 | 0 |  | Fe-Cr-Ni-Mn-Mo
1597 | 0.09 | 0.08 | 0.18 | 0.44 | 0.21 | 95.16922 | 0.2582104 | 0.09254745 | 615.0792 | 0 | 0 | 0 |  | Fe-Cr-Ni-Mn-Mo
1598 | 0.07 | 0.07 | 0.23 | 0.46 | 0.16 | 91.82132 | 0.2600012 | 0.08792091 | 543.317 | 1 | 0 | 0 |  | Fe-Cr-Ni-Mn-Mo
1599 | 0.29 | 0.04 | 0.03 | 0.12 | 0.52 | 111.0344 | 0.2655904 | 0.1078143 | 978.4384 | 0 | 0 | 0 |  | Fe-Cr-Ni-Mn-Mo
1600 | 0.27 | 0.08 | 0.04 | 0.16 | 0.46 | 108.9572 | 0.2633413 | 0.1071657 | 937.9272 | 0 | 0 | 0 |  | Fe-Cr-Ni-Mn-Mo
1601 | 0.24 | 0.1 | 0.06 | 0.21 | 0.39 | 106.1691 | 0.2616565 | 0.1051163 | 874.8455 | 0 | 0 | 0 |  | Fe-Cr-Ni-Mn-Mo
1602 | 0.21 | 0.12 | 0.09 | 0.25 | 0.34 | 103.837 | 0.2604569 | 0.1035427 | 826.3771 | 0 | 0 | 0 |  | Fe-Cr-Ni-Mn-Mo
1603 | 0.17 | 0.13 | 0.13 | 0.28 | 0.29 | 101.5176 | 0.2599879 | 0.101354 | 773.8447 | 0 | 0 | 0 |  | Fe-Cr-Ni-Mn-Mo
1604 | 0.14 | 0.14 | 0.17 | 0.31 | 0.24 | 98.91246 | 0.259775 | 0.09824299 | 711.0536 | 0 | 0 | 0 |  | Fe-Cr-Ni-Mn-Mo
1605 | 0.11 | 0.13 | 0.23 | 0.34 | 0.19 | 95.49792 | 0.2614956 | 0.09463274 | 642.8145 | 0 | 0 | 0 |  | Fe-Cr-Ni-Mn-Mo
1606 | 0.08 | 0.12 | 0.29 | 0.36 | 0.15 | 92.56001 | 0.2636272 | 0.09048173 | 578.119 | 0 | 0 | 0 |  | Fe-Cr-Ni-Mn-Mo
1607 | 0.06 | 0.09 | 0.36 | 0.37 | 0.12 | 89.45183 | 0.2680124 | 0.08733012 | 529.2781 | 1 | 0 | 0 |  | Fe-Cr-Ni-Mn-Mo
1608 | 0.38 | 0.06 | 0.03 | 0.1 | 0.43 | 107.2875 | 0.2676041 | 0.1119608 | 992.0098 | 0 | 0 | 0 |  | Fe-Cr-Ni-Mn-Mo
1609 | 0.34 | 0.1 | 0.04 | 0.13 | 0.38 | 106.0825 | 0.2650538 | 0.1087363 | 926.9946 | 0 | 0 | 0 |  | Fe-Cr-Ni-Mn-Mo
1610 | 0.29 | 0.14 | 0.07 | 0.16 | 0.33 | 104.5389 | 0.2628538 | 0.1057971 | 865.3009 | 0 | 0 | 0 |  | Fe-Cr-Ni-Mn-Mo
1611 | 0.25 | 0.17 | 0.1 | 0.19 | 0.29 | 102.9797 | 0.26118 | 0.1031695 | 811.4104 | 0 | 0 | 0 |  | Fe-Cr-Ni-Mn-Mo
1612 | 0.2 | 0.19 | 0.15 | 0.21 | 0.25 | 101.2231 | 0.2607272 | 0.1010725 | 765.815 | 0 | 0 | 0 |  | Fe-Cr-Ni-Mn-Mo
1613 | 0.16 | 0.19 | 0.2 | 0.24 | 0.21 | 98.77517 | 0.2612028 | 0.09808119 | 707.9009 | 0 | 0 | 0 |  | Fe-Cr-Ni-Mn-Mo
1614 | 0.12 | 0.18 | 0.26 | 0.26 | 0.17 | 96.04661 | 0.2629551 | 0.09420806 | 643.5257 | 0 | 0 | 0 |  | Fe-Cr-Ni-Mn-Mo
1615 | 0.09 | 0.17 | 0.34 | 0.28 | 0.13 | 92.74107 | 0.2661088 | 0.08977263 | 574.2363 | 0 | 0 | 0 |  | Fe-Cr-Ni-Mn-Mo
1616 | 0.06 | 0.12 | 0.43 | 0.28 | 0.11 | 89.5956 | 0.2724953 | 0.08807155 | 542.8075 | 1 | 1 | 1 | 542.8075 | Fe-Cr-Ni-Mn-Mo
1617 | 0.45 | 0.09 | 0.03 | 0.08 | 0.35 | 104.1583 | 0.2688791 | 0.1118581 | 953.2239 | 0 | 0 | 0 |  | Fe-Cr-Ni-Mn-Mo
1618 | 0.39 | 0.14 | 0.05 | 0.1 | 0.31 | 103.6606 | 0.2659435 | 0.1077824 | 886.4048 | 0 | 0 | 0 |  | Fe-Cr-Ni-Mn-Mo
1619 | 0.33 | 0.19 | 0.08 | 0.12 | 0.27 | 102.9077 | 0.2631977 | 0.103798 | 820.9735 | 0 | 0 | 0 |  | Fe-Cr-Ni-Mn-Mo
1620 | 0.28 | 0.22 | 0.12 | 0.14 | 0.24 | 101.8297 | 0.2618942 | 0.1012501 | 775.4639 | 0 | 0 | 0 |  | Fe-Cr-Ni-Mn-Mo
1621 | 0.23 | 0.24 | 0.17 | 0.16 | 0.2 | 100.0258 | 0.2614547 | 0.09779014 | 715.1372 | 0 | 0 | 0 |  | Fe-Cr-Ni-Mn-Mo
1622 | 0.18 | 0.25 | 0.22 | 0.18 | 0.17 | 98.41806 | 0.2614554 | 0.09463832 | 664.1417 | 0 | 0 | 0 |  | Fe-Cr-Ni-Mn-Mo
1623 | 0.13 | 0.24 | 0.3 | 0.2 | 0.13 | 95.40828 | 0.2639426 | 0.08963592 | 589.077 | 0 |  | 0 |  | Fe-Cr-Ni-Mn-Mo
1624 | 0.09 | 0.22 | 0.38 | 0.2 | 0.11 | 93.20193 | 0.26784 | 0.08735936 | 554.5476 | 1 | 1 | 1 | 554.5476 | Fe-Cr-Ni-Mn-Mo
1625 | 0.06 | 0.16 | 0.5 | 0.2 | 0.08 | 88.82971 | 0.276372 | 0.08220513 | 484.4942 | 1 | 1 | 1 | 484.4942 | Fe-Cr-Ni-Mn-Mo
1626 | 0.5 | 0.14 | 0.03 | 0.07 | 0.25 | 100.5686 | 0.268864 | 0.1051392 | 825.0799 | 0 | 0 | 0 |  | Fe-Cr-Ni-Mn-Mo
1627 | 0.42 | 0.21 | 0.06 | 0.08 | 0.23 | 101.3114 | 0.2648299 | 0.1018093 | 782.3203 | 0 | 0 | 0 |  | Fe-Cr-Ni-Mn-Mo
1628 | 0.36 | 0.26 | 0.09 | 0.09 | 0.2 | 101.0862 | 0.2621546 | 0.09744227 | 722.3871 | 0 | 0 | 0 |  | Fe-Cr-Ni-Mn-Mo
1629 | 0.29 | 0.28 | 0.13 | 0.11 | 0.18 | 100.5966 | 0.2606559 | 0.09421917 | 678.254 | 0 | 0 | 0 |  | Fe-Cr-Ni-Mn-Mo
1630 | 0.24 | 0.3 | 0.18 | 0.12 | 0.16 | 99.70143 | 0.2604355 | 0.0927845 | 652.0597 | 0 | 0 | 0 |  | Fe-Cr-Ni-Mn-Mo
1631 | 0.18 | 0.31 | 0.25 | 0.14 | 0.13 | 97.81819 | 0.2611092 | 0.08935069 | 598.9911 | 0 | 0 | 0 |  | Fe-Cr-Ni-Mn-Mo
1632 | 0.13 | 0.3 | 0.32 | 0.15 | 0.1 | 95.5686 | 0.2633651 | 0.08407162 | 530.8727 | 0 | 0 | 0 |  | Fe-Cr-Ni-Mn-Mo
1633 | 0.08 | 0.26 | 0.42 | 0.15 | 0.08 | 92.69515 | 0.2690999 | 0.08072431 | 486.2647 | 1 | 1 | 1 | 486.2647 | Fe-Cr-Ni-Mn-Mo
1634 | 0.05 | 0.19 | 0.55 | 0.15 | 0.06 | 88.39769 | 0.2785961 | 0.07650285 | 430.5349 | 1 | 1 | 1 | 430.5349 | Fe-Cr-Ni-Mn-Mo
1635 | 0.52 | 0.21 | 0.03 | 0.07 | 0.17 | 98.13936 | 0.2666317 | 0.09429106 | 668.3551 | 0 | 0 | 0 |  | Fe-Cr-Ni-Mn-Mo
1636 | 0.43 | 0.28 | 0.06 | 0.07 | 0.16 | 99.65081 | 0.2623233 | 0.09152757 | 642.3522 | 0 | 0 | 0 |  | Fe-Cr-Ni-Mn-Mo
1637 | 0.36 | 0.33 | 0.09 | 0.07 | 0.15 | 100.5502 | 0.2594339 | 0.08923007 | 619.033 | 0 | 0 | 0 |  | Fe-Cr-Ni-Mn-Mo
1638 | 0.3 | 0.36 | 0.14 | 0.08 | 0.13 | 99.97669 | 0.2584402 | 0.08606811 | 578.2874 | 0 | 0 | 0 |  | Fe-Cr-Ni-Mn-Mo
1639 | 0.24 | 0.38 | 0.19 | 0.09 | 0.11 | 99.25767 | 0.2578644 | 0.08361842 | 544.3273 | 0 | 0 | 0 |  | Fe-Cr-Ni-Mn-Mo
1640 | 0.18 | 0.38 | 0.25 | 0.1 | 0.09 | 97.99264 | 0.2587156 | 0.08043204 | 503.504 | 0 | 0 | 0 |  | Fe-Cr-Ni-Mn-Mo
1641 | 0.12 | 0.37 | 0.33 | 0.11 | 0.07 | 96.09797 | 0.2611769 | 0.07642246 | 455.1429 | 0 | 0 | 0 |  | Fe-Cr-Ni-Mn-Mo
1642 | 0.07 | 0.32 | 0.44 | 0.12 | 0.05 | 92.6813 | 0.2676733 | 0.07139988 | 396.4116 | 1 | 1 | 1 | 396.4116 | Fe-Cr-Ni-Mn-Mo
1643 | 0.04 | 0.23 | 0.57 | 0.12 | 0.04 | 88.40896 | 0.2782855 | 0.06875833 | 361.1459 | 1 | 1 | 1 | 361.1459 | Fe-Cr-Ni-Mn-Mo
1644 | 0.42 | 0.37 | 0.06 | 0.05 | 0.1 | 99.16275 | 0.2582678 | 0.0781787 | 490.9375 | 0 | 0 | 0 |  | Fe-Cr-Ni-Mn-Mo
1645 | 0.35 | 0.41 | 0.09 | 0.05 | 0.1 | 100.3303 | 0.2557399 | 0.07793012 | 492.4577 | 0 | 0 | 0 |  | Fe-Cr-Ni-Mn-Mo
1646 | 0.28 | 0.44 | 0.13 | 0.06 | 0.09 | 100.5527 | 0.2538496 | 0.07546943 | 466.7366 | 0 | 0 | 0 |  | Fe-Cr-Ni-Mn-Mo
1647 | 0.22 | 0.45 | 0.18 | 0.07 | 0.08 | 100.0732 | 0.2537187 | 0.07508956 | 457.9119 | 0 | 0 | 0 |  | Fe-Cr-Ni-Mn-Mo
1648 | 0.16 | 0.45 | 0.25 | 0.08 | 0.06 | 98.57747 | 0.2550653 | 0.07179341 | 417.9091 | 0 | 0 | 0 |  | Fe-Cr-Ni-Mn-Mo
1649 | 0.11 | 0.43 | 0.32 | 0.09 | 0.05 | 96.97645 | 0.2578375 | 0.06980451 | 393.8007 | 0 | 0 | 0 |  | Fe-Cr-Ni-Mn-Mo
1650 | 0.06 | 0.38 | 0.43 | 0.11 | 0.03 | 93.40203 | 0.2640628 | 0.06326165 | 324.974 | 1 | 1 | 1 | 324.974 | Fe-Cr-Ni-Mn-Mo
1651 | 0.32 | 0.5 | 0.09 | 0.03 | 0.06 | 101.0257 | 0.250733 | 0.06539131 | 369.7858 | 0 | 0 | 0 |  | Fe-Cr-Ni-Mn-Mo
1652 | 0.25 | 0.52 | 0.13 | 0.04 | 0.06 | 101.5034 | 0.2493244 | 0.0657335 | 373.7953 | 0 | 0 | 0 |  | Fe-Cr-Ni-Mn-Mo
1653 | 0.19 | 0.53 | 0.18 | 0.05 | 0.05 | 101.0261 | 0.2491376 | 0.06527843 | 365.0638 | 0 | 0 | 0 |  | Fe-Cr-Ni-Mn-Mo
1654 | 0.13 | 0.53 | 0.23 | 0.06 | 0.04 | 100.398 | 0.2493336 | 0.06376484 | 347.8116 | 0 | 0 | 0 |  | Fe-Cr-Ni-Mn-Mo
1655 | 0.08 | 0.5 | 0.3 | 0.08 | 0.04 | 98.84395 | 0.2524955 | 0.06565579 | 359.9825 | 0 | 0 | 0 |  | Fe-Cr-Ni-Mn-Mo
1656 | 0.33 | 0.03 | 0.05 | 0.47 | 0.12 | 88.95889 | 0.2604963 | 0.07859345 | 436.3762 | 1 | 1 | 1 | 436.3762 | Fe-Cr-Ni-Mn-Mo
1657 | 0.39 | 0.05 | 0.05 | 0.4 | 0.11 | 89.0764 | 0.263338 | 0.07838635 | 437.9651 | 1 | 0 | 0 |  | Fe-Cr-Ni-Mn-Mo
1658 | 0.44 | 0.07 | 0.04 | 0.34 | 0.1 | 89.31514 | 0.2650438 | 0.07717712 | 429.9145 | 1 | 0 | 0 |  | Fe-Cr-Ni-Mn-Mo
1659 | 0.49 | 0.11 | 0.04 | 0.27 | 0.09 | 90.0085 | 0.2664331 | 0.07550972 | 420.2718 | 0 | 0 | 0 |  | Fe-Cr-Ni-Mn-Mo
1660 | 0.53 | 0.14 | 0.03 | 0.22 | 0.07 | 89.971 | 0.2670844 | 0.07002032 | 371.6863 | 0 | 0 | 0 |  | Fe-Cr-Ni-Mn-Mo
1661 | 0.21 | 0.03 | 0.06 | 0.51 | 0.19 | 92.9477 | 0.2562597 | 0.08612202 | 531.0666 | 1 | 0 | 0 |  | Fe-Cr-Ni-Mn-Mo
1662 | 0.27 | 0.05 | 0.07 | 0.44 | 0.17 | 92.45298 | 0.2595161 | 0.08669822 | 536.4088 | 1 | 0 | 0 |  | Fe-Cr-Ni-Mn-Mo
1663 | 0.32 | 0.07 | 0.08 | 0.38 | 0.16 | 92.42038 | 0.2621764 | 0.0873641 | 545.8426 | 1 | 0 | 0 |  | Fe-Cr-Ni-Mn-Mo
1664 | 0.36 | 0.1 | 0.08 | 0.32 | 0.14 | 92.3857 | 0.2635215 | 0.08555951 | 528.549 | 0 | 0 | 0 |  | Fe-Cr-Ni-Mn-Mo
1665 | 0.4 | 0.14 | 0.09 | 0.26 | 0.11 | 91.92801 | 0.264913 | 0.08079811 | 480.0841 | 0 | 0 | 0 |  | Fe-Cr-Ni-Mn-Mo
1666 | 0.44 | 0.18 | 0.08 | 0.21 | 0.09 | 92.14119 | 0.2649973 | 0.07616856 | 437.411 | 0 | 0 | 0 |  | Fe-Cr-Ni-Mn-Mo
1667 | 0.46 | 0.23 | 0.07 | 0.16 | 0.07 | 92.79373 | 0.2639778 | 0.07033528 | 386.4574 | 0 | 0 | 0 |  | Fe-Cr-Ni-Mn-Mo
1668 | 0.12 | 0.03 | 0.04 | 0.52 | 0.29 | 98.56274 | 0.2528164 | 0.08956896 | 607.8568 | 0 | 0 | 0 |  | Fe-Cr-Ni-Mn-Mo
1669 | 0.16 | 0.04 | 0.08 | 0.46 | 0.27 | 97.52682 | 0.2569582 | 0.09341388 | 645.7751 | 0 | 0 | 0 |  | Fe-Cr-Ni-Mn-Mo
1670 | 0.21 | 0.06 | 0.1 | 0.39 | 0.24 | 96.63786 | 0.2601243 | 0.09535561 | 662.3704 | 0 | 0 | 0 |  | Fe-Cr-Ni-Mn-Mo
1671 | 0.25 | 0.09 | 0.12 | 0.34 | 0.21 | 95.73366 | 0.2621092 | 0.09474029 | 649.6756 | 0 | 0 | 0 |  | Fe-Cr-Ni-Mn-Mo
1672 | 0.28 | 0.13 | 0.13 | 0.29 | 0.17 | 94.87319 | 0.2628904 | 0.09122811 | 604.5991 | 0 | 0 | 0 |  | Fe-Cr-Ni-Mn-Mo
1673 | 0.31 | 0.17 | 0.14 | 0.24 | 0.14 | 94.43211 | 0.2636809 | 0.08746253 | 562.1945 | 0 | 0 | 0 |  | Fe-Cr-Ni-Mn-Mo
1674 | 0.34 | 0.23 | 0.13 | 0.19 | 0.11 | 94.71946 | 0.2624908 | 0.08139519 | 500.7631 | 0 | 0 | 0 |  | Fe-Cr-Ni-Mn-Mo
1675 | 0.36 | 0.29 | 0.12 | 0.15 | 0.08 | 95.0009 | 0.2606925 | 0.07349614 | 424.1066 | 0 | 0 | 0 |  | Fe-Cr-Ni-Mn-Mo
1676 | 0.37 | 0.36 | 0.09 | 0.12 | 0.06 | 96.29482 | 0.2567198 | 0.06615726 | 359.9719 | 0 | 0 | 0 |  | Fe-Cr-Ni-Mn-Mo
1677 | 0.1 | 0.03 | 0.06 | 0.43 | 0.38 | 103.2952 | 0.255911 | 0.09505071 | 716.4542 | 0 | 0 | 0 |  | Fe-Cr-Ni-Mn-Mo
1678 | 0.13 | 0.04 | 0.1 | 0.38 | 0.34 | 101.6114 | 0.2591301 | 0.09973498 | 758.6815 | 0 | 0 | 0 |  | Fe-Cr-Ni-Mn-Mo
1679 | 0.16 | 0.07 | 0.14 | 0.33 | 0.29 | 99.75078 | 0.2616249 | 0.1015616 | 763.7578 | 0 | 0 | 0 |  | Fe-Cr-Ni-Mn-Mo
1680 | 0.19 | 0.1 | 0.17 | 0.29 | 0.25 | 98.25197 | 0.2634988 | 0.1011955 | 746.3825 | 0 | 0 | 0 |  | Fe-Cr-Ni-Mn-Mo
1681 | 0.21 | 0.15 | 0.19 | 0.25 | 0.2 | 96.99069 | 0.2637787 | 0.09747655 | 690.5143 | 0 | 0 | 0 |  | Fe-Cr-Ni-Mn-Mo
1682 | 0.24 | 0.2 | 0.19 | 0.21 | 0.16 | 96.35123 | 0.2633647 | 0.09238405 | 627.019 | 0 | 0 | 0 |  | Fe-Cr-Ni-Mn-Mo
1683 | 0.26 | 0.26 | 0.18 | 0.17 | 0.12 | 96.20816 | 0.2616391 | 0.08489667 | 543.737 | 0 | 0 | 0 |  | Fe-Cr-Ni-Mn-Mo
1684 | 0.28 | 0.34 | 0.17 | 0.13 | 0.09 | 96.8588 | 0.2588898 | 0.0773859 | 468.8245 | 0 | 0 | 0 |  | Fe-Cr-Ni-Mn-Mo
1685 | 0.28 | 0.43 | 0.12 | 0.11 | 0.06 | 98.48219 | 0.2522028 | 0.06572911 | 362.4295 | 0 | 0 | 0 |  | Fe-Cr-Ni-Mn-Mo
1686 | 0.08 | 0.03 | 0.09 | 0.35 | 0.45 | 106.8054 | 0.258704 | 0.09863055 | 799.0144 | 0 | 0 | 0 |  | Fe-Cr-Ni-Mn-Mo
1687 | 0.1 | 0.05 | 0.14 | 0.31 | 0.39 | 104.4616 | 0.2613298 | 0.1042494 | 846.5546 | 0 | 0 | 0 |  | Fe-Cr-Ni-Mn-Mo
1688 | 0.12 | 0.08 | 0.19 | 0.27 | 0.33 | 102.0914 | 0.2637249 | 0.1068184 | 854.8089 | 0 | 0 | 0 |  | Fe-Cr-Ni-Mn-Mo
1689 | 0.14 | 0.12 | 0.22 | 0.24 | 0.28 | 100.3681 | 0.26464 | 0.1059762 | 825.4014 | 0 | 0 | 0 |  | Fe-Cr-Ni-Mn-Mo
1690 | 0.16 | 0.17 | 0.24 | 0.2 | 0.23 | 99.14843 | 0.2649428 | 0.1032269 | 777.8911 | 0 | 0 | 0 |  | Fe-Cr-Ni-Mn-Mo
1691 | 0.18 | 0.22 | 0.25 | 0.17 | 0.18 | 97.91574 | 0.2645411 | 0.09780205 | 700.7505 | 0 | 0 | 0 |  | Fe-Cr-Ni-Mn-Mo
1692 | 0.2 | 0.3 | 0.24 | 0.13 | 0.13 | 97.714 | 0.2619389 | 0.08921227 | 598.4628 | 0 | 0 | 0 |  | Fe-Cr-Ni-Mn-Mo
1693 | 0.2 | 0.38 | 0.22 | 0.11 | 0.09 | 98.11751 | 0.2575281 | 0.0792335 | 491.3782 | 0 | 0 | 0 |  | Fe-Cr-Ni-Mn-Mo
1694 | 0.2 | 0.5 | 0.16 | 0.08 | 0.06 | 100.6618 | 0.2491228 | 0.06730554 | 382.5829 | 0 | 0 | 0 |  | Fe-Cr-Ni-Mn-Mo
1695 | 0.07 | 0.03 | 0.14 | 0.25 | 0.5 | 109.4676 | 0.2626156 | 0.1046333 | 911.0309 | 0 | 0 | 0 |  | Fe-Cr-Ni-Mn-Mo
1696 | 0.08 | 0.06 | 0.21 | 0.23 | 0.42 | 105.9411 | 0.2650399 | 0.1103661 | 948.2891 | 0 | 0 | 0 |  | Fe-Cr-Ni-Mn-Mo
1697 | 0.09 | 0.09 | 0.26 | 0.2 | 0.36 | 103.6191 | 0.2669832 | 0.112705 | 952.7961 | 0 | 0 | 0 |  | Fe-Cr-Ni-Mn-Mo
1698 | 0.11 | 0.13 | 0.28 | 0.18 | 0.29 | 101.251 | 0.2674505 | 0.1105942 | 896.3306 | 0 | 0 | 0 |  | Fe-Cr-Ni-Mn-Mo
1699 | 0.12 | 0.18 | 0.3 | 0.16 | 0.24 | 99.82412 | 0.2670518 | 0.10704 | 833.4883 | 0 | 0 | 0 |  | Fe-Cr-Ni-Mn-Mo
1700 | 0.14 | 0.25 | 0.31 | 0.13 | 0.18 | 98.5012 | 0.2658055 | 0.1000437 | 732.4439 | 0 | 0 | 0 |  | Fe-Cr-Ni-Mn-Mo
1701 | 0.15 | 0.32 | 0.3 | 0.1 | 0.13 | 98.134 | 0.2632281 | 0.09125973 | 624.6326 | 0 | 0 | 0 |  | Fe-Cr-Ni-Mn-Mo
1702 | 0.15 | 0.42 | 0.26 | 0.08 | 0.08 | 98.88131 | 0.2568033 | 0.07818014 | 483.5176 | 0 | 0 | 0 |  | Fe-Cr-Ni-Mn-Mo
1703 | 0.15 | 0.55 | 0.19 | 0.06 | 0.05 | 101.6457 | 0.2470805 | 0.06522454 | 365.3112 | 0 | 0 | 0 |  | Fe-Cr-Ni-Mn-Mo
1704 | 0.07 | 0.03 | 0.21 | 0.17 | 0.52 | 110.0961 | 0.2668501 | 0.1116132 | 1021.495 | 0 | 0 | 0 |  | Fe-Cr-Ni-Mn-Mo
1705 | 0.07 | 0.06 | 0.28 | 0.16 | 0.43 | 106.3197 | 0.2690227 | 0.1166683 | 1045.305 | 0 | 0 | 0 |  | Fe-Cr-Ni-Mn-Mo
1706 | 0.07 | 0.09 | 0.33 | 0.15 | 0.36 | 103.4446 | 0.2704708 | 0.1174442 | 1019.913 | 0 | 0 | 0 |  | Fe-Cr-Ni-Mn-Mo
1707 | 0.08 | 0.14 | 0.36 | 0.13 | 0.3 | 101.4949 | 0.2706563 | 0.1153652 | 965.8696 | 0 | 0 | 0 |  | Fe-Cr-Ni-Mn-Mo
1708 | 0.09 | 0.19 | 0.38 | 0.11 | 0.24 | 99.71511 | 0.2704788 | 0.1108394 | 884.6937 | 0 | 0 | 0 |  | Fe-Cr-Ni-Mn-Mo
1709 | 0.1 | 0.25 | 0.38 | 0.09 | 0.18 | 98.42784 | 0.2689611 | 0.1029937 | 770.9173 | 0 | 0 | 0 |  | Fe-Cr-Ni-Mn-Mo
1710 | 0.11 | 0.33 | 0.37 | 0.07 | 0.12 | 97.60892 | 0.2657914 | 0.09132422 | 624.3768 | 0 | 0 | 0 |  | Fe-Cr-Ni-Mn-Mo
1711 | 0.12 | 0.44 | 0.32 | 0.05 | 0.07 | 98.54649 | 0.2588026 | 0.07711346 | 472.7663 | 0 | 0 | 0 |  | Fe-Cr-Ni-Mn-Mo
1712 | 0.12 | 0.57 | 0.23 | 0.04 | 0.04 | 101.5778 | 0.2477084 | 0.06406279 | 353.9226 | 0 | 0 | 0 |  | Fe-Cr-Ni-Mn-Mo
1713 | 0.05 | 0.06 | 0.37 | 0.1 | 0.42 | 105.6114 | 0.2733719 | 0.1232181 | 1135.587 | 0 | 0 | 0 |  | Fe-Cr-Ni-Mn-Mo
1714 | 0.05 | 0.09 | 0.41 | 0.1 | 0.35 | 102.7121 | 0.2743921 | 0.1221228 | 1081.35 | 0 | 0 | 0 |  | Fe-Cr-Ni-Mn-Mo
1715 | 0.06 | 0.13 | 0.44 | 0.09 | 0.28 | 100.0439 | 0.2751093 | 0.1182311 | 994.4336 | 0 | 0 | 0 |  | Fe-Cr-Ni-Mn-Mo
1716 | 0.07 | 0.18 | 0.45 | 0.08 | 0.22 | 98.2179 | 0.2744368 | 0.111693 | 886.1463 | 0 | 0 | 0 |  | Fe-Cr-Ni-Mn-Mo
1717 | 0.08 | 0.25 | 0.45 | 0.06 | 0.16 | 97.02351 | 0.2725328 | 0.1021489 | 753.2839 | 1 | 0 | 0 |  | Fe-Cr-Ni-Mn-Mo
1718 | 0.09 | 0.32 | 0.43 | 0.05 | 0.11 | 96.45659 | 0.2691711 | 0.09071433 | 613.6055 | 1 | 1 | 1 | 613.6055 | Fe-Cr-Ni-Mn-Mo
1719 | 0.11 | 0.43 | 0.38 | 0.03 | 0.06 | 97.21109 | 0.2625874 | 0.07533734 | 451.8316 | 1 | 0 | 0 |  | Fe-Cr-Ni-Mn-Mo
1720 | 0.03 | 0.09 | 0.5 | 0.06 | 0.32 | 100.8392 | 0.2787495 | 0.1252433 | 1107.648 | 0 | 0 | 0 |  | Fe-Cr-Ni-Mn-Mo
1721 | 0.04 | 0.13 | 0.52 | 0.06 | 0.25 | 98.10694 | 0.2790405 | 0.1186948 | 984.2022 | 0 | 0 | 0 |  | Fe-Cr-Ni-Mn-Mo
1722 | 0.05 | 0.18 | 0.53 | 0.05 | 0.19 | 96.21323 | 0.2785223 | 0.1102549 | 853.8082 | 1 | 0 | 0 |  | Fe-Cr-Ni-Mn-Mo
1723 | 0.06 | 0.23 | 0.53 | 0.04 | 0.13 | 94.42055 | 0.277618 | 0.09818672 | 692.6835 | 1 | 1 | 1 | 692.6835 | Fe-Cr-Ni-Mn-Mo
1724 | 0.08 | 0.3 | 0.5 | 0.04 | 0.08 | 93.69457 | 0.2738033 | 0.08369296 | 526.5539 | 1 | 1 | 1 | 526.5539 | Fe-Cr-Ni-Mn-Mo
1725 | 0.03 | 0.33 | 0.05 | 0.47 | 0.12 | 98.73283 | 0.2348204 | 0.06615581 | 354.676 | 0 | 0 | 0 |  | Fe-Cr-Ni-Mn-Mo
1726 | 0.05 | 0.39 | 0.05 | 0.4 | 0.11 | 100.1747 | 0.2345347 | 0.06549096 | 354.8254 | 0 | 0 | 0 |  | Fe-Cr-Ni-Mn-Mo
1727 | 0.07 | 0.44 | 0.04 | 0.34 | 0.1 | 101.5417 | 0.2336059 | 0.06371877 | 344.3474 | 0 | 0 | 0 |  | Fe-Cr-Ni-Mn-Mo
1728 | 0.11 | 0.49 | 0.04 | 0.27 | 0.09 | 102.4682 | 0.2347899 | 0.0634809 | 346.7945 | 0 | 0 | 0 |  | Fe-Cr-Ni-Mn-Mo
1729 | 0.14 | 0.53 | 0.03 | 0.22 | 0.07 | 102.9675 | 0.2341531 | 0.05878403 | 307.2423 | 0 | 0 | 0 |  | Fe-Cr-Ni-Mn-Mo
1730 | 0.03 | 0.21 | 0.06 | 0.51 | 0.19 | 98.67113 | 0.2415791 | 0.07762342 | 467.8941 | 0 | 0 | 0 |  | Fe-Cr-Ni-Mn-Mo
1731 | 0.05 | 0.27 | 0.07 | 0.44 | 0.17 | 99.48441 | 0.2416092 | 0.07738035 | 469.1299 | 0 | 0 | 0 |  | Fe-Cr-Ni-Mn-Mo
1732 | 0.07 | 0.32 | 0.08 | 0.38 | 0.16 | 100.3508 | 0.2421734 | 0.07809001 | 480.9263 | 0 | 0 | 0 |  | Fe-Cr-Ni-Mn-Mo
1733 | 0.1 | 0.36 | 0.08 | 0.32 | 0.14 | 100.7597 | 0.242499 | 0.0765076 | 467.371 | 0 | 0 | 0 |  | Fe-Cr-Ni-Mn-Mo
1734 | 0.14 | 0.4 | 0.09 | 0.26 | 0.11 | 100.3781 | 0.243708 | 0.07329534 | 434.4505 | 0 | 0 | 0 |  | Fe-Cr-Ni-Mn-Mo
1735 | 0.18 | 0.44 | 0.08 | 0.21 | 0.09 | 100.6448 | 0.2437115 | 0.06927866 | 398.1886 | 0 | 0 | 0 |  | Fe-Cr-Ni-Mn-Mo
1736 | 0.23 | 0.46 | 0.07 | 0.16 | 0.07 | 100.4386 | 0.2448887 | 0.0649393 | 358.4333 | 0 | 0 | 0 |  | Fe-Cr-Ni-Mn-Mo
1737 | 0.03 | 0.12 | 0.04 | 0.52 | 0.29 | 101.3298 | 0.246008 | 0.08437162 | 563.5295 | 0 | 0 | 0 |  | Fe-Cr-Ni-Mn-Mo
1738 | 0.04 | 0.16 | 0.08 | 0.46 | 0.27 | 101.1996 | 0.2479655 | 0.08795666 | 600.9059 | 0 | 0 | 0 |  | Fe-Cr-Ni-Mn-Mo
1739 | 0.06 | 0.21 | 0.1 | 0.39 | 0.24 | 101.3097 | 0.2487208 | 0.08884017 | 609.9081 | 0 | 0 | 0 |  | Fe-Cr-Ni-Mn-Mo
1740 | 0.09 | 0.25 | 0.12 | 0.34 | 0.21 | 100.7145 | 0.2499323 | 0.08911764 | 607.9373 | 0 | 0 | 0 |  | Fe-Cr-Ni-Mn-Mo
1741 | 0.13 | 0.28 | 0.13 | 0.29 | 0.17 | 99.6455 | 0.2511557 | 0.0865349 | 572.5115 | 0 | 0 | 0 |  | Fe-Cr-Ni-Mn-Mo
1742 | 0.17 | 0.31 | 0.14 | 0.24 | 0.14 | 98.92736 | 0.2526092 | 0.0839088 | 540.9043 | 0 | 0 | 0 |  | Fe-Cr-Ni-Mn-Mo
1743 | 0.23 | 0.34 | 0.13 | 0.19 | 0.11 | 98.28593 | 0.2536897 | 0.07907694 | 488.8685 | 0 | 0 | 0 |  | Fe-Cr-Ni-Mn-Mo
1744 | 0.29 | 0.36 | 0.12 | 0.15 | 0.08 | 97.29326 | 0.255011 | 0.07209075 | 417.6181 | 0 | 0 | 0 |  | Fe-Cr-Ni-Mn-Mo
1745 | 0.36 | 0.37 | 0.09 | 0.12 | 0.06 | 96.62468 | 0.2559003 | 0.06598082 | 359.2476 | 0 | 0 | 0 |  | Fe-Cr-Ni-Mn-Mo
1746 | 0.03 | 0.1 | 0.06 | 0.43 | 0.38 | 105.3801 | 0.2510526 | 0.09081227 | 676.082 | 0 | 0 | 0 |  | Fe-Cr-Ni-Mn-Mo
1747 | 0.04 | 0.13 | 0.1 | 0.38 | 0.34 | 104.3473 | 0.2527306 | 0.0945186 | 709.7404 | 0 | 0 | 0 |  | Fe-Cr-Ni-Mn-Mo
1748 | 0.07 | 0.16 | 0.14 | 0.33 | 0.29 | 102.5279 | 0.2550741 | 0.09723789 | 725.7236 | 0 | 0 | 0 |  | Fe-Cr-Ni-Mn-Mo
1749 | 0.1 | 0.19 | 0.17 | 0.29 | 0.25 | 101.0371 | 0.25688 | 0.09794924 | 720.9545 | 0 | 0 | 0 |  | Fe-Cr-Ni-Mn-Mo
1750 | 0.15 | 0.21 | 0.19 | 0.25 | 0.2 | 98.87672 | 0.2592447 | 0.0957871 | 679.2432 | 0 | 0 | 0 |  | Fe-Cr-Ni-Mn-Mo
1751 | 0.2 | 0.24 | 0.19 | 0.21 | 0.16 | 97.62484 | 0.2602782 | 0.09151082 | 622.2884 | 0 | 0 | 0 |  | Fe-Cr-Ni-Mn-Mo
1752 | 0.26 | 0.26 | 0.18 | 0.17 | 0.12 | 96.20816 | 0.2616391 | 0.08474829 | 542.2574 | 0 | 0 | 0 |  | Fe-Cr-Ni-Mn-Mo
1753 | 0.34 | 0.28 | 0.17 | 0.13 | 0.09 | 94.9224 | 0.2636427 | 0.07799281 | 469.5166 | 0 | 0 | 0 |  | Fe-Cr-Ni-Mn-Mo
1754 | 0.43 | 0.28 | 0.12 | 0.11 | 0.06 | 93.53868 | 0.2644508 | 0.06800713 | 369.9814 | 0 | 0 | 0 |  | Fe-Cr-Ni-Mn-Mo
1755 | 0.03 | 0.08 | 0.09 | 0.35 | 0.45 | 108.2596 | 0.255451 | 0.09554793 | 767.385 | 0 | 0 | 0 |  | Fe-Cr-Ni-Mn-Mo
1756 | 0.05 | 0.1 | 0.14 | 0.31 | 0.39 | 105.9548 | 0.2579513 | 0.1011985 | 815.8105 | 0 | 0 | 0 |  | Fe-Cr-Ni-Mn-Mo
1757 | 0.08 | 0.12 | 0.19 | 0.27 | 0.33 | 103.3077 | 0.260937 | 0.1047788 | 835.576 | 0 | 0 | 0 |  | Fe-Cr-Ni-Mn-Mo
1758 | 0.12 | 0.14 | 0.22 | 0.24 | 0.28 | 100.9801 | 0.2632191 | 0.1053083 | 820.144 | 0 | 0 | 0 |  | Fe-Cr-Ni-Mn-Mo
1759 | 0.17 | 0.16 | 0.24 | 0.2 | 0.23 | 98.83768 | 0.2656721 | 0.1034852 | 779.571 | 0 | 0 | 0 |  | Fe-Cr-Ni-Mn-Mo
1760 | 0.22 | 0.18 | 0.25 | 0.17 | 0.18 | 96.65274 | 0.2675462 | 0.09853674 | 704.0043 | 0 | 0 | 0 |  | Fe-Cr-Ni-Mn-Mo
1761 | 0.3 | 0.2 | 0.24 | 0.13 | 0.13 | 94.50423 | 0.2696708 | 0.09021094 | 598.1868 | 1 | 0 | 0 |  | Fe-Cr-Ni-Mn-Mo
1762 | 0.38 | 0.2 | 0.22 | 0.11 | 0.09 | 92.2598 | 0.2718268 | 0.08018508 | 483.9073 | 1 | 0 | 0 |  | Fe-Cr-Ni-Mn-Mo
1763 | 0.5 | 0.2 | 0.16 | 0.08 | 0.06 | 90.7879 | 0.273399 | 0.06938395 | 376.7341 | 1 | 0 | 0 |  | Fe-Cr-Ni-Mn-Mo
1764 | 0.03 | 0.07 | 0.14 | 0.25 | 0.5 | 110.621 | 0.2601289 | 0.101696 | 878.098 | 0 | 0 | 0 |  | Fe-Cr-Ni-Mn-Mo
1765 | 0.06 | 0.08 | 0.21 | 0.23 | 0.42 | 106.5266 | 0.2637495 | 0.109445 | 939.1595 | 0 | 0 | 0 |  | Fe-Cr-Ni-Mn-Mo
1766 | 0.09 | 0.09 | 0.26 | 0.2 | 0.36 | 103.6191 | 0.2669832 | 0.112705 | 952.7961 | 0 | 0 | 0 |  | Fe-Cr-Ni-Mn-Mo
1767 | 0.13 | 0.11 | 0.28 | 0.18 | 0.29 | 100.6364 | 0.268852 | 0.1108882 | 897.1247 | 0 | 0 | 0 |  | Fe-Cr-Ni-Mn-Mo
1768 | 0.18 | 0.12 | 0.3 | 0.16 | 0.24 | 97.96807 | 0.2713492 | 0.1084285 | 841.5991 | 1 | 0 | 0 |  | Fe-Cr-Ni-Mn-Mo
1769 | 0.25 | 0.14 | 0.31 | 0.13 | 0.18 | 95.06502 | 0.2739048 | 0.1018708 | 738.8798 | 1 | 0 | 0 |  | Fe-Cr-Ni-Mn-Mo
1770 | 0.32 | 0.15 | 0.3 | 0.1 | 0.13 | 92.68497 | 0.2762517 | 0.09256579 | 618.9804 | 1 | 0 | 0 |  | Fe-Cr-Ni-Mn-Mo
1771 | 0.42 | 0.15 | 0.26 | 0.08 | 0.08 | 89.98845 | 0.2784369 | 0.0782912 | 459.3221 | 1 | 1 | 1 | 459.3221 | Fe-Cr-Ni-Mn-Mo
1772 | 0.55 | 0.15 | 0.19 | 0.06 | 0.05 | 88.44557 | 0.2795129 | 0.06558904 | 337.8017 | 1 | 1 | 1 | 337.8017 | Fe-Cr-Ni-Mn-Mo
1773 | 0.03 | 0.07 | 0.21 | 0.17 | 0.52 | 111.2315 | 0.2644528 | 0.109486 | 998.0019 | 0 | 0 | 0 |  | Fe-Cr-Ni-Mn-Mo
1774 | 0.06 | 0.07 | 0.28 | 0.16 | 0.43 | 106.6112 | 0.2683917 | 0.1162575 | 1041.294 | 0 | 0 | 0 |  | Fe-Cr-Ni-Mn-Mo
1775 | 0.09 | 0.07 | 0.33 | 0.15 | 0.36 | 102.8492 | 0.2717863 | 0.1180978 | 1025.338 | 0 | 0 | 0 |  | Fe-Cr-Ni-Mn-Mo
1776 | 0.14 | 0.08 | 0.36 | 0.13 | 0.3 | 99.69204 | 0.2747104 | 0.1171692 | 979.3662 | 1 | 0 | 0 |  | Fe-Cr-Ni-Mn-Mo
1777 | 0.19 | 0.09 | 0.38 | 0.11 | 0.24 | 96.6542 | 0.2774851 | 0.1129176 | 894.9049 | 1 | 0 | 0 |  | Fe-Cr-Ni-Mn-Mo
1778 | 0.25 | 0.1 | 0.38 | 0.09 | 0.18 | 93.7045 | 0.2799762 | 0.104761 | 770.3489 | 1 | 0 | 0 |  | Fe-Cr-Ni-Mn-Mo
1779 | 0.33 | 0.11 | 0.37 | 0.07 | 0.12 | 90.54353 | 0.282614 | 0.09210717 | 606.5656 | 1 | 1 | 1 | 606.5656 | Fe-Cr-Ni-Mn-Mo
1780 | 0.44 | 0.12 | 0.32 | 0.05 | 0.07 | 88.08828 | 0.2841591 | 0.07562978 | 429.2405 | 1 | 1 | 1 | 429.2405 | Fe-Cr-Ni-Mn-Mo
1781 | 0.57 | 0.12 | 0.23 | 0.04 | 0.04 | 86.69184 | 0.2842544 | 0.06082022 | 294.3272 | 1 | 1 | 1 | 294.3272 | Fe-Cr-Ni-Mn-Mo
1782 | 0.06 | 0.05 | 0.37 | 0.1 | 0.42 | 105.3193 | 0.2739979 | 0.1237754 | 1141.266 | 0 | 0 | 0 |  | Fe-Cr-Ni-Mn-Mo
1783 | 0.09 | 0.05 | 0.41 | 0.1 | 0.35 | 101.5187 | 0.2770073 | 0.1234165 | 1091.455 | 1 | 0 | 0 |  | Fe-Cr-Ni-Mn-Mo
1784 | 0.13 | 0.06 | 0.44 | 0.09 | 0.28 | 97.91018 | 0.2798903 | 0.1197028 | 1001.36 | 1 | 0 | 0 |  | Fe-Cr-Ni-Mn-Mo
1785 | 0.18 | 0.07 | 0.45 | 0.08 | 0.22 | 94.80137 | 0.2822502 | 0.1130305 | 885.3571 | 1 | 0 | 0 |  | Fe-Cr-Ni-Mn-Mo
1786 | 0.25 | 0.08 | 0.45 | 0.06 | 0.16 | 91.64133 | 0.2850857 | 0.1029256 | 738.813 | 1 | 1 | 1 | 738.813 | Fe-Cr-Ni-Mn-Mo
1787 | 0.32 | 0.09 | 0.43 | 0.05 | 0.11 | 89.05326 | 0.2867732 | 0.09039373 | 583.5367 | 1 | 1 | 1 | 583.5367 | Fe-Cr-Ni-Mn-Mo
1788 | 0.43 | 0.11 | 0.38 | 0.03 | 0.06 | 86.83161 | 0.2877281 | 0.07209846 | 394.0897 | 1 | 1 | 1 | 394.0897 | Fe-Cr-Ni-Mn-Mo
1789 | 0.09 | 0.03 | 0.5 | 0.06 | 0.32 | 99.0339 | 0.2827071 | 0.1268905 | 1117.936 | 1 | 0 | 0 |  | Fe-Cr-Ni-Mn-Mo
1790 | 0.13 | 0.04 | 0.52 | 0.06 | 0.25 | 95.33986 | 0.28526 | 0.1202391 | 987.3705 | 1 | 0 | 0 |  | Fe-Cr-Ni-Mn-Mo
1791 | 0.18 | 0.05 | 0.53 | 0.05 | 0.19 | 92.14052 | 0.2878695 | 0.1111429 | 843.4721 | 1 | 1 | 1 | 843.4721 | Fe-Cr-Ni-Mn-Mo
1792 | 0.23 | 0.06 | 0.53 | 0.04 | 0.13 | 88.9393 | 0.2904759 | 0.09768427 | 664.2749 | 1 | 1 | 1 | 664.2749 | Fe-Cr-Ni-Mn-Mo
1793 | 0.3 | 0.08 | 0.5 | 0.04 | 0.08 | 86.55035 | 0.290952 | 0.08161019 | 482.9863 | 1 | 1 | 1 | 482.9863 | Fe-Cr-Ni-Mn-Mo
1794 | 0.33 | 0.05 | 0.03 | 0.47 | 0.12 | 89.6993 | 0.2583742 | 0.0774592 | 428.3033 | 1 | 0 | 0 |  | Fe-Cr-Ni-Mn-Mo
1795 | 0.39 | 0.05 | 0.05 | 0.4 | 0.11 | 89.0764 | 0.263338 | 0.07838635 | 437.9651 | 1 | 0 | 0 |  | Fe-Cr-Ni-Mn-Mo
1796 | 0.44 | 0.04 | 0.07 | 0.34 | 0.1 | 88.1956 | 0.2681947 | 0.07847034 | 438.4339 | 1 | 1 | 1 | 438.4339 | Fe-Cr-Ni-Mn-Mo
1797 | 0.49 | 0.04 | 0.11 | 0.27 | 0.09 | 87.42174 | 0.2736333 | 0.07808259 | 436.2712 | 1 | 1 | 1 | 436.2712 | Fe-Cr-Ni-Mn-Mo
1798 | 0.53 | 0.03 | 0.14 | 0.22 | 0.07 | 85.84588 | 0.2785405 | 0.07327326 | 389.3621 | 1 | 1 | 1 | 389.3621 | Fe-Cr-Ni-Mn-Mo
1799 | 0.21 | 0.06 | 0.03 | 0.51 | 0.19 | 94.03365 | 0.2532126 | 0.08401425 | 513.9792 | 0 | 0 | 0 |  | Fe-Cr-Ni-Mn-Mo
1800 | 0.27 | 0.07 | 0.05 | 0.44 | 0.17 | 93.17913 | 0.2574908 | 0.08545704 | 526.5863 | 0 | 0 | 0 |  | Fe-Cr-Ni-Mn-Mo
1801 | 0.32 | 0.08 | 0.07 | 0.38 | 0.16 | 92.78002 | 0.2611816 | 0.0867999 | 541.4422 | 0 | 0 | 0 |  | Fe-Cr-Ni-Mn-Mo
1802 | 0.36 | 0.08 | 0.1 | 0.32 | 0.14 | 91.65634 | 0.2655303 | 0.08654846 | 535.9048 | 1 | 0 | 0 |  | Fe-Cr-Ni-Mn-Mo
1803 | 0.4 | 0.09 | 0.14 | 0.26 | 0.11 | 90.08797 | 0.2699764 | 0.08286808 | 494.176 | 1 | 0 | 0 |  | Fe-Cr-Ni-Mn-Mo
1804 | 0.44 | 0.08 | 0.18 | 0.21 | 0.09 | 88.44201 | 0.2751503 | 0.07963468 | 458.8525 | 1 | 1 | 1 | 458.8525 | Fe-Cr-Ni-Mn-Mo
1805 | 0.46 | 0.07 | 0.23 | 0.16 | 0.07 | 86.78034 | 0.2804349 | 0.07475012 | 409.9532 | 1 | 1 | 1 | 409.9532 | Fe-Cr-Ni-Mn-Mo
1806 | 0.12 | 0.04 | 0.03 | 0.52 | 0.29 | 98.91137 | 0.251872 | 0.08870882 | 599.9717 | 0 | 0 | 0 |  | Fe-Cr-Ni-Mn-Mo
1807 | 0.16 | 0.08 | 0.04 | 0.46 | 0.27 | 98.91505 | 0.2532135 | 0.09026804 | 617.059 | 0 | 0 | 0 |  | Fe-Cr-Ni-Mn-Mo
1808 | 0.21 | 0.1 | 0.06 | 0.39 | 0.24 | 98.04957 | 0.2563269 | 0.09258631 | 637.6844 | 0 | 0 | 0 |  | Fe-Cr-Ni-Mn-Mo
1809 | 0.25 | 0.12 | 0.09 | 0.34 | 0.21 | 96.79252 | 0.2592583 | 0.09287429 | 633.6201 | 0 | 0 | 0 |  | Fe-Cr-Ni-Mn-Mo
1810 | 0.28 | 0.13 | 0.13 | 0.29 | 0.17 | 94.87319 | 0.2628904 | 0.09122811 | 604.5991 | 0 | 0 | 0 |  | Fe-Cr-Ni-Mn-Mo
1811 | 0.31 | 0.14 | 0.17 | 0.24 | 0.14 | 93.33779 | 0.2666421 | 0.08885738 | 572.6534 | 0 | 0 | 0 |  | Fe-Cr-Ni-Mn-Mo
1812 | 0.34 | 0.13 | 0.23 | 0.19 | 0.11 | 91.03504 | 0.2724682 | 0.08527434 | 527.086 | 1 | 0 | 0 |  | Fe-Cr-Ni-Mn-Mo
1813 | 0.36 | 0.12 | 0.29 | 0.15 | 0.08 | 88.66842 | 0.2778876 | 0.07877841 | 455.0866 | 1 | 1 | 1 | 455.0866 | Fe-Cr-Ni-Mn-Mo
1814 | 0.37 | 0.09 | 0.36 | 0.12 | 0.06 | 86.16141 | 0.2842636 | 0.07297855 | 394.2292 | 1 | 1 | 1 | 394.2292 | Fe-Cr-Ni-Mn-Mo
1815 | 0.1 | 0.06 | 0.03 | 0.43 | 0.38 | 104.301 | 0.253306 | 0.09216065 | 687.1487 | 0 | 0 | 0 |  | Fe-Cr-Ni-Mn-Mo
1816 | 0.13 | 0.1 | 0.04 | 0.38 | 0.34 | 103.6679 | 0.2537886 | 0.0945619 | 707.066 | 0 | 0 | 0 |  | Fe-Cr-Ni-Mn-Mo
1817 | 0.16 | 0.14 | 0.07 | 0.33 | 0.29 | 102.1931 | 0.2552408 | 0.0961721 | 711.9794 | 0 | 0 | 0 |  | Fe-Cr-Ni-Mn-Mo
1818 | 0.19 | 0.17 | 0.1 | 0.29 | 0.25 | 100.707 | 0.2570454 | 0.09626265 | 700.9069 | 0 | 0 | 0 |  | Fe-Cr-Ni-Mn-Mo
1819 | 0.21 | 0.19 | 0.15 | 0.25 | 0.2 | 98.42039 | 0.2599878 | 0.09478342 | 667.3126 | 0 | 0 | 0 |  | Fe-Cr-Ni-Mn-Mo
1820 | 0.24 | 0.19 | 0.2 | 0.21 | 0.16 | 95.98861 | 0.2643319 | 0.09244694 | 627.3232 | 0 | 0 | 0 |  | Fe-Cr-Ni-Mn-Mo
1821 | 0.26 | 0.18 | 0.26 | 0.17 | 0.12 | 93.23504 | 0.2696167 | 0.08773469 | 563.4102 | 1 | 0 | 0 |  | Fe-Cr-Ni-Mn-Mo
1822 | 0.28 | 0.17 | 0.34 | 0.13 | 0.09 | 90.59072 | 0.275752 | 0.08249783 | 499.8606 | 1 | 1 | 1 | 499.8606 | Fe-Cr-Ni-Mn-Mo
1823 | 0.28 | 0.12 | 0.43 | 0.11 | 0.06 | 86.79478 | 0.2838496 | 0.07398849 | 406.217 | 1 | 1 | 1 | 406.217 | Fe-Cr-Ni-Mn-Mo
1824 | 0.08 | 0.09 | 0.03 | 0.35 | 0.45 | 108.7586 | 0.2538102 | 0.0924784 | 732.0415 | 0 | 0 | 0 |  | Fe-Cr-Ni-Mn-Mo
1825 | 0.1 | 0.14 | 0.05 | 0.31 | 0.39 | 107.4816 | 0.2536962 | 0.09610407 | 759.9436 | 0 | 0 | 0 |  | Fe-Cr-Ni-Mn-Mo
1826 | 0.12 | 0.19 | 0.08 | 0.27 | 0.33 | 105.8665 | 0.254088 | 0.09797158 | 764.4108 | 0 | 0 | 0 |  | Fe-Cr-Ni-Mn-Mo
1827 | 0.14 | 0.22 | 0.12 | 0.24 | 0.28 | 103.8348 | 0.2557031 | 0.09858175 | 753.2723 | 0 | 0 | 0 |  | Fe-Cr-Ni-Mn-Mo
1828 | 0.16 | 0.24 | 0.17 | 0.2 | 0.23 | 101.6212 | 0.2585172 | 0.09903862 | 739.5424 | 0 | 0 | 0 |  | Fe-Cr-Ni-Mn-Mo
1829 | 0.18 | 0.25 | 0.22 | 0.17 | 0.18 | 98.99627 | 0.261704 | 0.09633743 | 688.5628 | 0 | 0 | 0 |  | Fe-Cr-Ni-Mn-Mo
1830 | 0.2 | 0.24 | 0.3 | 0.13 | 0.13 | 95.51053 | 0.2677763 | 0.09137646 | 613.8119 | 0 | 0 | 0 |  | Fe-Cr-Ni-Mn-Mo
1831 | 0.2 | 0.22 | 0.38 | 0.11 | 0.09 | 92.14083 | 0.2735161 | 0.08366554 | 517.2151 | 1 | 1 | 1 | 517.2151 | Fe-Cr-Ni-Mn-Mo
1832 | 0.2 | 0.16 | 0.5 | 0.08 | 0.06 | 87.79966 | 0.2836747 | 0.07521182 | 420.8616 | 1 | 1 | 1 | 420.8616 | Fe-Cr-Ni-Mn-Mo
1833 | 0.07 | 0.14 | 0.03 | 0.25 | 0.5 | 112.9996 | 0.2540231 | 0.09318509 | 778.585 | 0 | 0 | 0 |  | Fe-Cr-Ni-Mn-Mo
1834 | 0.08 | 0.21 | 0.06 | 0.23 | 0.42 | 110.8657 | 0.2528546 | 0.09664828 | 795.4205 | 0 | 0 | 0 |  | Fe-Cr-Ni-Mn-Mo
1835 | 0.09 | 0.26 | 0.09 | 0.2 | 0.36 | 109.3288 | 0.2527058 | 0.09875684 | 802.9867 | 0 |  | 0 |  | Fe-Cr-Ni-Mn-Mo
1836 | 0.11 | 0.28 | 0.13 | 0.18 | 0.29 | 106.4738 | 0.2541863 | 0.1002868 | 792.8716 | 0 | 0 | 0 |  | Fe-Cr-Ni-Mn-Mo
1837 | 0.12 | 0.3 | 0.18 | 0.16 | 0.24 | 104.0485 | 0.2561982 | 0.09990359 | 766.3282 | 0 | 0 | 0 |  | Fe-Cr-Ni-Mn-Mo
1838 | 0.14 | 0.31 | 0.25 | 0.13 | 0.18 | 100.6443 | 0.2602249 | 0.09728144 | 709.3327 | 0 | 0 | 0 |  | Fe-Cr-Ni-Mn-Mo
1839 | 0.15 | 0.3 | 0.32 | 0.1 | 0.13 | 97.3983 | 0.2651635 | 0.09193984 | 629.4172 | 0 | 0 | 0 |  | Fe-Cr-Ni-Mn-Mo
1840 | 0.15 | 0.26 | 0.42 | 0.08 | 0.08 | 92.80955 | 0.2729847 | 0.08176673 | 501.3288 | 1 | 1 | 1 | 501.3288 | Fe-Cr-Ni-Mn-Mo
1841 | 0.15 | 0.19 | 0.55 | 0.06 | 0.05 | 87.93713 | 0.2838473 | 0.0719824 | 391.9374 | 1 | 1 | 1 | 391.9374 | Fe-Cr-Ni-Mn-Mo
1842 | 0.07 | 0.21 | 0.03 | 0.17 | 0.52 | 115.773 | 0.253264 | 0.09305812 | 799.2208 | 0 | 0 | 0 |  | Fe-Cr-Ni-Mn-Mo
1843 | 0.07 | 0.28 | 0.06 | 0.16 | 0.43 | 113.5033 | 0.2514995 | 0.09690735 | 818.7388 | 0 | 0 | 0 |  | Fe-Cr-Ni-Mn-Mo
1844 | 0.07 | 0.33 | 0.09 | 0.15 | 0.36 | 111.5014 | 0.2505048 | 0.09814923 | 809.4833 | 0 |  | 0 |  | Fe-Cr-Ni-Mn-Mo
1845 | 0.08 | 0.36 | 0.14 | 0.13 | 0.3 | 108.9903 | 0.251834 | 0.1000795 | 808.0643 | 0 |  | 0 |  | Fe-Cr-Ni-Mn-Mo
1846 | 0.09 | 0.38 | 0.19 | 0.11 | 0.24 | 106.3441 | 0.2536066 | 0.09974704 | 778.7864 | 0 | 0 | 0 |  | Fe-Cr-Ni-Mn-Mo
1847 | 0.1 | 0.38 | 0.25 | 0.09 | 0.18 | 103.1176 | 0.256856 | 0.09709366 | 721.1404 | 0 | 0 | 0 |  | Fe-Cr-Ni-Mn-Mo
1848 | 0.11 | 0.37 | 0.33 | 0.07 | 0.12 | 99.08844 | 0.2619125 | 0.09005559 | 615.7811 | 0 | 0 | 0 |  | Fe-Cr-Ni-Mn-Mo
1849 | 0.12 | 0.32 | 0.44 | 0.05 | 0.07 | 94.01327 | 0.2708449 | 0.07934681 | 481.8579 | 1 | 1 | 1 | 481.8579 | Fe-Cr-Ni-Mn-Mo
1850 | 0.12 | 0.23 | 0.57 | 0.04 | 0.04 | 88.55979 | 0.282582 | 0.06807531 | 359.1706 | 1 | 1 | 1 | 359.1706 | Fe-Cr-Ni-Mn-Mo
1851 | 0.05 | 0.37 | 0.06 | 0.1 | 0.42 | 115.7664 | 0.2487933 | 0.0961685 | 821.762 | 0 | 0 | 0 |  | Fe-Cr-Ni-Mn-Mo
1852 | 0.05 | 0.41 | 0.09 | 0.1 | 0.35 | 113.4932 | 0.2478451 | 0.09716294 | 807.5544 | 0 |  | 0 |  | Fe-Cr-Ni-Mn-Mo
1853 | 0.06 | 0.44 | 0.13 | 0.09 | 0.28 | 110.7852 | 0.2482071 | 0.0976022 | 784.299 | 0 | 0 | 0 |  | Fe-Cr-Ni-Mn-Mo
1854 | 0.07 | 0.45 | 0.18 | 0.08 | 0.22 | 107.8049 | 0.2500511 | 0.09671772 | 746.7089 | 0 | 0 | 0 |  | Fe-Cr-Ni-Mn-Mo
1855 | 0.08 | 0.45 | 0.25 | 0.06 | 0.16 | 104.3022 | 0.2537447 | 0.0937963 | 685.9124 | 0 | 0 | 0 |  | Fe-Cr-Ni-Mn-Mo
1856 | 0.09 | 0.43 | 0.32 | 0.05 | 0.11 | 100.545 | 0.2584641 | 0.08745591 | 592.5453 | 0 | 0 | 0 |  | Fe-Cr-Ni-Mn-Mo
1857 | 0.11 | 0.38 | 0.43 | 0.03 | 0.06 | 95.33215 | 0.267575 | 0.07610246 | 454.0936 | 1 | 1 | 1 | 454.0936 | Fe-Cr-Ni-Mn-Mo
1858 | 0.03 | 0.5 | 0.09 | 0.06 | 0.32 | 114.821 | 0.2443077 | 0.09485508 | 780.3215 | 0 |  | 0 |  | Fe-Cr-Ni-Mn-Mo
1859 | 0.04 | 0.52 | 0.13 | 0.06 | 0.25 | 111.7932 | 0.2446767 | 0.09422117 | 742.6114 | 0 | 0 | 0 |  | Fe-Cr-Ni-Mn-Mo
1860 | 0.05 | 0.53 | 0.18 | 0.05 | 0.19 | 108.8035 | 0.2464064 | 0.09240236 | 695.334 | 0 | 0 | 0 |  | Fe-Cr-Ni-Mn-Mo
1861 | 0.06 | 0.53 | 0.23 | 0.04 | 0.13 | 105.5934 | 0.2486383 | 0.08715613 | 611.4104 | 0 | 0 | 0 |  | Fe-Cr-Ni-Mn-Mo
1862 | 0.08 | 0.5 | 0.3 | 0.04 | 0.08 | 101.23 | 0.2539126 | 0.07916189 | 503.3724 | 0 | 0 | 0 |  | Fe-Cr-Ni-Mn-Mo
1863 | 0.03 | 0.05 | 0.33 | 0.47 | 0.12 | 88.18581 | 0.264859 | 0.08497412 | 494.303 | 1 | 0 | 0 |  | Fe-Cr-Ni-Mn-Mo
1864 | 0.05 | 0.05 | 0.39 | 0.4 | 0.11 | 87.35791 | 0.2706398 | 0.08618578 | 506.8501 | 1 | 0 | 0 |  | Fe-Cr-Ni-Mn-Mo
1865 | 0.07 | 0.04 | 0.44 | 0.34 | 0.1 | 86.29695 | 0.2761881 | 0.08646411 | 508.6456 | 1 | 1 | 1 | 508.6456 | Fe-Cr-Ni-Mn-Mo
1866 | 0.11 | 0.04 | 0.49 | 0.27 | 0.09 | 85.48465 | 0.2817092 | 0.08534528 | 499.1418 | 1 | 1 | 1 | 499.1418 | Fe-Cr-Ni-Mn-Mo
1867 | 0.14 | 0.03 | 0.53 | 0.22 | 0.07 | 83.80173 | 0.2869671 | 0.08016266 | 445.8165 | 1 | 1 | 1 | 445.8165 | Fe-Cr-Ni-Mn-Mo
1868 | 0.03 | 0.06 | 0.21 | 0.51 | 0.19 | 93.18738 | 0.256911 | 0.08924741 | 563.5477 | 1 | 0 | 0 |  | Fe-Cr-Ni-Mn-Mo
1869 | 0.05 | 0.07 | 0.27 | 0.44 | 0.17 | 92.13505 | 0.2620185 | 0.09129192 | 582.1327 | 1 | 0 | 0 |  | Fe-Cr-Ni-Mn-Mo
1870 | 0.07 | 0.08 | 0.32 | 0.38 | 0.16 | 91.6032 | 0.2662557 | 0.09276 | 598.6351 | 1 | 0 | 0 |  | Fe-Cr-Ni-Mn-Mo
1871 | 0.1 | 0.08 | 0.36 | 0.32 | 0.14 | 90.40485 | 0.2708788 | 0.09244001 | 591.809 | 1 | 0 | 0 |  | Fe-Cr-Ni-Mn-Mo
1872 | 0.14 | 0.09 | 0.4 | 0.26 | 0.11 | 88.8083 | 0.2753889 | 0.08822831 | 542.9196 | 1 | 1 | 1 | 542.9196 | Fe-Cr-Ni-Mn-Mo
1873 | 0.18 | 0.08 | 0.44 | 0.21 | 0.09 | 87.13882 | 0.2805981 | 0.08445168 | 500.8631 | 1 | 1 | 1 | 500.8631 | Fe-Cr-Ni-Mn-Mo
1874 | 0.23 | 0.07 | 0.46 | 0.16 | 0.07 | 85.59497 | 0.2853333 | 0.07864491 | 441.9331 | 1 | 1 | 1 | 441.9331 | Fe-Cr-Ni-Mn-Mo
1875 | 0.03 | 0.04 | 0.12 | 0.52 | 0.29 | 98.52799 | 0.2535857 | 0.09172181 | 631.0255 | 0 | 0 | 0 |  | Fe-Cr-Ni-Mn-Mo
1876 | 0.04 | 0.08 | 0.16 | 0.46 | 0.27 | 98.40641 | 0.255484 | 0.09384758 | 654.2171 | 0 | 0 | 0 |  | Fe-Cr-Ni-Mn-Mo
1877 | 0.06 | 0.1 | 0.21 | 0.39 | 0.24 | 97.39795 | 0.2592153 | 0.09711929 | 684.8789 | 0 | 0 | 0 |  | Fe-Cr-Ni-Mn-Mo
1878 | 0.09 | 0.12 | 0.25 | 0.34 | 0.21 | 96.0889 | 0.2623511 | 0.09719792 | 677.9441 | 0 | 0 | 0 |  | Fe-Cr-Ni-Mn-Mo
1879 | 0.13 | 0.13 | 0.28 | 0.29 | 0.17 | 94.18551 | 0.2658787 | 0.0951757 | 643.7116 | 0 | 0 | 0 |  | Fe-Cr-Ni-Mn-Mo
1880 | 0.17 | 0.14 | 0.31 | 0.24 | 0.14 | 92.6808 | 0.2694692 | 0.09225838 | 605.2374 | 1 | 0 | 0 |  | Fe-Cr-Ni-Mn-Mo
1881 | 0.23 | 0.13 | 0.34 | 0.19 | 0.11 | 90.50368 | 0.2747219 | 0.08760853 | 548.3458 | 1 | 1 | 1 | 548.3458 | Fe-Cr-Ni-Mn-Mo
1882 | 0.29 | 0.12 | 0.36 | 0.15 | 0.08 | 88.31983 | 0.279346 | 0.08005105 | 465.8112 | 1 | 1 | 1 | 465.8112 | Fe-Cr-Ni-Mn-Mo
1883 | 0.36 | 0.09 | 0.37 | 0.12 | 0.06 | 86.11029 | 0.2844743 | 0.073113 | 395.1682 | 1 | 1 | 1 | 395.1682 | Fe-Cr-Ni-Mn-Mo
1884 | 0.03 | 0.06 | 0.1 | 0.43 | 0.38 | 104.0348 | 0.2545333 | 0.09474701 | 716.1727 | 0 | 0 | 0 |  | Fe-Cr-Ni-Mn-Mo
1885 | 0.04 | 0.1 | 0.13 | 0.38 | 0.34 | 103.3147 | 0.2554087 | 0.0980791 | 746.5169 | 0 | 0 | 0 |  | Fe-Cr-Ni-Mn-Mo
1886 | 0.07 | 0.14 | 0.16 | 0.33 | 0.29 | 101.8271 | 0.2569033 | 0.09958871 | 749.6091 | 0 | 0 | 0 |  | Fe-Cr-Ni-Mn-Mo
1887 | 0.1 | 0.17 | 0.19 | 0.29 | 0.25 | 100.3326 | 0.2587291 | 0.09934292 | 733.9959 | 0 | 0 | 0 |  | Fe-Cr-Ni-Mn-Mo
1888 | 0.15 | 0.19 | 0.21 | 0.25 | 0.2 | 98.15974 | 0.2611439 | 0.0969625 | 689.4546 | 0 | 0 | 0 |  | Fe-Cr-Ni-Mn-Mo
1889 | 0.2 | 0.19 | 0.24 | 0.21 | 0.16 | 95.80807 | 0.2651208 | 0.09395244 | 641.7443 | 0 | 0 | 0 |  | Fe-Cr-Ni-Mn-Mo
1890 | 0.26 | 0.18 | 0.26 | 0.17 | 0.12 | 93.23504 | 0.2696167 | 0.08825771 | 567.8168 | 1 | 0 | 0 |  | Fe-Cr-Ni-Mn-Mo
1891 | 0.34 | 0.17 | 0.28 | 0.13 | 0.09 | 90.87918 | 0.2745311 | 0.08123474 | 488.2908 | 1 | 1 | 1 | 488.2908 | Fe-Cr-Ni-Mn-Mo
1892 | 0.43 | 0.12 | 0.28 | 0.11 | 0.06 | 87.55478 | 0.2806988 | 0.07159895 | 386.3315 | 1 | 1 | 1 | 386.3315 | Fe-Cr-Ni-Mn-Mo
1893 | 0.03 | 0.09 | 0.08 | 0.35 | 0.45 | 108.5858 | 0.2546342 | 0.09450555 | 756.0003 | 0 | 0 | 0 |  | Fe-Cr-Ni-Mn-Mo
1894 | 0.05 | 0.14 | 0.1 | 0.31 | 0.39 | 107.3 | 0.2545536 | 0.0984443 | 787.3227 | 0 | 0 | 0 |  | Fe-Cr-Ni-Mn-Mo
1895 | 0.08 | 0.19 | 0.12 | 0.27 | 0.33 | 105.7144 | 0.254797 | 0.09997305 | 787.1995 | 0 | 0 | 0 |  | Fe-Cr-Ni-Mn-Mo
1896 | 0.12 | 0.22 | 0.14 | 0.24 | 0.28 | 103.756 | 0.2560652 | 0.09967508 | 765.0162 | 0 | 0 | 0 |  | Fe-Cr-Ni-Mn-Mo
1897 | 0.17 | 0.24 | 0.16 | 0.2 | 0.23 | 101.6624 | 0.2583309 | 0.09870178 | 735.8478 | 0 | 0 | 0 |  | Fe-Cr-Ni-Mn-Mo
1898 | 0.22 | 0.25 | 0.18 | 0.17 | 0.18 | 99.16905 | 0.2609349 | 0.09508555 | 675.4461 | 0 | 0 | 0 |  | Fe-Cr-Ni-Mn-Mo
1899 | 0.3 | 0.24 | 0.2 | 0.13 | 0.13 | 95.96584 | 0.2657922 | 0.08868309 | 587.3838 | 0 | 0 | 0 |  | Fe-Cr-Ni-Mn-Mo
1900 | 0.38 | 0.22 | 0.2 | 0.11 | 0.09 | 92.99996 | 0.2698406 | 0.07958034 | 480.3948 | 1 | 0 | 0 |  | Fe-Cr-Ni-Mn-Mo
1901 | 0.5 | 0.16 | 0.2 | 0.08 | 0.06 | 89.29853 | 0.2774216 | 0.07009766 | 379.2353 | 1 | 1 | 1 | 379.2353 | Fe-Cr-Ni-Mn-Mo
1902 | 0.03 | 0.14 | 0.07 | 0.25 | 0.5 | 112.8723 | 0.254655 | 0.095334 | 805.1583 | 0 | 0 | 0 |  | Fe-Cr-Ni-Mn-Mo
1903 | 0.06 | 0.21 | 0.08 | 0.23 | 0.42 | 110.7981 | 0.2531831 | 0.09756562 | 806.4131 | 0 | 0 | 0 |  | Fe-Cr-Ni-Mn-Mo
1904 | 0.09 | 0.26 | 0.09 | 0.2 | 0.36 | 109.3288 | 0.2527058 | 0.09901657 | 805.7011 | 0 |  | 0 |  | Fe-Cr-Ni-Mn-Mo
1905 | 0.13 | 0.28 | 0.11 | 0.18 | 0.29 | 106.5501 | 0.2538285 | 0.09990793 | 788.3765 | 0 | 0 | 0 |  | Fe-Cr-Ni-Mn-Mo
1906 | 0.18 | 0.3 | 0.12 | 0.16 | 0.24 | 104.2871 | 0.2550991 | 0.0976955 | 741.608 | 0 | 0 | 0 |  | Fe-Cr-Ni-Mn-Mo
1907 | 0.25 | 0.31 | 0.14 | 0.13 | 0.18 | 101.1054 | 0.2581486 | 0.0932124 | 666.2387 | 0 | 0 | 0 |  | Fe-Cr-Ni-Mn-Mo
1908 | 0.32 | 0.3 | 0.15 | 0.1 | 0.13 | 98.15641 | 0.2618176 | 0.08687827 | 579.0596 | 0 | 0 | 0 |  | Fe-Cr-Ni-Mn-Mo
1909 | 0.42 | 0.26 | 0.15 | 0.08 | 0.08 | 94.10459 | 0.2674159 | 0.07584253 | 448.173 | 0 | 0 | 0 |  | Fe-Cr-Ni-Mn-Mo
1910 | 0.55 | 0.19 | 0.15 | 0.06 | 0.05 | 89.93688 | 0.2754845 | 0.06509802 | 337.1225 | 1 | 0 | 0 |  | Fe-Cr-Ni-Mn-Mo
1911 | 0.03 | 0.21 | 0.07 | 0.17 | 0.52 | 115.6535 | 0.2538748 | 0.0947226 | 820.5992 | 0 | 0 | 0 |  | Fe-Cr-Ni-Mn-Mo
1912 | 0.06 | 0.28 | 0.07 | 0.16 | 0.43 | 113.471 | 0.2516605 | 0.0972827 | 823.4847 | 0 | 0 | 0 |  | Fe-Cr-Ni-Mn-Mo
1913 | 0.09 | 0.33 | 0.07 | 0.15 | 0.36 | 111.5701 | 0.2501688 | 0.0974559 | 800.9141 | 0 |  | 0 |  | Fe-Cr-Ni-Mn-Mo
1914 | 0.14 | 0.36 | 0.08 | 0.13 | 0.3 | 109.207 | 0.2507969 | 0.09713951 | 773.7429 | 0 | 0 | 0 |  | Fe-Cr-Ni-Mn-Mo
1915 | 0.19 | 0.38 | 0.09 | 0.11 | 0.24 | 106.727 | 0.2518112 | 0.09528408 | 728.4749 | 0 | 0 | 0 |  | Fe-Cr-Ni-Mn-Mo
1916 | 0.25 | 0.38 | 0.1 | 0.09 | 0.18 | 103.7345 | 0.2540283 | 0.09141792 | 660.1823 | 0 | 0 | 0 |  | Fe-Cr-Ni-Mn-Mo
1917 | 0.33 | 0.37 | 0.11 | 0.07 | 0.12 | 100.057 | 0.2575849 | 0.08315225 | 547.058 | 0 | 0 | 0 |  | Fe-Cr-Ni-Mn-Mo
1918 | 0.44 | 0.32 | 0.12 | 0.05 | 0.07 | 95.52098 | 0.2643082 | 0.07168187 | 413.5075 | 0 | 0 | 0 |  | Fe-Cr-Ni-Mn-Mo
1919 | 0.57 | 0.23 | 0.12 | 0.04 | 0.04 | 90.80472 | 0.2731485 | 0.06005085 | 296.7805 | 0 | 0 | 0 |  | Fe-Cr-Ni-Mn-Mo
1920 | 0.06 | 0.37 | 0.05 | 0.1 | 0.42 | 115.7977 | 0.2486333 | 0.09578544 | 816.8743 | 0 |  | 0 |  | Fe-Cr-Ni-Mn-Mo
1921 | 0.09 | 0.41 | 0.05 | 0.1 | 0.35 | 113.6275 | 0.247176 | 0.09568594 | 789.2939 | 0 |  | 0 |  | Fe-Cr-Ni-Mn-Mo
1922 | 0.13 | 0.44 | 0.06 | 0.09 | 0.28 | 111.0372 | 0.246982 | 0.09468421 | 750.1293 | 0 | 0 | 0 |  | Fe-Cr-Ni-Mn-Mo
1923 | 0.18 | 0.45 | 0.07 | 0.08 | 0.22 | 108.2273 | 0.2480463 | 0.09211953 | 695.2362 | 0 | 0 | 0 |  | Fe-Cr-Ni-Mn-Mo
1924 | 0.25 | 0.45 | 0.08 | 0.06 | 0.16 | 104.9996 | 0.2505174 | 0.0871235 | 615.1985 | 0 | 0 | 0 |  | Fe-Cr-Ni-Mn-Mo
1925 | 0.32 | 0.43 | 0.09 | 0.05 | 0.11 | 101.5488 | 0.2539318 | 0.07969216 | 515.8596 | 0 | 0 | 0 |  | Fe-Cr-Ni-Mn-Mo
1926 | 0.43 | 0.38 | 0.11 | 0.03 | 0.06 | 96.81526 | 0.2610874 | 0.06751175 | 378.5568 | 0 | 0 | 0 |  | Fe-Cr-Ni-Mn-Mo
1927 | 0.09 | 0.5 | 0.03 | 0.06 | 0.32 | 115.022 | 0.2432933 | 0.09273236 | 754.1767 | 0 |  | 0 |  | Fe-Cr-Ni-Mn-Mo
1928 | 0.13 | 0.52 | 0.04 | 0.06 | 0.25 | 112.1186 | 0.2430808 | 0.09067928 | 701.6097 | 0 | 0 | 0 |  | Fe-Cr-Ni-Mn-Mo
1929 | 0.18 | 0.53 | 0.05 | 0.05 | 0.19 | 109.3054 | 0.2440044 | 0.08701153 | 636.2422 | 0 | 0 | 0 |  | Fe-Cr-Ni-Mn-Mo
1930 | 0.23 | 0.53 | 0.06 | 0.04 | 0.13 | 106.3013 | 0.2453289 | 0.08027338 | 541.124 | 0 | 0 | 0 |  | Fe-Cr-Ni-Mn-Mo
1931 | 0.3 | 0.5 | 0.08 | 0.04 | 0.08 | 102.2026 | 0.2494933 | 0.07077385 | 425.2154 | 0 | 0 | 0 |  | Fe-Cr-Ni-Mn-Mo
1932 | 0.05 | 0.33 | 0.03 | 0.47 | 0.12 | 98.82744 | 0.2343929 | 0.06546817 | 348.7883 | 0 | 0 | 0 |  | Fe-Cr-Ni-Mn-Mo
1933 | 0.05 | 0.39 | 0.05 | 0.4 | 0.11 | 100.1747 | 0.2345347 | 0.06549096 | 354.8254 | 0 | 0 | 0 |  | Fe-Cr-Ni-Mn-Mo
1934 | 0.04 | 0.44 | 0.07 | 0.34 | 0.1 | 101.4022 | 0.2342438 | 0.06471972 | 353.0338 | 0 | 0 | 0 |  | Fe-Cr-Ni-Mn-Mo
1935 | 0.04 | 0.49 | 0.11 | 0.27 | 0.09 | 102.1496 | 0.2362519 | 0.06570186 | 366.3294 | 0 | 0 | 0 |  | Fe-Cr-Ni-Mn-Mo
1936 | 0.03 | 0.53 | 0.14 | 0.22 | 0.07 | 102.4606 | 0.2364839 | 0.06229422 | 337.1794 | 0 | 0 | 0 |  | Fe-Cr-Ni-Mn-Mo
1937 | 0.06 | 0.21 | 0.03 | 0.51 | 0.19 | 98.80727 | 0.2409663 | 0.07654375 | 457.987 | 0 | 0 | 0 |  | Fe-Cr-Ni-Mn-Mo
1938 | 0.07 | 0.27 | 0.05 | 0.44 | 0.17 | 99.57484 | 0.2412007 | 0.07659338 | 462.0474 | 0 | 0 | 0 |  | Fe-Cr-Ni-Mn-Mo
1939 | 0.08 | 0.32 | 0.07 | 0.38 | 0.16 | 100.3952 | 0.2419722 | 0.0775597 | 476.3172 | 0 | 0 | 0 |  | Fe-Cr-Ni-Mn-Mo
1940 | 0.08 | 0.36 | 0.1 | 0.32 | 0.14 | 100.67 | 0.2429061 | 0.07684434 | 471.0806 | 0 | 0 | 0 |  | Fe-Cr-Ni-Mn-Mo
1941 | 0.09 | 0.4 | 0.14 | 0.26 | 0.11 | 100.1508 | 0.2447367 | 0.07438094 | 445.1227 | 0 | 0 | 0 |  | Fe-Cr-Ni-Mn-Mo
1942 | 0.08 | 0.44 | 0.18 | 0.21 | 0.09 | 100.1883 | 0.2457786 | 0.07201743 | 423.2327 | 0 | 0 | 0 |  | Fe-Cr-Ni-Mn-Mo
1943 | 0.07 | 0.46 | 0.23 | 0.16 | 0.07 | 99.6951 | 0.2482462 | 0.06921469 | 396.3856 | 0 | 0 | 0 |  | Fe-Cr-Ni-Mn-Mo
1944 | 0.04 | 0.12 | 0.03 | 0.52 | 0.29 | 101.3715 | 0.2458181 | 0.0840325 | 560.0308 | 0 | 0 | 0 |  | Fe-Cr-Ni-Mn-Mo
1945 | 0.08 | 0.16 | 0.04 | 0.46 | 0.27 | 101.3657 | 0.2472109 | 0.08649984 | 586.062 | 0 | 0 | 0 |  | Fe-Cr-Ni-Mn-Mo
1946 | 0.1 | 0.21 | 0.06 | 0.39 | 0.24 | 101.4785 | 0.2479536 | 0.08733567 | 594.7097 | 0 | 0 | 0 |  | Fe-Cr-Ni-Mn-Mo
1947 | 0.12 | 0.25 | 0.09 | 0.34 | 0.21 | 100.842 | 0.2493551 | 0.0878473 | 595.483 | 0 | 0 | 0 |  | Fe-Cr-Ni-Mn-Mo
1948 | 0.13 | 0.28 | 0.13 | 0.29 | 0.17 | 99.6455 | 0.2511557 | 0.08603145 | 568.3137 | 0 | 0 | 0 |  | Fe-Cr-Ni-Mn-Mo
1949 | 0.14 | 0.31 | 0.17 | 0.24 | 0.14 | 98.79274 | 0.2532112 | 0.08409455 | 543.7216 | 0 | 0 | 0 |  | Fe-Cr-Ni-Mn-Mo
1950 | 0.13 | 0.34 | 0.23 | 0.19 | 0.11 | 97.82903 | 0.2557228 | 0.08109978 | 508.9608 | 0 | 0 | 0 |  | Fe-Cr-Ni-Mn-Mo
1951 | 0.12 | 0.36 | 0.29 | 0.15 | 0.08 | 96.49891 | 0.2585215 | 0.07610234 | 454.1801 | 0 | 0 | 0 |  | Fe-Cr-Ni-Mn-Mo
1952 | 0.09 | 0.37 | 0.36 | 0.12 | 0.06 | 95.34333 | 0.2615315 | 0.07181008 | 410.4738 | 0 | 0 | 0 |  | Fe-Cr-Ni-Mn-Mo
1953 | 0.06 | 0.1 | 0.03 | 0.43 | 0.38 | 105.493 | 0.2505273 | 0.08963608 | 663.0535 | 0 | 0 | 0 |  | Fe-Cr-Ni-Mn-Mo
1954 | 0.1 | 0.13 | 0.04 | 0.38 | 0.34 | 104.5808 | 0.2516516 | 0.09228181 | 684.9054 | 0 | 0 | 0 |  | Fe-Cr-Ni-Mn-Mo
1955 | 0.14 | 0.16 | 0.07 | 0.33 | 0.29 | 102.811 | 0.2537819 | 0.09469231 | 697.9197 | 0 | 0 | 0 |  | Fe-Cr-Ni-Mn-Mo
1956 | 0.17 | 0.19 | 0.1 | 0.29 | 0.25 | 101.3267 | 0.2555714 | 0.09540053 | 693.7608 | 0 | 0 | 0 |  | Fe-Cr-Ni-Mn-Mo
1957 | 0.19 | 0.21 | 0.15 | 0.25 | 0.2 | 99.04954 | 0.2584745 | 0.0940848 | 662.1964 | 0 | 0 | 0 |  | Fe-Cr-Ni-Mn-Mo
1958 | 0.19 | 0.24 | 0.2 | 0.21 | 0.16 | 97.58031 | 0.2604751 | 0.09181679 | 625.3603 | 0 | 0 | 0 |  | Fe-Cr-Ni-Mn-Mo
1959 | 0.18 | 0.26 | 0.26 | 0.17 | 0.12 | 95.83684 | 0.2632659 | 0.0870956 | 564.6391 | 0 | 0 | 0 |  | Fe-Cr-Ni-Mn-Mo
1960 | 0.17 | 0.28 | 0.34 | 0.13 | 0.09 | 94.12871 | 0.2670881 | 0.08250872 | 510.3617 | 1 | 1 | 1 | 510.3617 | Fe-Cr-Ni-Mn-Mo
1961 | 0.12 | 0.28 | 0.43 | 0.11 | 0.06 | 92.03361 | 0.2709247 | 0.07498362 | 429.1257 | 1 | 1 | 1 | 429.1257 | Fe-Cr-Ni-Mn-Mo
1962 | 0.09 | 0.08 | 0.03 | 0.35 | 0.45 | 108.4675 | 0.2544619 | 0.09314638 | 738.9101 | 0 | 0 | 0 |  | Fe-Cr-Ni-Mn-Mo
1963 | 0.14 | 0.1 | 0.05 | 0.31 | 0.39 | 106.2857 | 0.256406 | 0.09785406 | 776.2548 | 0 | 0 | 0 |  | Fe-Cr-Ni-Mn-Mo
1964 | 0.19 | 0.12 | 0.08 | 0.27 | 0.33 | 103.7346 | 0.2589828 | 0.1009834 | 791.4078 | 0 |  | 0 |  | Fe-Cr-Ni-Mn-Mo
1965 | 0.22 | 0.14 | 0.12 | 0.24 | 0.28 | 101.3832 | 0.261404 | 0.1020218 | 782.9956 | 0 |  | 0 |  | Fe-Cr-Ni-Mn-Mo
1966 | 0.24 | 0.16 | 0.17 | 0.2 | 0.23 | 99.13239 | 0.2643647 | 0.1011721 | 754.5653 | 0 | 0 | 0 |  | Fe-Cr-Ni-Mn-Mo
1967 | 0.25 | 0.18 | 0.22 | 0.17 | 0.18 | 96.78488 | 0.266968 | 0.09734616 | 692.1551 | 0 | 0 | 0 |  | Fe-Cr-Ni-Mn-Mo
1968 | 0.24 | 0.2 | 0.3 | 0.13 | 0.13 | 94.22801 | 0.270863 | 0.09124732 | 608.9087 | 1 | 0 | 0 |  | Fe-Cr-Ni-Mn-Mo
1969 | 0.22 | 0.2 | 0.38 | 0.11 | 0.09 | 91.49198 | 0.2750962 | 0.08299161 | 510.1965 | 1 | 1 | 1 | 510.1965 | Fe-Cr-Ni-Mn-Mo
1970 | 0.16 | 0.2 | 0.5 | 0.08 | 0.06 | 89.10744 | 0.2804757 | 0.07512051 | 425.1443 | 1 | 1 | 1 | 425.1443 | Fe-Cr-Ni-Mn-Mo
1971 | 0.14 | 0.07 | 0.03 | 0.25 | 0.5 | 110.9792 | 0.2583875 | 0.09726306 | 822.1065 | 0 | 0 | 0 |  | Fe-Cr-Ni-Mn-Mo
1972 | 0.21 | 0.08 | 0.06 | 0.23 | 0.42 | 107.0541 | 0.2612768 | 0.104156 | 872.9685 | 0 | 0 | 0 |  | Fe-Cr-Ni-Mn-Mo
1973 | 0.26 | 0.09 | 0.09 | 0.2 | 0.36 | 104.2528 | 0.2640817 | 0.1072696 | 885.9036 | 0 | 0 | 0 |  | Fe-Cr-Ni-Mn-Mo
1974 | 0.28 | 0.11 | 0.13 | 0.18 | 0.29 | 101.2388 | 0.2661531 | 0.1064179 | 844.5728 | 0 | 0 | 0 |  | Fe-Cr-Ni-Mn-Mo
1975 | 0.3 | 0.12 | 0.18 | 0.16 | 0.24 | 98.47084 | 0.2691379 | 0.1051356 | 804.5722 | 1 | 0 | 0 |  | Fe-Cr-Ni-Mn-Mo
1976 | 0.31 | 0.14 | 0.25 | 0.13 | 0.18 | 95.32885 | 0.2727657 | 0.1003298 | 722.8554 | 1 | 0 | 0 |  | Fe-Cr-Ni-Mn-Mo
1977 | 0.3 | 0.15 | 0.32 | 0.1 | 0.13 | 92.59196 | 0.2766474 | 0.09284185 | 621.9434 | 1 | 1 | 1 | 621.9434 | Fe-Cr-Ni-Mn-Mo
1978 | 0.26 | 0.15 | 0.42 | 0.08 | 0.08 | 89.19732 | 0.28175 | 0.08085671 | 482.3916 | 1 | 1 | 1 | 482.3916 | Fe-Cr-Ni-Mn-Mo
1979 | 0.19 | 0.15 | 0.55 | 0.06 | 0.05 | 86.6262 | 0.2870502 | 0.07091505 | 379.9451 | 1 | 1 | 1 | 379.9451 | Fe-Cr-Ni-Mn-Mo
1980 | 0.21 | 0.07 | 0.03 | 0.17 | 0.52 | 111.795 | 0.2616932 | 0.1024387 | 904.8235 | 0 | 0 | 0 |  | Fe-Cr-Ni-Mn-Mo
1981 | 0.28 | 0.07 | 0.06 | 0.16 | 0.43 | 107.371 | 0.2648285 | 0.1087756 | 944.1725 | 0 | 0 | 0 |  | Fe-Cr-Ni-Mn-Mo
1982 | 0.33 | 0.07 | 0.09 | 0.15 | 0.36 | 103.743 | 0.2677222 | 0.1108298 | 933.9348 | 0 | 0 | 0 |  | Fe-Cr-Ni-Mn-Mo
1983 | 0.36 | 0.08 | 0.14 | 0.13 | 0.3 | 100.5563 | 0.270874 | 0.1111784 | 906.9238 | 1 | 0 | 0 |  | Fe-Cr-Ni-Mn-Mo
1984 | 0.38 | 0.09 | 0.19 | 0.11 | 0.24 | 97.44635 | 0.2740415 | 0.1082646 | 841.6913 | 1 | 0 | 0 |  | Fe-Cr-Ni-Mn-Mo
1985 | 0.38 | 0.1 | 0.25 | 0.09 | 0.18 | 94.28432 | 0.2775022 | 0.1018839 | 739.9569 | 1 | 0 | 0 |  | Fe-Cr-Ni-Mn-Mo
1986 | 0.37 | 0.11 | 0.33 | 0.07 | 0.12 | 90.73304 | 0.28182 | 0.09131958 | 599.2431 | 1 | 1 | 1 | 599.2431 | Fe-Cr-Ni-Mn-Mo
1987 | 0.32 | 0.12 | 0.44 | 0.05 | 0.07 | 87.49078 | 0.2866278 | 0.07734312 | 444.0262 | 1 | 1 | 1 | 444.0262 | Fe-Cr-Ni-Mn-Mo
1988 | 0.23 | 0.12 | 0.57 | 0.04 | 0.04 | 84.94419 | 0.2914099 | 0.0652034 | 326.5988 | 1 | 1 | 1 | 326.5988 | Fe-Cr-Ni-Mn-Mo
1989 | 0.37 | 0.05 | 0.06 | 0.1 | 0.42 | 106.3993 | 0.2689905 | 0.1134714 | 1005.045 | 0 | 0 | 0 |  | Fe-Cr-Ni-Mn-Mo
1990 | 0.41 | 0.05 | 0.09 | 0.1 | 0.35 | 102.7229 | 0.2715948 | 0.1139375 | 971.293 | 0 | 0 | 0 |  | Fe-Cr-Ni-Mn-Mo
1991 | 0.44 | 0.06 | 0.13 | 0.09 | 0.28 | 99.16431 | 0.2743993 | 0.1116543 | 904.8642 | 0 | 0 | 0 |  | Fe-Cr-Ni-Mn-Mo
1992 | 0.45 | 0.07 | 0.18 | 0.08 | 0.22 | 95.96283 | 0.2772674 | 0.1070024 | 817.5339 | 1 | 0 | 0 |  | Fe-Cr-Ni-Mn-Mo
1993 | 0.45 | 0.08 | 0.25 | 0.06 | 0.16 | 92.55512 | 0.2812409 | 0.09921048 | 700.4153 | 1 | 0 | 0 |  | Fe-Cr-Ni-Mn-Mo
1994 | 0.43 | 0.09 | 0.32 | 0.05 | 0.11 | 89.58194 | 0.2845797 | 0.08870548 | 567.542 | 1 | 1 | 1 | 567.542 | Fe-Cr-Ni-Mn-Mo
1995 | 0.38 | 0.11 | 0.43 | 0.03 | 0.06 | 86.58202 | 0.2887515 | 0.07269358 | 398.0369 | 1 | 1 | 1 | 398.0369 | Fe-Cr-Ni-Mn-Mo
1996 | 0.5 | 0.03 | 0.09 | 0.06 | 0.32 | 100.6301 | 0.2756741 | 0.1153111 | 973.2958 | 0 | 0 | 0 |  | Fe-Cr-Ni-Mn-Mo
1997 | 0.52 | 0.04 | 0.13 | 0.06 | 0.25 | 96.97409 | 0.2782366 | 0.1106743 | 876.1796 | 1 | 0 | 0 |  | Fe-Cr-Ni-Mn-Mo
1998 | 0.53 | 0.05 | 0.18 | 0.05 | 0.19 | 93.69994 | 0.2812979 | 0.1039087 | 765.8509 | 1 | 0 | 0 |  | Fe-Cr-Ni-Mn-Mo
1999 | 0.53 | 0.06 | 0.23 | 0.04 | 0.13 | 90.37271 | 0.284539 | 0.09266398 | 615.8985 | 1 | 0 | 0 |  | Fe-Cr-Ni-Mn-Mo
2000 | 0.5 | 0.08 | 0.3 | 0.04 | 0.08 | 87.54528 | 0.2868736 | 0.07885773 | 459.6382 | 1 | 1 | 1 | 459.6382 | Fe-Cr-Ni-Mn-Mo
2001 | 0.05 | 0.03 | 0.33 | 0.47 | 0.12 | 87.53981 | 0.2665535 | 0.08551498 | 497.13 | 1 | 0 | 0 |  | Fe-Cr-Ni-Mn-Mo
2002 | 0.05 | 0.05 | 0.39 | 0.4 | 0.11 | 87.35791 | 0.2706398 | 0.08618578 | 506.8501 | 1 | 0 | 0 |  | Fe-Cr-Ni-Mn-Mo
2003 | 0.04 | 0.07 | 0.44 | 0.34 | 0.1 | 87.27754 | 0.2736755 | 0.08596643 | 507.4575 | 1 | 1 | 1 | 507.4575 | Fe-Cr-Ni-Mn-Mo
2004 | 0.04 | 0.11 | 0.49 | 0.27 | 0.09 | 87.75427 | 0.275972 | 0.08460713 | 500.2364 | 1 | 1 | 1 | 500.2364 | Fe-Cr-Ni-Mn-Mo
2005 | 0.03 | 0.14 | 0.53 | 0.22 | 0.07 | 87.42279 | 0.2778435 | 0.0797517 | 454.0951 | 1 | 1 | 1 | 454.0951 | Fe-Cr-Ni-Mn-Mo
2006 | 0.06 | 0.03 | 0.21 | 0.51 | 0.19 | 92.23749 | 0.2593451 | 0.09037031 | 571.3043 | 1 | 0 | 0 |  | Fe-Cr-Ni-Mn-Mo
2007 | 0.07 | 0.05 | 0.27 | 0.44 | 0.17 | 91.49923 | 0.2636353 | 0.09190286 | 585.9272 | 1 | 0 | 0 |  | Fe-Cr-Ni-Mn-Mo
2008 | 0.08 | 0.07 | 0.32 | 0.38 | 0.16 | 91.28786 | 0.2670493 | 0.09301984 | 600.0807 | 1 | 0 | 0 |  | Fe-Cr-Ni-Mn-Mo
2009 | 0.08 | 0.1 | 0.36 | 0.32 | 0.14 | 91.04469 | 0.2692771 | 0.09203522 | 590.1294 | 1 | 0 | 0 |  | Fe-Cr-Ni-Mn-Mo
2010 | 0.09 | 0.14 | 0.4 | 0.26 | 0.11 | 90.42153 | 0.2713545 | 0.0875707 | 542.2052 | 1 | 1 | 1 | 542.2052 | Fe-Cr-Ni-Mn-Mo
2011 | 0.08 | 0.18 | 0.44 | 0.21 | 0.09 | 90.38266 | 0.2725129 | 0.08375319 | 505.1657 | 1 | 1 | 1 | 505.1657 | Fe-Cr-Ni-Mn-Mo
2012 | 0.07 | 0.23 | 0.46 | 0.16 | 0.07 | 90.86675 | 0.2722348 | 0.07863519 | 458.2312 | 1 | 1 | 1 | 458.2312 | Fe-Cr-Ni-Mn-Mo
2013 | 0.04 | 0.03 | 0.12 | 0.52 | 0.29 | 98.22111 | 0.2543402 | 0.09223656 | 635.3503 | 0 | 0 | 0 |  | Fe-Cr-Ni-Mn-Mo
2014 | 0.08 | 0.04 | 0.16 | 0.46 | 0.27 | 97.1843 | 0.258474 | 0.09566757 | 669.1003 | 0 | 0 | 0 |  | Fe-Cr-Ni-Mn-Mo
2015 | 0.1 | 0.06 | 0.21 | 0.39 | 0.24 | 96.15504 | 0.2622455 | 0.09858069 | 695.873 | 1 | 0 | 0 |  | Fe-Cr-Ni-Mn-Mo
2016 | 0.12 | 0.09 | 0.25 | 0.34 | 0.21 | 95.15753 | 0.2646247 | 0.0981077 | 684.0972 | 1 | 0 | 0 |  | Fe-Cr-Ni-Mn-Mo
2017 | 0.13 | 0.13 | 0.28 | 0.29 | 0.17 | 94.18551 | 0.2658787 | 0.0951757 | 643.7116 | 0 | 0 | 0 |  | Fe-Cr-Ni-Mn-Mo
2018 | 0.14 | 0.17 | 0.31 | 0.24 | 0.14 | 93.64058 | 0.2671102 | 0.09177051 | 603.6851 | 0 | 0 | 0 |  | Fe-Cr-Ni-Mn-Mo
2019 | 0.13 | 0.23 | 0.34 | 0.19 | 0.11 | 93.73149 | 0.2667777 | 0.08667749 | 549.9576 | 0 | 0 | 0 |  | Fe-Cr-Ni-Mn-Mo
2020 | 0.12 | 0.29 | 0.36 | 0.15 | 0.08 | 93.85831 | 0.2656615 | 0.07964466 | 478.6393 | 1 | 1 | 1 | 478.6393 | Fe-Cr-Ni-Mn-Mo
2021 | 0.09 | 0.36 | 0.37 | 0.12 | 0.06 | 94.96244 | 0.2625618 | 0.07376969 | 425.151 | 0 | 0 | 0 |  | Fe-Cr-Ni-Mn-Mo
2022 | 0.06 | 0.03 | 0.1 | 0.43 | 0.38 | 103.1418 | 0.256613 | 0.09646783 | 732.4873 | 0 | 0 | 0 |  | Fe-Cr-Ni-Mn-Mo
2023 | 0.1 | 0.04 | 0.13 | 0.38 | 0.34 | 101.4917 | 0.2596712 | 0.1010236 | 773.2812 | 0 | 0 | 0 |  | Fe-Cr-Ni-Mn-Mo
2024 | 0.14 | 0.07 | 0.16 | 0.33 | 0.29 | 99.66784 | 0.2619952 | 0.1024563 | 773.7257 | 0 | 0 | 0 |  | Fe-Cr-Ni-Mn-Mo
2025 | 0.17 | 0.1 | 0.19 | 0.29 | 0.25 | 98.16718 | 0.2638738 | 0.1017632 | 752.5969 | 0 | 0 | 0 |  | Fe-Cr-Ni-Mn-Mo
2026 | 0.19 | 0.15 | 0.21 | 0.25 | 0.2 | 96.90286 | 0.2641646 | 0.09802963 | 696.3136 | 0 | 0 | 0 |  | Fe-Cr-Ni-Mn-Mo
2027 | 0.19 | 0.2 | 0.24 | 0.21 | 0.16 | 96.12616 | 0.2643504 | 0.09376815 | 640.9349 | 0 | 0 | 0 |  | Fe-Cr-Ni-Mn-Mo
2028 | 0.18 | 0.26 | 0.26 | 0.17 | 0.12 | 95.83684 | 0.2632659 | 0.08746304 | 568.231 | 0 | 0 | 0 |  | Fe-Cr-Ni-Mn-Mo
2029 | 0.17 | 0.34 | 0.28 | 0.13 | 0.09 | 96.35344 | 0.2611143 | 0.08060995 | 498.2722 | 0 | 0 | 0 |  | Fe-Cr-Ni-Mn-Mo
2030 | 0.12 | 0.43 | 0.28 | 0.11 | 0.06 | 97.73616 | 0.2555253 | 0.07199697 | 415.8926 | 0 | 0 | 0 |  | Fe-Cr-Ni-Mn-Mo
2031 | 0.09 | 0.03 | 0.08 | 0.35 | 0.45 | 106.8406 | 0.2585389 | 0.09825513 | 794.4992 | 0 | 0 | 0 |  | Fe-Cr-Ni-Mn-Mo
2032 | 0.14 | 0.05 | 0.1 | 0.31 | 0.39 | 104.6108 | 0.260642 | 0.1032328 | 834.2482 | 0 | 0 | 0 |  | Fe-Cr-Ni-Mn-Mo
2033 | 0.19 | 0.08 | 0.12 | 0.27 | 0.33 | 102.3663 | 0.2624797 | 0.1049484 | 832.6778 | 0 | 0 | 0 |  | Fe-Cr-Ni-Mn-Mo
2034 | 0.22 | 0.12 | 0.14 | 0.24 | 0.28 | 100.6925 | 0.263187 | 0.1035841 | 798.0459 | 0 | 0 | 0 |  | Fe-Cr-Ni-Mn-Mo
2035 | 0.24 | 0.17 | 0.16 | 0.2 | 0.23 | 99.4843 | 0.2634491 | 0.1008876 | 752.0806 | 0 | 0 | 0 |  | Fe-Cr-Ni-Mn-Mo
2036 | 0.25 | 0.22 | 0.18 | 0.17 | 0.18 | 98.22065 | 0.2631938 | 0.09576693 | 679.4083 | 0 | 0 | 0 |  | Fe-Cr-Ni-Mn-Mo
2037 | 0.24 | 0.3 | 0.2 | 0.13 | 0.13 | 97.89312 | 0.2611469 | 0.08796015 | 586.1018 | 0 | 0 | 0 |  | Fe-Cr-Ni-Mn-Mo
2038 | 0.22 | 0.38 | 0.2 | 0.11 | 0.09 | 98.20888 | 0.2571221 | 0.07849155 | 484.5374 | 0 | 0 | 0 |  | Fe-Cr-Ni-Mn-Mo
2039 | 0.16 | 0.5 | 0.2 | 0.08 | 0.06 | 100.4797 | 0.2499461 | 0.06920549 | 399.0653 | 0 | 0 | 0 |  | Fe-Cr-Ni-Mn-Mo
2040 | 0.14 | 0.03 | 0.07 | 0.25 | 0.5 | 109.6985 | 0.2615062 | 0.1023413 | 881.5801 | 0 | 0 | 0 |  | Fe-Cr-Ni-Mn-Mo
2041 | 0.21 | 0.06 | 0.08 | 0.23 | 0.42 | 106.4011 | 0.2628956 | 0.1058895 | 892.0962 | 0 | 0 | 0 |  | Fe-Cr-Ni-Mn-Mo
2042 | 0.26 | 0.09 | 0.09 | 0.2 | 0.36 | 104.2528 | 0.2640817 | 0.1072696 | 885.9036 | 0 | 0 | 0 |  | Fe-Cr-Ni-Mn-Mo
2043 | 0.28 | 0.13 | 0.11 | 0.18 | 0.29 | 101.9298 | 0.2643937 | 0.1057805 | 839.5272 | 0 | 0 | 0 |  | Fe-Cr-Ni-Mn-Mo
2044 | 0.3 | 0.18 | 0.12 | 0.16 | 0.24 | 100.5654 | 0.2637413 | 0.1017717 | 773.9246 | 0 | 0 | 0 |  | Fe-Cr-Ni-Mn-Mo
2045 | 0.31 | 0.25 | 0.14 | 0.13 | 0.18 | 99.226 | 0.2625901 | 0.09473309 | 676.1224 | 0 | 0 | 0 |  | Fe-Cr-Ni-Mn-Mo
2046 | 0.3 | 0.32 | 0.15 | 0.1 | 0.13 | 98.79915 | 0.2602779 | 0.08635726 | 576.0242 | 0 | 0 | 0 |  | Fe-Cr-Ni-Mn-Mo
2047 | 0.26 | 0.42 | 0.15 | 0.08 | 0.08 | 99.38583 | 0.2545479 | 0.07348983 | 441.2988 | 0 | 0 | 0 |  | Fe-Cr-Ni-Mn-Mo
2048 | 0.19 | 0.55 | 0.15 | 0.06 | 0.05 | 101.8268 | 0.2462554 | 0.06180362 | 337.0754 | 0 | 0 | 0 |  | Fe-Cr-Ni-Mn-Mo
2049 | 0.21 | 0.03 | 0.07 | 0.17 | 0.52 | 110.5402 | 0.2647014 | 0.1062921 | 950.7158 | 0 | 0 | 0 |  | Fe-Cr-Ni-Mn-Mo
2050 | 0.28 | 0.06 | 0.07 | 0.16 | 0.43 | 107.0472 | 0.2656204 | 0.1095834 | 953.2786 | 0 | 0 | 0 |  | Fe-Cr-Ni-Mn-Mo
2051 | 0.33 | 0.09 | 0.07 | 0.15 | 0.36 | 104.407 | 0.2660707 | 0.109434 | 919.1706 | 0 | 0 | 0 |  | Fe-Cr-Ni-Mn-Mo
2052 | 0.36 | 0.14 | 0.08 | 0.13 | 0.3 | 102.5755 | 0.2657827 | 0.1069332 | 863.7914 | 0 | 0 | 0 |  | Fe-Cr-Ni-Mn-Mo
2053 | 0.38 | 0.19 | 0.09 | 0.11 | 0.24 | 100.8896 | 0.2652395 | 0.1025762 | 789.2691 | 0 | 0 | 0 |  | Fe-Cr-Ni-Mn-Mo
2054 | 0.38 | 0.25 | 0.1 | 0.09 | 0.18 | 99.62394 | 0.263659 | 0.09545897 | 689.1126 | 0 | 0 | 0 |  | Fe-Cr-Ni-Mn-Mo
2055 | 0.37 | 0.33 | 0.11 | 0.07 | 0.12 | 98.76672 | 0.2606696 | 0.08407811 | 552.2067 | 0 | 0 | 0 |  | Fe-Cr-Ni-Mn-Mo
2056 | 0.32 | 0.44 | 0.12 | 0.05 | 0.07 | 99.45767 | 0.2547352 | 0.06996403 | 408.3832 | 0 | 0 | 0 |  | Fe-Cr-Ni-Mn-Mo
2057 | 0.23 | 0.57 | 0.12 | 0.04 | 0.04 | 102.0773 | 0.2454318 | 0.05740511 | 299.2008 | 0 | 0 | 0 |  | Fe-Cr-Ni-Mn-Mo
2058 | 0.37 | 0.06 | 0.05 | 0.1 | 0.42 | 106.7227 | 0.2682045 | 0.1127279 | 996.6826 | 0 | 0 | 0 |  | Fe-Cr-Ni-Mn-Mo
2059 | 0.41 | 0.09 | 0.05 | 0.1 | 0.35 | 104.0501 | 0.2683102 | 0.111365 | 944.4135 | 0 | 0 | 0 |  | Fe-Cr-Ni-Mn-Mo
2060 | 0.44 | 0.13 | 0.06 | 0.09 | 0.28 | 101.5491 | 0.2683928 | 0.1078545 | 868.8409 | 0 | 0 | 0 |  | Fe-Cr-Ni-Mn-Mo
2061 | 0.45 | 0.18 | 0.07 | 0.08 | 0.22 | 99.80059 | 0.2674486 | 0.1019619 | 774.7937 | 0 | 0 | 0 |  | Fe-Cr-Ni-Mn-Mo
2062 | 0.45 | 0.25 | 0.08 | 0.06 | 0.16 | 98.63328 | 0.26546 | 0.09300277 | 655.6541 | 0 | 0 | 0 |  | Fe-Cr-Ni-Mn-Mo
2063 | 0.43 | 0.32 | 0.09 | 0.05 | 0.11 | 97.98797 | 0.2624447 | 0.08216424 | 529.3269 | 0 | 0 | 0 |  | Fe-Cr-Ni-Mn-Mo
2064 | 0.38 | 0.43 | 0.11 | 0.03 | 0.06 | 98.44515 | 0.2571235 | 0.06686386 | 376.9106 | 0 | 0 | 0 |  | Fe-Cr-Ni-Mn-Mo
2065 | 0.5 | 0.09 | 0.03 | 0.06 | 0.32 | 102.6353 | 0.2707015 | 0.111913 | 939.4398 | 0 | 0 | 0 |  | Fe-Cr-Ni-Mn-Mo
2066 | 0.52 | 0.13 | 0.04 | 0.06 | 0.25 | 100.0648 | 0.2704204 | 0.1064384 | 838.7895 | 0 | 0 | 0 |  | Fe-Cr-Ni-Mn-Mo
2067 | 0.53 | 0.18 | 0.05 | 0.05 | 0.19 | 98.27214 | 0.2695476 | 0.09894271 | 728.0579 | 0 | 0 | 0 |  | Fe-Cr-Ni-Mn-Mo
2068 | 0.53 | 0.23 | 0.06 | 0.04 | 0.13 | 96.55888 | 0.2683702 | 0.08810801 | 590.0329 | 0 | 0 | 0 |  | Fe-Cr-Ni-Mn-Mo
2069 | 0.5 | 0.3 | 0.08 | 0.04 | 0.08 | 95.65979 | 0.2653042 | 0.07446773 | 441.7236 | 0 | 0 | 0 |  | Fe-Cr-Ni-Mn-Mo
2070 | 0.33 | 0.03 | 0.12 | 0.47 | 0.05 | 84.33157 | 0.2644559 | 0.06376873 | 291.4284 | 1 | 1 | 1 | 291.4284 | Fe-Cr-Ni-Mn-Mo
2071 | 0.39 | 0.05 | 0.11 | 0.4 | 0.05 | 85.11342 | 0.2668137 | 0.0641688 | 299.831 | 1 | 1 | 1 | 299.831 | Fe-Cr-Ni-Mn-Mo
2072 | 0.44 | 0.07 | 0.1 | 0.34 | 0.04 | 85.30589 | 0.2686177 | 0.0605865 | 274.3515 | 1 | 1 | 1 | 274.3515 | Fe-Cr-Ni-Mn-Mo
2073 | 0.49 | 0.11 | 0.09 | 0.27 | 0.04 | 86.71242 | 0.2693847 | 0.06028532 | 278.5467 | 0 | 1 | 0 |  | Fe-Cr-Ni-Mn-Mo
2074 | 0.53 | 0.14 | 0.07 | 0.22 | 0.03 | 87.29995 | 0.2694812 | 0.05527477 | 242.826 | 0 | 0 | 0 |  | Fe-Cr-Ni-Mn-Mo
2075 | 0.21 | 0.03 | 0.19 | 0.51 | 0.06 | 84.53688 | 0.2631555 | 0.0677696 | 322.0793 | 1 | 1 | 1 | 322.0793 | Fe-Cr-Ni-Mn-Mo
2076 | 0.27 | 0.05 | 0.17 | 0.44 | 0.07 | 85.98958 | 0.264953 | 0.070979 | 357.1399 | 1 | 1 | 1 | 357.1399 | Fe-Cr-Ni-Mn-Mo
2077 | 0.32 | 0.07 | 0.16 | 0.38 | 0.08 | 87.31574 | 0.2665533 | 0.07414203 | 392.9489 | 1 | 1 | 1 | 392.9489 | Fe-Cr-Ni-Mn-Mo
2078 | 0.36 | 0.1 | 0.14 | 0.32 | 0.08 | 88.52054 | 0.2668535 | 0.0741848 | 400.7001 | 1 | 0 | 0 |  | Fe-Cr-Ni-Mn-Mo
2079 | 0.4 | 0.14 | 0.11 | 0.26 | 0.09 | 90.64128 | 0.2660207 | 0.07651932 | 433.0631 | 0 | 0 | 0 |  | Fe-Cr-Ni-Mn-Mo
2080 | 0.44 | 0.18 | 0.09 | 0.21 | 0.08 | 91.49678 | 0.2655495 | 0.07365341 | 411.1278 | 0 | 0 | 0 |  | Fe-Cr-Ni-Mn-Mo
2081 | 0.46 | 0.23 | 0.07 | 0.16 | 0.07 | 92.79373 | 0.2639778 | 0.07033528 | 386.4574 | 0 | 0 | 0 |  | Fe-Cr-Ni-Mn-Mo
2082 | 0.12 | 0.03 | 0.29 | 0.52 | 0.04 | 82.71665 | 0.2655953 | 0.06430046 | 288.4709 | 1 | 1 | 1 | 288.4709 | Fe-Cr-Ni-Mn-Mo
2083 | 0.16 | 0.04 | 0.27 | 0.46 | 0.08 | 85.689 | 0.2667492 | 0.07579169 | 397.7458 | 1 | 1 | 1 | 397.7458 | Fe-Cr-Ni-Mn-Mo
2084 | 0.21 | 0.06 | 0.24 | 0.39 | 0.1 | 87.84863 | 0.267527 | 0.08075174 | 456.0309 | 1 | 1 | 1 | 456.0309 | Fe-Cr-Ni-Mn-Mo
2085 | 0.25 | 0.09 | 0.21 | 0.34 | 0.12 | 90.14883 | 0.2668291 | 0.08472307 | 508.134 | 1 | 0 | 0 |  | Fe-Cr-Ni-Mn-Mo
2086 | 0.28 | 0.13 | 0.17 | 0.29 | 0.13 | 92.3654 | 0.2649916 | 0.08607462 | 534.6287 | 0 | 0 | 0 |  | Fe-Cr-Ni-Mn-Mo
2087 | 0.31 | 0.17 | 0.14 | 0.24 | 0.14 | 94.43211 | 0.2636809 | 0.08746253 | 562.1945 | 0 | 0 | 0 |  | Fe-Cr-Ni-Mn-Mo
2088 | 0.34 | 0.23 | 0.11 | 0.19 | 0.13 | 95.97299 | 0.2614703 | 0.08499331 | 544.3611 | 0 | 0 | 0 |  | Fe-Cr-Ni-Mn-Mo
2089 | 0.36 | 0.29 | 0.08 | 0.15 | 0.12 | 97.51052 | 0.258709 | 0.08209405 | 521.242 | 0 | 0 | 0 |  | Fe-Cr-Ni-Mn-Mo
2090 | 0.37 | 0.36 | 0.06 | 0.12 | 0.09 | 98.18087 | 0.2552996 | 0.07410562 | 441.9377 | 0 | 0 | 0 |  | Fe-Cr-Ni-Mn-Mo
2091 | 0.1 | 0.03 | 0.38 | 0.43 | 0.06 | 83.59906 | 0.2724496 | 0.07378068 | 374.1735 | 1 | 1 | 1 | 374.1735 | Fe-Cr-Ni-Mn-Mo
2092 | 0.13 | 0.04 | 0.34 | 0.38 | 0.1 | 86.75663 | 0.2717272 | 0.08358807 | 479.74 | 1 | 1 | 1 | 479.74 | Fe-Cr-Ni-Mn-Mo
2093 | 0.16 | 0.07 | 0.29 | 0.33 | 0.14 | 90.49883 | 0.2694487 | 0.09087577 | 575.0062 | 1 | 0 | 0 |  | Fe-Cr-Ni-Mn-Mo
2094 | 0.19 | 0.1 | 0.25 | 0.29 | 0.17 | 93.37468 | 0.2676122 | 0.09513543 | 640.0236 | 1 | 0 | 0 |  | Fe-Cr-Ni-Mn-Mo
2095 | 0.21 | 0.15 | 0.2 | 0.25 | 0.19 | 96.38123 | 0.2642829 | 0.09660233 | 676.0149 | 0 | 0 | 0 |  | Fe-Cr-Ni-Mn-Mo
2096 | 0.24 | 0.2 | 0.16 | 0.21 | 0.19 | 98.18433 | 0.2618745 | 0.09556716 | 675.6107 | 0 | 0 | 0 |  | Fe-Cr-Ni-Mn-Mo
2097 | 0.26 | 0.26 | 0.12 | 0.17 | 0.18 | 99.92045 | 0.2587116 | 0.09269251 | 652.7295 | 0 | 0 | 0 |  | Fe-Cr-Ni-Mn-Mo
2098 | 0.28 | 0.34 | 0.09 | 0.13 | 0.17 | 101.7105 | 0.2552201 | 0.08964209 | 626.9567 | 0 | 0 | 0 |  | Fe-Cr-Ni-Mn-Mo
2099 | 0.28 | 0.43 | 0.06 | 0.11 | 0.12 | 102.1768 | 0.249635 | 0.07891788 | 507.1065 | 0 | 0 | 0 |  | Fe-Cr-Ni-Mn-Mo
2100 | 0.08 | 0.03 | 0.45 | 0.35 | 0.09 | 85.23451 | 0.2773003 | 0.08409443 | 480.4601 | 1 | 1 | 1 | 480.4601 | Fe-Cr-Ni-Mn-Mo
2101 | 0.1 | 0.05 | 0.39 | 0.31 | 0.14 | 89.3937 | 0.2742514 | 0.09388332 | 603.6707 | 1 | 0 | 0 |  | Fe-Cr-Ni-Mn-Mo
2102 | 0.12 | 0.08 | 0.33 | 0.27 | 0.19 | 93.68457 | 0.2708747 | 0.1007439 | 709.3626 | 1 | 0 | 0 |  | Fe-Cr-Ni-Mn-Mo
2103 | 0.14 | 0.12 | 0.28 | 0.24 | 0.22 | 96.80196 | 0.2676304 | 0.1030717 | 759.2928 | 0 | 0 | 0 |  | Fe-Cr-Ni-Mn-Mo
2104 | 0.16 | 0.17 | 0.23 | 0.2 | 0.24 | 99.74256 | 0.2644534 | 0.1038094 | 789.9978 | 0 | 0 | 0 |  | Fe-Cr-Ni-Mn-Mo
2105 | 0.18 | 0.22 | 0.18 | 0.17 | 0.25 | 102.0854 | 0.2611797 | 0.1028304 | 794.4081 | 0 | 0 | 0 |  | Fe-Cr-Ni-Mn-Mo
2106 | 0.2 | 0.3 | 0.13 | 0.13 | 0.24 | 104.2861 | 0.2568607 | 0.09945718 | 765.342 | 0 | 0 | 0 |  | Fe-Cr-Ni-Mn-Mo
2107 | 0.2 | 0.38 | 0.09 | 0.11 | 0.22 | 105.9069 | 0.2518671 | 0.0941741 | 707.4783 | 0 | 0 | 0 |  | Fe-Cr-Ni-Mn-Mo
2108 | 0.2 | 0.5 | 0.06 | 0.08 | 0.16 | 106.6738 | 0.2452175 | 0.08380017 | 582.9051 | 0 | 0 | 0 |  | Fe-Cr-Ni-Mn-Mo
2109 | 0.07 | 0.03 | 0.5 | 0.25 | 0.14 | 88.3103 | 0.2813116 | 0.0975378 | 642.826 | 1 | 0 | 0 |  | Fe-Cr-Ni-Mn-Mo
2110 | 0.08 | 0.06 | 0.42 | 0.23 | 0.21 | 93.75924 | 0.2756162 | 0.1069806 | 789.5285 | 1 | 0 | 0 |  | Fe-Cr-Ni-Mn-Mo
2111 | 0.09 | 0.09 | 0.36 | 0.2 | 0.26 | 97.83771 | 0.2719481 | 0.1109722 | 873.2704 | 1 | 0 | 0 |  | Fe-Cr-Ni-Mn-Mo
2112 | 0.11 | 0.13 | 0.29 | 0.18 | 0.28 | 100.6643 | 0.2679457 | 0.1102892 | 886.8098 | 0 | 0 | 0 |  | Fe-Cr-Ni-Mn-Mo
2113 | 0.12 | 0.18 | 0.24 | 0.16 | 0.3 | 103.3152 | 0.2641723 | 0.1092666 | 894.0962 | 0 | 0 | 0 |  | Fe-Cr-Ni-Mn-Mo
2114 | 0.14 | 0.25 | 0.18 | 0.13 | 0.31 | 106.019 | 0.2597992 | 0.1066353 | 879.2037 | 0 | 0 | 0 |  | Fe-Cr-Ni-Mn-Mo
2115 | 0.15 | 0.32 | 0.13 | 0.1 | 0.3 | 108.0928 | 0.255591 | 0.1031649 | 846.0463 | 0 | 0 | 0 |  | Fe-Cr-Ni-Mn-Mo
2116 | 0.15 | 0.42 | 0.08 | 0.08 | 0.26 | 109.5937 | 0.2492471 | 0.09614991 | 758.5067 | 0 | 0 | 0 |  | Fe-Cr-Ni-Mn-Mo
2117 | 0.15 | 0.55 | 0.05 | 0.06 | 0.19 | 109.9391 | 0.2419543 | 0.08558467 | 621.536 | 0 | 0 | 0 |  | Fe-Cr-Ni-Mn-Mo
2118 | 0.07 | 0.03 | 0.52 | 0.17 | 0.21 | 92.48787 | 0.2826488 | 0.1115388 | 842.735 | 1 | 0 | 0 |  | Fe-Cr-Ni-Mn-Mo
2119 | 0.07 | 0.06 | 0.43 | 0.16 | 0.28 | 97.81304 | 0.2765113 | 0.1167222 | 954.9008 | 1 | 0 | 0 |  | Fe-Cr-Ni-Mn-Mo
2120 | 0.07 | 0.09 | 0.36 | 0.15 | 0.33 | 101.7436 | 0.2719454 | 0.1173905 | 1000.851 | 0 | 0 | 0 |  | Fe-Cr-Ni-Mn-Mo
2121 | 0.08 | 0.14 | 0.3 | 0.13 | 0.36 | 104.8692 | 0.2677897 | 0.1157866 | 1007.059 | 0 | 0 | 0 |  | Fe-Cr-Ni-Mn-Mo
2122 | 0.09 | 0.19 | 0.24 | 0.11 | 0.38 | 107.6103 | 0.2639117 | 0.1131545 | 994.3908 | 0 | 0 | 0 |  | Fe-Cr-Ni-Mn-Mo
2123 | 0.1 | 0.25 | 0.18 | 0.09 | 0.38 | 109.873 | 0.2597279 | 0.1095606 | 960.5977 | 0 | 0 | 0 |  | Fe-Cr-Ni-Mn-Mo
2124 | 0.11 | 0.33 | 0.12 | 0.07 | 0.37 | 112.0011 | 0.2547133 | 0.1045733 | 904.3174 | 0 | 0 | 0 |  | Fe-Cr-Ni-Mn-Mo
2125 | 0.12 | 0.44 | 0.07 | 0.05 | 0.32 | 113.056 | 0.2485351 | 0.09811524 | 814.8224 | 0 | 0 | 0 |  | Fe-Cr-Ni-Mn-Mo
2126 | 0.12 | 0.57 | 0.04 | 0.04 | 0.23 | 112.7014 | 0.2408879 | 0.088314 | 673.0054 | 0 | 0 | 0 |  | Fe-Cr-Ni-Mn-Mo
2127 | 0.05 | 0.06 | 0.42 | 0.1 | 0.37 | 102.8386 | 0.2758341 | 0.1244243 | 1119.069 | 0 | 0 | 0 |  | Fe-Cr-Ni-Mn-Mo
2128 | 0.05 | 0.09 | 0.35 | 0.1 | 0.41 | 106.05 | 0.2714715 | 0.1215258 | 1111.198 | 0 | 0 | 0 |  | Fe-Cr-Ni-Mn-Mo
2129 | 0.06 | 0.13 | 0.28 | 0.09 | 0.44 | 108.9865 | 0.2674041 | 0.1175382 | 1083.186 | 0 | 0 | 0 |  | Fe-Cr-Ni-Mn-Mo
2130 | 0.07 | 0.18 | 0.22 | 0.08 | 0.45 | 111.1482 | 0.2635345 | 0.1132087 | 1038.969 | 0 | 0 | 0 |  | Fe-Cr-Ni-Mn-Mo
2131 | 0.08 | 0.25 | 0.16 | 0.06 | 0.45 | 113.4121 | 0.2591579 | 0.1085396 | 988.2812 | 0 | 0 | 0 |  | Fe-Cr-Ni-Mn-Mo
2132 | 0.09 | 0.32 | 0.11 | 0.05 | 0.43 | 114.6782 | 0.2549031 | 0.104242 | 931.1915 | 0 | 0 | 0 |  | Fe-Cr-Ni-Mn-Mo
2133 | 0.11 | 0.43 | 0.06 | 0.03 | 0.38 | 115.4335 | 0.2493331 | 0.09902728 | 853.4007 | 0 | 0 | 0 |  | Fe-Cr-Ni-Mn-Mo
2134 | 0.03 | 0.09 | 0.32 | 0.06 | 0.5 | 110.6989 | 0.2700527 | 0.1213738 | 1168.932 | 0 | 0 | 0 |  | Fe-Cr-Ni-Mn-Mo
2135 | 0.04 | 0.13 | 0.25 | 0.06 | 0.52 | 113.0131 | 0.2660937 | 0.1154528 | 1103.075 | 0 | 0 | 0 |  | Fe-Cr-Ni-Mn-Mo
2136 | 0.05 | 0.18 | 0.19 | 0.05 | 0.53 | 115.1009 | 0.262432 | 0.1101844 | 1043.046 | 0 | 0 | 0 |  | Fe-Cr-Ni-Mn-Mo
2137 | 0.06 | 0.23 | 0.13 | 0.04 | 0.53 | 117.0209 | 0.258784 | 0.1053907 | 986.7721 | 0 | 0 | 0 |  | Fe-Cr-Ni-Mn-Mo
2138 | 0.08 | 0.3 | 0.08 | 0.04 | 0.5 | 117.482 | 0.2547425 | 0.1010866 | 920.4539 | 0 | 0 | 0 |  | Fe-Cr-Ni-Mn-Mo
2139 | 0.03 | 0.33 | 0.12 | 0.47 | 0.05 | 94.33353 | 0.2372209 | 0.05445145 | 243.0127 | 0 | 0 | 0 |  | Fe-Cr-Ni-Mn-Mo
2140 | 0.05 | 0.39 | 0.11 | 0.4 | 0.05 | 96.43374 | 0.23654 | 0.05451612 | 250.4189 | 0 | 0 | 0 |  | Fe-Cr-Ni-Mn-Mo
2141 | 0.07 | 0.44 | 0.1 | 0.34 | 0.04 | 97.78052 | 0.23557 | 0.05107466 | 228.2311 | 0 | 0 | 0 |  | Fe-Cr-Ni-Mn-Mo
2142 | 0.11 | 0.49 | 0.09 | 0.27 | 0.04 | 99.38073 | 0.2364305 | 0.0518921 | 239.8377 | 0 | 0 | 0 |  | Fe-Cr-Ni-Mn-Mo
2143 | 0.14 | 0.53 | 0.07 | 0.22 | 0.03 | 100.4731 | 0.2354517 | 0.04755044 | 209.7693 | 0 | 0 | 0 |  | Fe-Cr-Ni-Mn-Mo
2144 | 0.03 | 0.21 | 0.19 | 0.51 | 0.06 | 90.50604 | 0.2468202 | 0.06262897 | 295.9504 | 0 | 0 | 0 |  | Fe-Cr-Ni-Mn-Mo
2145 | 0.05 | 0.27 | 0.17 | 0.44 | 0.07 | 93.25266 | 0.2455361 | 0.06502988 | 326.3988 | 0 | 0 | 0 |  | Fe-Cr-Ni-Mn-Mo
2146 | 0.07 | 0.32 | 0.16 | 0.38 | 0.08 | 95.45259 | 0.2452474 | 0.06797489 | 361.2845 | 0 | 0 | 0 |  | Fe-Cr-Ni-Mn-Mo
2147 | 0.1 | 0.36 | 0.14 | 0.32 | 0.08 | 97.05978 | 0.2448094 | 0.06791875 | 368.237 | 0 | 0 | 0 |  | Fe-Cr-Ni-Mn-Mo
2148 | 0.14 | 0.4 | 0.11 | 0.26 | 0.09 | 99.14688 | 0.24448 | 0.07005498 | 397.8164 | 0 | 0 | 0 |  | Fe-Cr-Ni-Mn-Mo
2149 | 0.18 | 0.44 | 0.09 | 0.21 | 0.08 | 100.0285 | 0.2440959 | 0.06750142 | 378.6671 | 0 | 0 | 0 |  | Fe-Cr-Ni-Mn-Mo
2150 | 0.23 | 0.46 | 0.07 | 0.16 | 0.07 | 100.4386 | 0.2448887 | 0.0649393 | 358.4333 | 0 | 0 | 0 |  | Fe-Cr-Ni-Mn-Mo
2151 | 0.03 | 0.12 | 0.29 | 0.52 | 0.04 | 85.71232 | 0.2572855 | 0.06208597 | 278.6313 | 1 | 1 | 1 | 278.6313 | Fe-Cr-Ni-Mn-Mo
2152 | 0.04 | 0.16 | 0.27 | 0.46 | 0.08 | 89.58739 | 0.2563408 | 0.07312822 | 385.6968 | 1 | 0 | 0 |  | Fe-Cr-Ni-Mn-Mo
2153 | 0.06 | 0.21 | 0.24 | 0.39 | 0.1 | 92.73291 | 0.2548329 | 0.07732498 | 439.281 | 0 | 0 | 0 |  | Fe-Cr-Ni-Mn-Mo
2154 | 0.09 | 0.25 | 0.21 | 0.34 | 0.12 | 95.27315 | 0.2537997 | 0.08117629 | 490.2818 | 0 | 0 | 0 |  | Fe-Cr-Ni-Mn-Mo
2155 | 0.13 | 0.28 | 0.17 | 0.29 | 0.13 | 97.19931 | 0.2528953 | 0.08231717 | 513.3056 | 0 | 0 | 0 |  | Fe-Cr-Ni-Mn-Mo
2156 | 0.17 | 0.31 | 0.14 | 0.24 | 0.14 | 98.92736 | 0.2526092 | 0.0839088 | 540.9043 | 0 | 0 | 0 |  | Fe-Cr-Ni-Mn-Mo
2157 | 0.23 | 0.34 | 0.11 | 0.19 | 0.13 | 99.51637 | 0.2528018 | 0.08210318 | 526.8156 | 0 | 0 | 0 |  | Fe-Cr-Ni-Mn-Mo
2158 | 0.29 | 0.36 | 0.08 | 0.15 | 0.12 | 99.77307 | 0.2531984 | 0.0801519 | 509.2079 | 0 | 0 | 0 |  | Fe-Cr-Ni-Mn-Mo
2159 | 0.36 | 0.37 | 0.06 | 0.12 | 0.09 | 98.50747 | 0.2544989 | 0.07386306 | 440.5843 | 0 | 0 | 0 |  | Fe-Cr-Ni-Mn-Mo
2160 | 0.03 | 0.1 | 0.38 | 0.43 | 0.06 | 85.90227 | 0.266283 | 0.07239647 | 369.1389 | 1 | 1 | 1 | 369.1389 | Fe-Cr-Ni-Mn-Mo
2161 | 0.04 | 0.13 | 0.34 | 0.38 | 0.1 | 89.70716 | 0.2640814 | 0.08152746 | 470.3336 | 1 | 0 | 0 |  | Fe-Cr-Ni-Mn-Mo
2162 | 0.07 | 0.16 | 0.29 | 0.33 | 0.14 | 93.41065 | 0.2621353 | 0.08866887 | 563.2741 | 0 | 0 | 0 |  | Fe-Cr-Ni-Mn-Mo
2163 | 0.1 | 0.19 | 0.25 | 0.29 | 0.17 | 96.23063 | 0.2605993 | 0.09299435 | 628.0824 | 0 | 0 | 0 |  | Fe-Cr-Ni-Mn-Mo
2164 | 0.15 | 0.21 | 0.2 | 0.25 | 0.19 | 98.27322 | 0.2597159 | 0.09501802 | 665.98 | 0 | 0 | 0 |  | Fe-Cr-Ni-Mn-Mo
2165 | 0.2 | 0.24 | 0.16 | 0.21 | 0.19 | 99.44584 | 0.2588548 | 0.09446259 | 668.2596 | 0 | 0 | 0 |  | Fe-Cr-Ni-Mn-Mo
2166 | 0.26 | 0.26 | 0.12 | 0.17 | 0.18 | 99.92045 | 0.2587116 | 0.09248642 | 650.4337 | 0 | 0 | 0 |  | Fe-Cr-Ni-Mn-Mo
2167 | 0.34 | 0.28 | 0.09 | 0.13 | 0.17 | 99.82309 | 0.2597016 | 0.09187084 | 643.8403 | 0 | 0 | 0 |  | Fe-Cr-Ni-Mn-Mo
2168 | 0.43 | 0.28 | 0.06 | 0.11 | 0.12 | 97.32983 | 0.2613354 | 0.08307462 | 533.2641 | 0 | 0 | 0 |  | Fe-Cr-Ni-Mn-Mo
2169 | 0.03 | 0.08 | 0.45 | 0.35 | 0.09 | 86.85834 | 0.27311 | 0.0832746 | 478.5133 | 1 | 1 | 1 | 478.5133 | Fe-Cr-Ni-Mn-Mo
2170 | 0.05 | 0.1 | 0.39 | 0.31 | 0.14 | 91.00744 | 0.2702229 | 0.09272466 | 598.2007 | 1 | 0 | 0 |  | Fe-Cr-Ni-Mn-Mo
2171 | 0.08 | 0.12 | 0.33 | 0.27 | 0.19 | 94.9551 | 0.2678003 | 0.09960796 | 702.2643 | 0 | 0 | 0 |  | Fe-Cr-Ni-Mn-Mo
2172 | 0.12 | 0.14 | 0.28 | 0.24 | 0.22 | 97.42542 | 0.2661492 | 0.1025665 | 756.1934 | 0 | 0 | 0 |  | Fe-Cr-Ni-Mn-Mo
2173 | 0.17 | 0.16 | 0.23 | 0.2 | 0.24 | 99.43277 | 0.2651777 | 0.1040827 | 791.8701 | 0 | 0 | 0 |  | Fe-Cr-Ni-Mn-Mo
2174 | 0.22 | 0.18 | 0.18 | 0.17 | 0.25 | 100.8499 | 0.2640411 | 0.1040428 | 803.5076 | 0 | 0 | 0 |  | Fe-Cr-Ni-Mn-Mo
2175 | 0.3 | 0.2 | 0.13 | 0.13 | 0.24 | 101.1865 | 0.2640118 | 0.1026177 | 789.8669 | 0 | 0 | 0 |  | Fe-Cr-Ni-Mn-Mo
2176 | 0.38 | 0.2 | 0.09 | 0.11 | 0.22 | 100.2885 | 0.2648821 | 0.1006604 | 759.1297 | 0 | 0 | 0 |  | Fe-Cr-Ni-Mn-Mo
2177 | 0.5 | 0.2 | 0.06 | 0.08 | 0.16 | 97.11696 | 0.2677518 | 0.09319115 | 649.4683 | 0 | 0 | 0 |  | Fe-Cr-Ni-Mn-Mo
2178 | 0.03 | 0.07 | 0.5 | 0.25 | 0.14 | 89.5979 | 0.2781489 | 0.09684411 | 641.1545 | 1 | 0 | 0 |  | Fe-Cr-Ni-Mn-Mo
2179 | 0.06 | 0.08 | 0.42 | 0.23 | 0.21 | 94.38333 | 0.274134 | 0.1065706 | 787.7751 | 1 | 0 | 0 |  | Fe-Cr-Ni-Mn-Mo
2180 | 0.09 | 0.09 | 0.36 | 0.2 | 0.26 | 97.83771 | 0.2719481 | 0.1109722 | 873.2704 | 1 | 0 | 0 |  | Fe-Cr-Ni-Mn-Mo
2181 | 0.13 | 0.11 | 0.29 | 0.18 | 0.28 | 100.0477 | 0.2693566 | 0.1105702 | 887.4152 | 0 | 0 | 0 |  | Fe-Cr-Ni-Mn-Mo
2182 | 0.18 | 0.12 | 0.24 | 0.16 | 0.3 | 101.4932 | 0.2683003 | 0.1111475 | 908.9599 | 0 | 0 | 0 |  | Fe-Cr-Ni-Mn-Mo
2183 | 0.25 | 0.14 | 0.18 | 0.13 | 0.31 | 102.7179 | 0.2672201 | 0.1108394 | 916.5604 | 0 | 0 | 0 |  | Fe-Cr-Ni-Mn-Mo
2184 | 0.32 | 0.15 | 0.13 | 0.1 | 0.3 | 102.9276 | 0.267174 | 0.109521 | 902.0515 | 0 | 0 | 0 |  | Fe-Cr-Ni-Mn-Mo
2185 | 0.42 | 0.15 | 0.08 | 0.08 | 0.26 | 101.2024 | 0.2682616 | 0.1063818 | 845.6324 | 0 | 0 | 0 |  | Fe-Cr-Ni-Mn-Mo
2186 | 0.55 | 0.15 | 0.05 | 0.06 | 0.19 | 97.32694 | 0.271214 | 0.09935635 | 727.5735 | 0 | 0 | 0 |  | Fe-Cr-Ni-Mn-Mo
2187 | 0.03 | 0.07 | 0.52 | 0.17 | 0.21 | 93.73394 | 0.2797346 | 0.1114302 | 846.88 | 1 | 0 | 0 |  | Fe-Cr-Ni-Mn-Mo
2188 | 0.06 | 0.07 | 0.43 | 0.16 | 0.28 | 98.11802 | 0.2758177 | 0.1166395 | 955.2093 | 1 | 0 | 0 |  | Fe-Cr-Ni-Mn-Mo
2189 | 0.09 | 0.07 | 0.36 | 0.15 | 0.33 | 101.1427 | 0.2732861 | 0.1179159 | 1004.556 | 1 | 0 | 0 |  | Fe-Cr-Ni-Mn-Mo
2190 | 0.14 | 0.08 | 0.3 | 0.13 | 0.36 | 103.0986 | 0.2716927 | 0.1179612 | 1026.612 | 1 | 0 | 0 |  | Fe-Cr-Ni-Mn-Mo
2191 | 0.19 | 0.09 | 0.24 | 0.11 | 0.38 | 104.6765 | 0.270318 | 0.1170711 | 1031.701 | 0 | 0 | 0 |  | Fe-Cr-Ni-Mn-Mo
2192 | 0.25 | 0.1 | 0.18 | 0.09 | 0.38 | 105.4323 | 0.2693882 | 0.1154733 | 1017.388 | 0 | 0 | 0 |  | Fe-Cr-Ni-Mn-Mo
2193 | 0.33 | 0.11 | 0.12 | 0.07 | 0.37 | 105.4657 | 0.2689389 | 0.1142849 | 1000.366 | 0 | 0 | 0 |  | Fe-Cr-Ni-Mn-Mo
2194 | 0.44 | 0.12 | 0.07 | 0.05 | 0.32 | 103.3947 | 0.2698576 | 0.1122415 | 949.5183 | 0 | 0 | 0 |  | Fe-Cr-Ni-Mn-Mo
2195 | 0.57 | 0.12 | 0.04 | 0.04 | 0.23 | 98.70374 | 0.2727391 | 0.1055078 | 817.645 | 0 | 0 | 0 |  | Fe-Cr-Ni-Mn-Mo
2196 | 0.06 | 0.05 | 0.42 | 0.1 | 0.37 | 102.5421 | 0.2764793 | 0.1246722 | 1120.744 | 1 | 0 | 0 |  | Fe-Cr-Ni-Mn-Mo
2197 | 0.09 | 0.05 | 0.35 | 0.1 | 0.41 | 104.878 | 0.2739923 | 0.1228761 | 1123.177 | 0 | 0 | 0 |  | Fe-Cr-Ni-Mn-Mo
2198 | 0.13 | 0.06 | 0.28 | 0.09 | 0.44 | 106.9533 | 0.2717334 | 0.1204142 | 1111.87 | 0 | 0 | 0 |  | Fe-Cr-Ni-Mn-Mo
2199 | 0.18 | 0.07 | 0.22 | 0.08 | 0.45 | 107.9622 | 0.2702936 | 0.1182539 | 1091.713 | 0 | 0 | 0 |  | Fe-Cr-Ni-Mn-Mo
2200 | 0.25 | 0.08 | 0.16 | 0.06 | 0.45 | 108.4876 | 0.26958 | 0.1169183 | 1078.108 | 0 | 0 | 0 |  | Fe-Cr-Ni-Mn-Mo
2201 | 0.32 | 0.09 | 0.11 | 0.05 | 0.43 | 107.9732 | 0.2691692 | 0.1158344 | 1054.948 | 0 | 0 | 0 |  | Fe-Cr-Ni-Mn-Mo
2202 | 0.43 | 0.11 | 0.06 | 0.03 | 0.38 | 106.0392 | 0.2696064 | 0.1151906 | 1021.289 | 0 | 0 | 0 |  | Fe-Cr-Ni-Mn-Mo
2203 | 0.09 | 0.03 | 0.32 | 0.06 | 0.5 | 108.9879 | 0.2736075 | 0.1238278 | 1194.558 | 0 | 0 | 0 |  | Fe-Cr-Ni-Mn-Mo
2204 | 0.13 | 0.04 | 0.25 | 0.06 | 0.52 | 110.4613 | 0.2713728 | 0.1197991 | 1151.388 | 0 | 0 | 0 |  | Fe-Cr-Ni-Mn-Mo
2205 | 0.18 | 0.05 | 0.19 | 0.05 | 0.53 | 111.4255 | 0.2700104 | 0.1171153 | 1122.367 | 0 | 0 | 0 |  | Fe-Cr-Ni-Mn-Mo
2206 | 0.23 | 0.06 | 0.13 | 0.04 | 0.53 | 112.1733 | 0.2687604 | 0.1144917 | 1091.116 | 0 | 0 | 0 |  | Fe-Cr-Ni-Mn-Mo
2207 | 0.3 | 0.08 | 0.08 | 0.04 | 0.5 | 111.2037 | 0.2678073 | 0.1137719 | 1065.279 | 0 | 0 | 0 |  | Fe-Cr-Ni-Mn-Mo
2208 | 0.33 | 0.05 | 0.12 | 0.47 | 0.03 | 83.73452 | 0.2633875 | 0.05632145 | 233.4983 | 1 | 1 | 1 | 233.4983 | Fe-Cr-Ni-Mn-Mo
2209 | 0.39 | 0.05 | 0.11 | 0.4 | 0.05 | 85.11342 | 0.2668137 | 0.0641688 | 299.831 | 1 | 1 | 1 | 299.831 | Fe-Cr-Ni-Mn-Mo
2210 | 0.44 | 0.04 | 0.1 | 0.34 | 0.07 | 86.19881 | 0.2700149 | 0.07124482 | 365.3539 | 1 | 1 | 1 | 365.3539 | Fe-Cr-Ni-Mn-Mo
2211 | 0.49 | 0.04 | 0.09 | 0.27 | 0.11 | 88.72846 | 0.2724057 | 0.08263587 | 485.706 | 1 | 1 | 1 | 485.706 | Fe-Cr-Ni-Mn-Mo
2212 | 0.53 | 0.03 | 0.07 | 0.22 | 0.14 | 90.45505 | 0.2740929 | 0.08980196 | 571.1783 | 1 | 1 | 1 | 571.1783 | Fe-Cr-Ni-Mn-Mo
2213 | 0.21 | 0.06 | 0.19 | 0.51 | 0.03 | 83.642 | 0.2614939 | 0.05742888 | 239.3727 | 1 | 1 | 1 | 239.3727 | Fe-Cr-Ni-Mn-Mo
2214 | 0.27 | 0.07 | 0.17 | 0.44 | 0.05 | 85.40331 | 0.2639196 | 0.06467776 | 302.5374 | 1 | 1 | 1 | 302.5374 | Fe-Cr-Ni-Mn-Mo
2215 | 0.32 | 0.08 | 0.16 | 0.38 | 0.07 | 87.03013 | 0.2660729 | 0.07125166 | 366.0778 | 1 | 1 | 1 | 366.0778 | Fe-Cr-Ni-Mn-Mo
2216 | 0.36 | 0.08 | 0.14 | 0.32 | 0.1 | 89.08598 | 0.2677799 | 0.07954566 | 453.6923 | 1 | 1 | 1 | 453.6923 | Fe-Cr-Ni-Mn-Mo
2217 | 0.4 | 0.09 | 0.11 | 0.26 | 0.14 | 92.00639 | 0.2682633 | 0.08824009 | 558.9481 | 1 | 0 | 0 |  | Fe-Cr-Ni-Mn-Mo
2218 | 0.44 | 0.08 | 0.09 | 0.21 | 0.18 | 94.17284 | 0.2698812 | 0.09583124 | 659.1631 | 1 | 0 | 0 |  | Fe-Cr-Ni-Mn-Mo
2219 | 0.46 | 0.07 | 0.07 | 0.16 | 0.23 | 96.99295 | 0.2708252 | 0.103257 | 771.6011 | 0 | 0 | 0 |  | Fe-Cr-Ni-Mn-Mo
2220 | 0.12 | 0.04 | 0.29 | 0.52 | 0.03 | 82.40971 | 0.2650623 | 0.06065817 | 259.8375 | 1 | 1 | 1 | 259.8375 | Fe-Cr-Ni-Mn-Mo
2221 | 0.16 | 0.08 | 0.27 | 0.46 | 0.04 | 84.51181 | 0.2647359 | 0.06344278 | 289.3625 | 1 | 1 | 1 | 289.3625 | Fe-Cr-Ni-Mn-Mo
2222 | 0.21 | 0.1 | 0.24 | 0.39 | 0.06 | 86.69187 | 0.2655935 | 0.06970586 | 350.4469 | 1 | 1 | 1 | 350.4469 | Fe-Cr-Ni-Mn-Mo
2223 | 0.25 | 0.12 | 0.21 | 0.34 | 0.09 | 89.31884 | 0.2654304 | 0.07761347 | 433.9255 | 0 | 0 | 0 |  | Fe-Cr-Ni-Mn-Mo
2224 | 0.28 | 0.13 | 0.17 | 0.29 | 0.13 | 92.3654 | 0.2649916 | 0.08607462 | 534.6287 | 0 | 0 | 0 |  | Fe-Cr-Ni-Mn-Mo
2225 | 0.31 | 0.14 | 0.14 | 0.24 | 0.17 | 95.20968 | 0.2650477 | 0.09290056 | 627.9687 | 0 | 0 | 0 |  | Fe-Cr-Ni-Mn-Mo
2226 | 0.34 | 0.13 | 0.11 | 0.19 | 0.23 | 98.4725 | 0.2659394 | 0.1011164 | 751.1835 | 0 | 0 | 0 |  | Fe-Cr-Ni-Mn-Mo
2227 | 0.36 | 0.12 | 0.08 | 0.15 | 0.29 | 101.6039 | 0.2662569 | 0.1065502 | 849.8036 | 0 | 0 | 0 |  | Fe-Cr-Ni-Mn-Mo
2228 | 0.37 | 0.09 | 0.06 | 0.12 | 0.36 | 104.4938 | 0.2672767 | 0.1107492 | 939.6132 | 0 | 0 | 0 |  | Fe-Cr-Ni-Mn-Mo
2229 | 0.1 | 0.06 | 0.38 | 0.43 | 0.03 | 82.67132 | 0.2710793 | 0.06332535 | 285.05 | 1 | 1 | 1 | 285.05 | Fe-Cr-Ni-Mn-Mo
2230 | 0.13 | 0.1 | 0.34 | 0.38 | 0.04 | 84.95225 | 0.2689781 | 0.06556874 | 311.0492 | 1 | 1 | 1 | 311.0492 | Fe-Cr-Ni-Mn-Mo
2231 | 0.16 | 0.14 | 0.29 | 0.33 | 0.07 | 88.50377 | 0.2662246 | 0.07402347 | 397.1829 | 1 | 1 | 1 | 397.1829 | Fe-Cr-Ni-Mn-Mo
2232 | 0.19 | 0.17 | 0.25 | 0.29 | 0.1 | 91.48518 | 0.264423 | 0.08110501 | 478.0464 | 0 | 0 | 0 |  | Fe-Cr-Ni-Mn-Mo
2233 | 0.21 | 0.19 | 0.2 | 0.25 | 0.15 | 95.35919 | 0.2624422 | 0.09011708 | 593.6276 | 0 | 0 | 0 |  | Fe-Cr-Ni-Mn-Mo
2234 | 0.24 | 0.19 | 0.16 | 0.21 | 0.2 | 98.43006 | 0.2623316 | 0.09698237 | 694.7359 | 0 | 0 | 0 |  | Fe-Cr-Ni-Mn-Mo
2235 | 0.26 | 0.18 | 0.12 | 0.17 | 0.26 | 101.8235 | 0.2623945 | 0.1028052 | 796.2606 | 0 | 0 | 0 |  | Fe-Cr-Ni-Mn-Mo
2236 | 0.28 | 0.17 | 0.09 | 0.13 | 0.34 | 105.4967 | 0.2628446 | 0.1073592 | 894.4582 | 0 | 0 | 0 |  | Fe-Cr-Ni-Mn-Mo
2237 | 0.28 | 0.12 | 0.06 | 0.11 | 0.43 | 108.9028 | 0.2639056 | 0.1093272 | 964.5477 | 0 | 0 | 0 |  | Fe-Cr-Ni-Mn-Mo
2238 | 0.08 | 0.09 | 0.45 | 0.35 | 0.03 | 83.38768 | 0.2748796 | 0.06434188 | 298.8734 | 1 | 1 | 1 | 298.8734 | Fe-Cr-Ni-Mn-Mo
2239 | 0.1 | 0.14 | 0.39 | 0.31 | 0.05 | 86.74827 | 0.2704367 | 0.07004358 | 357.4137 | 1 | 1 | 1 | 357.4137 | Fe-Cr-Ni-Mn-Mo
2240 | 0.12 | 0.19 | 0.33 | 0.27 | 0.08 | 90.65018 | 0.2660544 | 0.07794433 | 444.3673 | 1 | 1 | 1 | 444.3673 | Fe-Cr-Ni-Mn-Mo
2241 | 0.14 | 0.22 | 0.28 | 0.24 | 0.12 | 94.21452 | 0.2631956 | 0.08649316 | 547.2541 | 0 | 0 | 0 |  | Fe-Cr-Ni-Mn-Mo
2242 | 0.16 | 0.24 | 0.23 | 0.2 | 0.17 | 98.02898 | 0.2613222 | 0.09446582 | 658.8918 | 0 | 0 | 0 |  | Fe-Cr-Ni-Mn-Mo
2243 | 0.18 | 0.25 | 0.18 | 0.17 | 0.22 | 101.3864 | 0.2598223 | 0.09949321 | 744.2402 | 0 | 0 | 0 |  | Fe-Cr-Ni-Mn-Mo
2244 | 0.2 | 0.24 | 0.13 | 0.13 | 0.3 | 105.6074 | 0.2595849 | 0.1048858 | 853.1958 | 0 | 0 | 0 |  | Fe-Cr-Ni-Mn-Mo
2245 | 0.2 | 0.22 | 0.09 | 0.11 | 0.38 | 109.2589 | 0.2592544 | 0.1062498 | 912.1471 | 0 | 0 | 0 |  | Fe-Cr-Ni-Mn-Mo
2246 | 0.2 | 0.16 | 0.06 | 0.08 | 0.5 | 113.4662 | 0.2610746 | 0.1059822 | 964.4623 | 0 | 0 | 0 |  | Fe-Cr-Ni-Mn-Mo
2247 | 0.07 | 0.14 | 0.5 | 0.25 | 0.03 | 84.96342 | 0.2773329 | 0.06437822 | 308.733 | 1 | 1 | 1 | 308.733 | Fe-Cr-Ni-Mn-Mo
2248 | 0.08 | 0.21 | 0.42 | 0.23 | 0.06 | 89.58877 | 0.2696697 | 0.07369705 | 404.5843 | 1 | 1 | 1 | 404.5843 | Fe-Cr-Ni-Mn-Mo
2249 | 0.09 | 0.26 | 0.36 | 0.2 | 0.09 | 93.40462 | 0.2648983 | 0.08075785 | 488.2539 | 0 | 1 | 0 |  | Fe-Cr-Ni-Mn-Mo
2250 | 0.11 | 0.28 | 0.29 | 0.18 | 0.13 | 96.92613 | 0.2614056 | 0.08799358 | 581.509 | 0 | 0 | 0 |  | Fe-Cr-Ni-Mn-Mo
2251 | 0.12 | 0.3 | 0.24 | 0.16 | 0.18 | 100.5131 | 0.2588581 | 0.09466402 | 679.2056 | 0 | 0 | 0 |  | Fe-Cr-Ni-Mn-Mo
2252 | 0.14 | 0.31 | 0.18 | 0.13 | 0.25 | 104.7161 | 0.2571235 | 0.1005817 | 784.4017 | 0 | 0 | 0 |  | Fe-Cr-Ni-Mn-Mo
2253 | 0.15 | 0.3 | 0.13 | 0.1 | 0.32 | 108.5081 | 0.2565004 | 0.1039879 | 864.7117 | 0 | 0 | 0 |  | Fe-Cr-Ni-Mn-Mo
2254 | 0.15 | 0.26 | 0.08 | 0.08 | 0.42 | 112.7614 | 0.2567429 | 0.1048449 | 924.9507 | 0 | 0 | 0 |  | Fe-Cr-Ni-Mn-Mo
2255 | 0.15 | 0.19 | 0.05 | 0.06 | 0.55 | 116.6904 | 0.2589141 | 0.1014771 | 932.8309 | 0 | 0 | 0 |  | Fe-Cr-Ni-Mn-Mo
2256 | 0.07 | 0.21 | 0.52 | 0.17 | 0.03 | 87.28066 | 0.276538 | 0.06364702 | 312.43 | 1 | 1 | 1 | 312.43 | Fe-Cr-Ni-Mn-Mo
2257 | 0.07 | 0.28 | 0.43 | 0.16 | 0.06 | 91.95681 | 0.2680953 | 0.07374712 | 416.2159 | 1 | 1 | 1 | 416.2159 | Fe-Cr-Ni-Mn-Mo
2258 | 0.07 | 0.33 | 0.36 | 0.15 | 0.09 | 95.77253 | 0.2620964 | 0.08059141 | 497.8803 | 0 | 0 | 0 |  | Fe-Cr-Ni-Mn-Mo
2259 | 0.08 | 0.36 | 0.3 | 0.13 | 0.14 | 99.78263 | 0.2585121 | 0.08964947 | 615.5902 | 0 | 0 | 0 |  | Fe-Cr-Ni-Mn-Mo
2260 | 0.09 | 0.38 | 0.24 | 0.11 | 0.19 | 103.4712 | 0.2556733 | 0.09532702 | 705.3178 | 0 | 0 | 0 |  | Fe-Cr-Ni-Mn-Mo
2261 | 0.1 | 0.38 | 0.18 | 0.09 | 0.25 | 107.1723 | 0.2539135 | 0.09975723 | 789.3846 | 0 | 0 | 0 |  | Fe-Cr-Ni-Mn-Mo
2262 | 0.11 | 0.37 | 0.12 | 0.07 | 0.33 | 111.2201 | 0.2528904 | 0.1022056 | 859.9794 | 0 | 0 | 0 |  | Fe-Cr-Ni-Mn-Mo
2263 | 0.12 | 0.32 | 0.07 | 0.05 | 0.44 | 115.2778 | 0.2540762 | 0.1023013 | 910.2804 | 0 | 0 | 0 |  | Fe-Cr-Ni-Mn-Mo
2264 | 0.12 | 0.23 | 0.04 | 0.04 | 0.57 | 118.7775 | 0.2568951 | 0.09806904 | 902.0413 | 0 | 0 | 0 |  | Fe-Cr-Ni-Mn-Mo
2265 | 0.05 | 0.37 | 0.42 | 0.1 | 0.06 | 95.0829 | 0.2639506 | 0.07477248 | 436.6767 | 1 | 0 | 0 |  | Fe-Cr-Ni-Mn-Mo
2266 | 0.05 | 0.41 | 0.35 | 0.1 | 0.09 | 98.52497 | 0.2583493 | 0.08204109 | 522.2568 | 0 | 0 | 0 |  | Fe-Cr-Ni-Mn-Mo
2267 | 0.06 | 0.44 | 0.28 | 0.09 | 0.13 | 102.1372 | 0.2541125 | 0.08893462 | 614.6378 | 0 | 0 | 0 |  | Fe-Cr-Ni-Mn-Mo
2268 | 0.07 | 0.45 | 0.22 | 0.08 | 0.18 | 105.4981 | 0.2516188 | 0.09448192 | 701.3006 | 0 | 0 | 0 |  | Fe-Cr-Ni-Mn-Mo
2269 | 0.08 | 0.45 | 0.16 | 0.06 | 0.25 | 109.4786 | 0.250174 | 0.09884706 | 789.1404 | 0 | 0 | 0 |  | Fe-Cr-Ni-Mn-Mo
2270 | 0.09 | 0.43 | 0.11 | 0.05 | 0.32 | 112.613 | 0.2498847 | 0.1002177 | 839.566 | 0 | 0 | 0 |  | Fe-Cr-Ni-Mn-Mo
2271 | 0.11 | 0.38 | 0.06 | 0.03 | 0.43 | 116.3199 | 0.2516078 | 0.1001977 | 885.4924 | 0 | 0 | 0 |  | Fe-Cr-Ni-Mn-Mo
2272 | 0.03 | 0.5 | 0.32 | 0.06 | 0.09 | 101.6953 | 0.2528948 | 0.08126215 | 526.9729 | 0 | 0 | 0 |  | Fe-Cr-Ni-Mn-Mo
2273 | 0.04 | 0.52 | 0.25 | 0.06 | 0.13 | 104.9217 | 0.2490559 | 0.08722512 | 608.1259 | 0 | 0 | 0 |  | Fe-Cr-Ni-Mn-Mo
2274 | 0.05 | 0.53 | 0.19 | 0.05 | 0.18 | 108.2306 | 0.2467698 | 0.09182475 | 684.0232 | 0 | 0 | 0 |  | Fe-Cr-Ni-Mn-Mo
2275 | 0.06 | 0.53 | 0.13 | 0.04 | 0.23 | 111.3863 | 0.2449516 | 0.09378192 | 732.9945 | 0 | 0 | 0 |  | Fe-Cr-Ni-Mn-Mo
2276 | 0.08 | 0.5 | 0.08 | 0.04 | 0.3 | 113.8881 | 0.2454791 | 0.09567152 | 783.5716 | 0 | 0 | 0 |  | Fe-Cr-Ni-Mn-Mo
2277 | 0.03 | 0.05 | 0.12 | 0.47 | 0.33 | 101.0172 | 0.2546425 | 0.09439143 | 684.1073 | 0 | 0 | 0 |  | Fe-Cr-Ni-Mn-Mo
2278 | 0.05 | 0.05 | 0.11 | 0.4 | 0.39 | 104.2457 | 0.2566832 | 0.09741023 | 753.5048 | 0 | 0 | 0 |  | Fe-Cr-Ni-Mn-Mo
2279 | 0.07 | 0.04 | 0.1 | 0.34 | 0.44 | 106.8036 | 0.2586472 | 0.09912804 | 804.6677 | 0 | 0 | 0 |  | Fe-Cr-Ni-Mn-Mo
2280 | 0.11 | 0.04 | 0.09 | 0.27 | 0.49 | 109.1618 | 0.2607927 | 0.1013484 | 861.4688 | 0 | 0 | 0 |  | Fe-Cr-Ni-Mn-Mo
2281 | 0.14 | 0.03 | 0.07 | 0.22 | 0.53 | 111.1846 | 0.2621046 | 0.101143 | 884.3986 | 0 | 0 | 0 |  | Fe-Cr-Ni-Mn-Mo
2282 | 0.03 | 0.06 | 0.19 | 0.51 | 0.21 | 94.42278 | 0.2559614 | 0.09029014 | 583.0121 | 0 | 0 | 0 |  | Fe-Cr-Ni-Mn-Mo
2283 | 0.05 | 0.07 | 0.17 | 0.44 | 0.27 | 98.23497 | 0.2571808 | 0.09603646 | 679.1009 | 0 | 0 | 0 |  | Fe-Cr-Ni-Mn-Mo
2284 | 0.07 | 0.08 | 0.16 | 0.38 | 0.32 | 101.1607 | 0.2584803 | 0.09958081 | 749.0378 | 0 | 0 | 0 |  | Fe-Cr-Ni-Mn-Mo
2285 | 0.1 | 0.08 | 0.14 | 0.32 | 0.36 | 103.5909 | 0.2598413 | 0.1025906 | 812.6376 | 0 | 0 | 0 |  | Fe-Cr-Ni-Mn-Mo
2286 | 0.14 | 0.09 | 0.11 | 0.26 | 0.4 | 106.1244 | 0.2605502 | 0.1040889 | 859.4929 | 0 | 0 | 0 |  | Fe-Cr-Ni-Mn-Mo
2287 | 0.18 | 0.08 | 0.09 | 0.21 | 0.44 | 107.9707 | 0.262184 | 0.1058087 | 906.1444 | 0 | 0 | 0 |  | Fe-Cr-Ni-Mn-Mo
2288 | 0.23 | 0.07 | 0.07 | 0.16 | 0.46 | 109.052 | 0.2639887 | 0.1075873 | 946.8449 | 0 | 0 | 0 |  | Fe-Cr-Ni-Mn-Mo
2289 | 0.03 | 0.04 | 0.29 | 0.52 | 0.12 | 88.01247 | 0.2618114 | 0.08277003 | 469.1728 | 1 | 0 | 0 |  | Fe-Cr-Ni-Mn-Mo
2290 | 0.04 | 0.08 | 0.27 | 0.46 | 0.16 | 91.74611 | 0.2606753 | 0.08767457 | 540.8302 | 1 | 0 | 0 |  | Fe-Cr-Ni-Mn-Mo
2291 | 0.06 | 0.1 | 0.24 | 0.39 | 0.21 | 95.58278 | 0.2606523 | 0.09572293 | 655.1401 | 0 | 0 | 0 |  | Fe-Cr-Ni-Mn-Mo
2292 | 0.09 | 0.12 | 0.21 | 0.34 | 0.25 | 98.47355 | 0.2604384 | 0.0987478 | 714.1719 | 0 | 0 | 0 |  | Fe-Cr-Ni-Mn-Mo
2293 | 0.13 | 0.13 | 0.17 | 0.29 | 0.28 | 100.8065 | 0.2604701 | 0.1017345 | 771.6276 | 0 | 0 | 0 |  | Fe-Cr-Ni-Mn-Mo
2294 | 0.17 | 0.14 | 0.14 | 0.24 | 0.31 | 102.8977 | 0.2609561 | 0.1039331 | 820.3094 | 0 | 0 | 0 |  | Fe-Cr-Ni-Mn-Mo
2295 | 0.23 | 0.13 | 0.11 | 0.19 | 0.34 | 104.3523 | 0.2627615 | 0.1065591 | 872.9791 | 0 | 0 | 0 |  | Fe-Cr-Ni-Mn-Mo
2296 | 0.29 | 0.12 | 0.08 | 0.15 | 0.36 | 105.2576 | 0.2642651 | 0.108395 | 910.3154 | 0 | 0 | 0 |  | Fe-Cr-Ni-Mn-Mo
2297 | 0.36 | 0.09 | 0.06 | 0.12 | 0.37 | 105.0056 | 0.2669897 | 0.1108322 | 946.2053 | 0 | 0 | 0 |  | Fe-Cr-Ni-Mn-Mo
2298 | 0.03 | 0.06 | 0.38 | 0.43 | 0.1 | 87.07884 | 0.2682187 | 0.08303453 | 472.3651 | 1 | 0 | 0 |  | Fe-Cr-Ni-Mn-Mo
2299 | 0.04 | 0.1 | 0.34 | 0.38 | 0.13 | 90.55201 | 0.2655504 | 0.08990773 | 559.5033 | 1 | 0 | 0 |  | Fe-Cr-Ni-Mn-Mo
2300 | 0.07 | 0.14 | 0.29 | 0.33 | 0.16 | 93.94404 | 0.2631114 | 0.09379763 | 622.5047 | 0 | 0 | 0 |  | Fe-Cr-Ni-Mn-Mo
2301 | 0.1 | 0.17 | 0.25 | 0.29 | 0.19 | 96.73583 | 0.2615592 | 0.09595313 | 666.6252 | 0 | 0 | 0 |  | Fe-Cr-Ni-Mn-Mo
2302 | 0.15 | 0.19 | 0.2 | 0.25 | 0.21 | 98.76193 | 0.2606658 | 0.09767737 | 702.3332 | 0 | 0 | 0 |  | Fe-Cr-Ni-Mn-Mo
2303 | 0.2 | 0.19 | 0.16 | 0.21 | 0.24 | 100.6383 | 0.2611874 | 0.1006808 | 756.1165 | 0 | 0 | 0 |  | Fe-Cr-Ni-Mn-Mo
2304 | 0.26 | 0.18 | 0.12 | 0.17 | 0.26 | 101.8235 | 0.2623945 | 0.1034396 | 804.2765 | 0 | 0 | 0 |  | Fe-Cr-Ni-Mn-Mo
2305 | 0.34 | 0.17 | 0.09 | 0.13 | 0.28 | 102.3848 | 0.2644875 | 0.1047888 | 830.6336 | 0 | 0 | 0 |  | Fe-Cr-Ni-Mn-Mo
2306 | 0.43 | 0.12 | 0.06 | 0.11 | 0.28 | 101.214 | 0.2681263 | 0.1073327 | 858.6215 | 0 | 0 | 0 |  | Fe-Cr-Ni-Mn-Mo
2307 | 0.03 | 0.09 | 0.45 | 0.35 | 0.08 | 86.56127 | 0.2726868 | 0.08057795 | 451.1557 | 1 | 1 | 1 | 451.1557 | Fe-Cr-Ni-Mn-Mo
2308 | 0.05 | 0.14 | 0.39 | 0.31 | 0.1 | 89.87371 | 0.2684589 | 0.08634575 | 522.2824 | 1 | 0 | 0 |  | Fe-Cr-Ni-Mn-Mo
2309 | 0.08 | 0.19 | 0.33 | 0.27 | 0.12 | 93.08037 | 0.2646511 | 0.08918709 | 568.5269 | 0 | 0 | 0 |  | Fe-Cr-Ni-Mn-Mo
2310 | 0.12 | 0.22 | 0.28 | 0.24 | 0.14 | 95.38587 | 0.2625604 | 0.09020182 | 593.4659 | 0 | 0 | 0 |  | Fe-Cr-Ni-Mn-Mo
2311 | 0.17 | 0.24 | 0.23 | 0.2 | 0.16 | 97.45973 | 0.2616179 | 0.09302386 | 638.7522 | 0 | 0 | 0 |  | Fe-Cr-Ni-Mn-Mo
2312 | 0.22 | 0.25 | 0.18 | 0.17 | 0.18 | 99.16905 | 0.2609349 | 0.09508555 | 675.4461 | 0 | 0 | 0 |  | Fe-Cr-Ni-Mn-Mo
2313 | 0.3 | 0.24 | 0.13 | 0.13 | 0.2 | 100.2364 | 0.2622802 | 0.09746824 | 715.7747 | 0 | 0 | 0 |  | Fe-Cr-Ni-Mn-Mo
2314 | 0.38 | 0.22 | 0.09 | 0.11 | 0.2 | 99.80823 | 0.2640345 | 0.09789828 | 720.2293 | 0 | 0 | 0 |  | Fe-Cr-Ni-Mn-Mo
2315 | 0.5 | 0.16 | 0.06 | 0.08 | 0.2 | 98.11905 | 0.2693461 | 0.09999889 | 739.1824 | 0 | 0 | 0 |  | Fe-Cr-Ni-Mn-Mo
2316 | 0.03 | 0.14 | 0.5 | 0.25 | 0.07 | 87.52827 | 0.2755095 | 0.0819287 | 472.2721 | 1 | 1 | 1 | 472.2721 | Fe-Cr-Ni-Mn-Mo
2317 | 0.06 | 0.21 | 0.42 | 0.23 | 0.08 | 90.821 | 0.2689008 | 0.08006877 | 468.2484 | 1 | 1 | 1 | 468.2484 | Fe-Cr-Ni-Mn-Mo
2318 | 0.09 | 0.26 | 0.36 | 0.2 | 0.09 | 93.40462 | 0.2648983 | 0.0816665 | 494.9854 | 0 | 1 | 0 |  | Fe-Cr-Ni-Mn-Mo
2319 | 0.13 | 0.28 | 0.29 | 0.18 | 0.11 | 95.74679 | 0.2620255 | 0.08738264 | 564.5351 | 0 | 0 | 0 |  | Fe-Cr-Ni-Mn-Mo
2320 | 0.18 | 0.3 | 0.24 | 0.16 | 0.12 | 97.09578 | 0.2605598 | 0.08642211 | 562.5616 | 0 | 0 | 0 |  | Fe-Cr-Ni-Mn-Mo
2321 | 0.25 | 0.31 | 0.18 | 0.13 | 0.14 | 98.70764 | 0.2600022 | 0.08711579 | 581.977 | 0 | 0 | 0 |  | Fe-Cr-Ni-Mn-Mo
2322 | 0.32 | 0.3 | 0.13 | 0.1 | 0.15 | 99.3809 | 0.2608421 | 0.08995272 | 620.3315 | 0 | 0 | 0 |  | Fe-Cr-Ni-Mn-Mo
2323 | 0.42 | 0.26 | 0.08 | 0.08 | 0.15 | 98.51891 | 0.2637009 | 0.092141 | 642.286 | 0 | 0 | 0 |  | Fe-Cr-Ni-Mn-Mo
2324 | 0.55 | 0.19 | 0.05 | 0.06 | 0.15 | 96.31005 | 0.2696735 | 0.09200962 | 632.7764 | 0 | 0 | 0 |  | Fe-Cr-Ni-Mn-Mo
2325 | 0.03 | 0.21 | 0.52 | 0.17 | 0.07 | 89.7983 | 0.2747919 | 0.07940183 | 461.9496 | 1 | 1 | 1 | 461.9496 | Fe-Cr-Ni-Mn-Mo
2326 | 0.06 | 0.28 | 0.43 | 0.16 | 0.07 | 92.56883 | 0.2677264 | 0.07774052 | 454.9411 | 1 | 1 | 1 | 454.9411 | Fe-Cr-Ni-Mn-Mo
2327 | 0.09 | 0.33 | 0.36 | 0.15 | 0.07 | 94.57683 | 0.2627377 | 0.07641543 | 448.3881 | 0 | 0 | 0 |  | Fe-Cr-Ni-Mn-Mo
2328 | 0.14 | 0.36 | 0.3 | 0.13 | 0.08 | 96.32753 | 0.2602259 | 0.0755452 | 447.4569 | 0 | 0 | 0 |  | Fe-Cr-Ni-Mn-Mo
2329 | 0.19 | 0.38 | 0.24 | 0.11 | 0.09 | 97.86252 | 0.2582753 | 0.07726268 | 471.0827 | 0 | 0 | 0 |  | Fe-Cr-Ni-Mn-Mo
2330 | 0.25 | 0.38 | 0.18 | 0.09 | 0.1 | 98.9027 | 0.2575996 | 0.08066004 | 511.7277 | 0 | 0 | 0 |  | Fe-Cr-Ni-Mn-Mo
2331 | 0.33 | 0.37 | 0.12 | 0.07 | 0.11 | 99.44361 | 0.2580523 | 0.08125727 | 523.7929 | 0 | 0 | 0 |  | Fe-Cr-Ni-Mn-Mo
2332 | 0.44 | 0.32 | 0.07 | 0.05 | 0.12 | 98.64897 | 0.2617522 | 0.08399784 | 552.0351 | 0 | 0 | 0 |  | Fe-Cr-Ni-Mn-Mo
2333 | 0.57 | 0.23 | 0.04 | 0.04 | 0.12 | 95.92662 | 0.2685543 | 0.08538802 | 556.9534 | 0 | 0 | 0 |  | Fe-Cr-Ni-Mn-Mo
2334 | 0.06 | 0.37 | 0.42 | 0.1 | 0.05 | 94.47621 | 0.2642876 | 0.07126578 | 401.0625 | 1 | 1 | 1 | 401.0625 | Fe-Cr-Ni-Mn-Mo
2335 | 0.09 | 0.41 | 0.35 | 0.1 | 0.05 | 96.15143 | 0.2595195 | 0.07015017 | 394.5878 | 0 | 0 | 0 |  | Fe-Cr-Ni-Mn-Mo
2336 | 0.13 | 0.44 | 0.28 | 0.09 | 0.06 | 98.09285 | 0.2559048 | 0.07237781 | 421.6084 | 0 | 0 | 0 |  | Fe-Cr-Ni-Mn-Mo
2337 | 0.18 | 0.45 | 0.22 | 0.08 | 0.07 | 99.30086 | 0.2541902 | 0.07374908 | 440.0695 | 0 | 0 | 0 |  | Fe-Cr-Ni-Mn-Mo
2338 | 0.25 | 0.45 | 0.16 | 0.06 | 0.08 | 100.1741 | 0.253904 | 0.07445018 | 452.9698 | 0 | 0 | 0 |  | Fe-Cr-Ni-Mn-Mo
2339 | 0.32 | 0.43 | 0.11 | 0.05 | 0.09 | 100.3246 | 0.2548215 | 0.07548375 | 466.7129 | 0 | 0 | 0 |  | Fe-Cr-Ni-Mn-Mo
2340 | 0.43 | 0.38 | 0.06 | 0.03 | 0.11 | 99.90136 | 0.2586649 | 0.07847308 | 499.0566 | 0 | 0 | 0 |  | Fe-Cr-Ni-Mn-Mo
2341 | 0.09 | 0.5 | 0.32 | 0.06 | 0.03 | 98.1754 | 0.2544016 | 0.06246266 | 330.3799 | 0 | 0 | 0 |  | Fe-Cr-Ni-Mn-Mo
2342 | 0.13 | 0.52 | 0.25 | 0.06 | 0.04 | 99.77377 | 0.2510219 | 0.06489862 | 356.1204 | 0 | 0 | 0 |  | Fe-Cr-Ni-Mn-Mo
2343 | 0.18 | 0.53 | 0.19 | 0.05 | 0.05 | 100.9806 | 0.2493436 | 0.06579447 | 369.4731 | 0 | 0 | 0 |  | Fe-Cr-Ni-Mn-Mo
2344 | 0.23 | 0.53 | 0.13 | 0.04 | 0.06 | 102.0454 | 0.2480688 | 0.06934415 | 407.85 | 0 | 0 | 0 |  | Fe-Cr-Ni-Mn-Mo
2345 | 0.3 | 0.5 | 0.08 | 0.04 | 0.08 | 102.2026 | 0.2494933 | 0.07077385 | 425.2154 | 0 | 0 | 0 |  | Fe-Cr-Ni-Mn-Mo
2346 | 0.05 | 0.33 | 0.12 | 0.47 | 0.03 | 93.13862 | 0.2374994 | 0.04813258 | 194.0195 | 0 | 0 | 0 |  | Fe-Cr-Ni-Mn-Mo
2347 | 0.05 | 0.39 | 0.11 | 0.4 | 0.05 | 96.43374 | 0.23654 | 0.05451612 | 250.4189 | 0 | 0 | 0 |  | Fe-Cr-Ni-Mn-Mo
2348 | 0.04 | 0.44 | 0.1 | 0.34 | 0.07 | 99.53787 | 0.2352175 | 0.05948629 | 300.7808 | 0 | 0 | 0 |  | Fe-Cr-Ni-Mn-Mo
2349 | 0.04 | 0.49 | 0.09 | 0.27 | 0.11 | 103.3601 | 0.2356085 | 0.06871591 | 399.6692 | 0 | 0 | 0 |  | Fe-Cr-Ni-Mn-Mo
2350 | 0.03 | 0.53 | 0.07 | 0.22 | 0.14 | 106.6902 | 0.2342761 | 0.07273535 | 454.7817 | 0 | 0 | 0 |  | Fe-Cr-Ni-Mn-Mo
2351 | 0.06 | 0.21 | 0.19 | 0.51 | 0.03 | 88.67075 | 0.2475012 | 0.05354759 | 221.745 | 0 | 0 | 0 |  | Fe-Cr-Ni-Mn-Mo
2352 | 0.07 | 0.27 | 0.17 | 0.44 | 0.05 | 92.05375 | 0.2459515 | 0.05968672 | 278.6995 | 0 | 0 | 0 |  | Fe-Cr-Ni-Mn-Mo
2353 | 0.08 | 0.32 | 0.16 | 0.38 | 0.07 | 94.86908 | 0.2454439 | 0.0655971 | 338.2662 | 0 | 0 | 0 |  | Fe-Cr-Ni-Mn-Mo
2354 | 0.08 | 0.36 | 0.14 | 0.32 | 0.1 | 98.21737 | 0.2444349 | 0.07215409 | 412.2162 | 0 | 0 | 0 |  | Fe-Cr-Ni-Mn-Mo
2355 | 0.09 | 0.4 | 0.11 | 0.26 | 0.14 | 101.9719 | 0.2435991 | 0.07879269 | 497.6308 | 0 | 0 | 0 |  | Fe-Cr-Ni-Mn-Mo
2356 | 0.08 | 0.44 | 0.09 | 0.21 | 0.18 | 105.5827 | 0.2424347 | 0.08342254 | 568.6188 | 0 | 0 | 0 |  | Fe-Cr-Ni-Mn-Mo
2357 | 0.07 | 0.46 | 0.07 | 0.16 | 0.23 | 109.2544 | 0.242242 | 0.08736554 | 640.224 | 0 | 0 | 0 |  | Fe-Cr-Ni-Mn-Mo
2358 | 0.04 | 0.12 | 0.29 | 0.52 | 0.03 | 85.08204 | 0.2576072 | 0.05874718 | 251.6321 | 1 | 1 | 1 | 251.6321 | Fe-Cr-Ni-Mn-Mo
2359 | 0.08 | 0.16 | 0.27 | 0.46 | 0.04 | 87.14729 | 0.2575483 | 0.06201716 | 284.2268 | 1 | 1 | 1 | 284.2268 | Fe-Cr-Ni-Mn-Mo
2360 | 0.1 | 0.21 | 0.24 | 0.39 | 0.06 | 90.32416 | 0.2559592 | 0.06769924 | 342.6762 | 0 | 0 | 0 |  | Fe-Cr-Ni-Mn-Mo
2361 | 0.12 | 0.25 | 0.21 | 0.34 | 0.09 | 93.52553 | 0.2545796 | 0.07518236 | 423.7606 | 0 | 0 | 0 |  | Fe-Cr-Ni-Mn-Mo
2362 | 0.13 | 0.28 | 0.17 | 0.29 | 0.13 | 97.19931 | 0.2528953 | 0.08231717 | 513.3056 | 0 | 0 | 0 |  | Fe-Cr-Ni-Mn-Mo
2363 | 0.14 | 0.31 | 0.14 | 0.24 | 0.17 | 100.6125 | 0.2519142 | 0.08800144 | 595.437 | 0 | 0 | 0 |  | Fe-Cr-Ni-Mn-Mo
2364 | 0.13 | 0.34 | 0.11 | 0.19 | 0.23 | 105.0115 | 0.2505963 | 0.0935779 | 691.5127 | 0 | 0 | 0 |  | Fe-Cr-Ni-Mn-Mo
2365 | 0.12 | 0.36 | 0.08 | 0.15 | 0.29 | 108.9296 | 0.2495884 | 0.09620298 | 756.739 | 0 | 0 | 0 |  | Fe-Cr-Ni-Mn-Mo
2366 | 0.09 | 0.37 | 0.06 | 0.12 | 0.36 | 112.8484 | 0.2488344 | 0.09682958 | 801.159 | 0 | 0 | 0 |  | Fe-Cr-Ni-Mn-Mo
2367 | 0.06 | 0.1 | 0.38 | 0.43 | 0.03 | 84.00115 | 0.2674601 | 0.06264309 | 282.9754 | 1 | 1 | 1 | 282.9754 | Fe-Cr-Ni-Mn-Mo
2368 | 0.1 | 0.13 | 0.34 | 0.38 | 0.04 | 85.95647 | 0.266293 | 0.06499899 | 308.9468 | 1 | 1 | 1 | 308.9468 | Fe-Cr-Ni-Mn-Mo
2369 | 0.14 | 0.16 | 0.29 | 0.33 | 0.07 | 89.16667 | 0.2645016 | 0.0736016 | 395.2925 | 0 | 1 | 0 |  | Fe-Cr-Ni-Mn-Mo
2370 | 0.17 | 0.19 | 0.25 | 0.29 | 0.1 | 92.13512 | 0.2627749 | 0.08079349 | 477.044 | 0 | 0 | 0 |  | Fe-Cr-Ni-Mn-Mo
2371 | 0.19 | 0.21 | 0.2 | 0.25 | 0.15 | 95.99842 | 0.2608722 | 0.08967464 | 591.2706 | 0 | 0 | 0 |  | Fe-Cr-Ni-Mn-Mo
2372 | 0.19 | 0.24 | 0.16 | 0.21 | 0.2 | 100.0017 | 0.2585852 | 0.09554946 | 684.8958 | 0 | 0 | 0 |  | Fe-Cr-Ni-Mn-Mo
2373 | 0.18 | 0.26 | 0.12 | 0.17 | 0.26 | 104.3115 | 0.2566532 | 0.09958574 | 768.6423 | 0 | 0 | 0 |  | Fe-Cr-Ni-Mn-Mo
2374 | 0.17 | 0.28 | 0.09 | 0.13 | 0.34 | 108.7698 | 0.2555521 | 0.1028337 | 852.1666 | 0 | 0 | 0 |  | Fe-Cr-Ni-Mn-Mo
2375 | 0.12 | 0.28 | 0.06 | 0.11 | 0.43 | 113.572 | 0.2538505 | 0.100528 | 870.557 | 0 | 0 | 0 |  | Fe-Cr-Ni-Mn-Mo
2376 | 0.09 | 0.08 | 0.45 | 0.35 | 0.03 | 83.05627 | 0.2757619 | 0.06444296 | 298.8501 | 1 | 1 | 1 | 298.8501 | Fe-Cr-Ni-Mn-Mo
2377 | 0.14 | 0.1 | 0.39 | 0.31 | 0.05 | 85.41719 | 0.2739108 | 0.07033636 | 356.3596 | 1 | 1 | 1 | 356.3596 | Fe-Cr-Ni-Mn-Mo
2378 | 0.19 | 0.12 | 0.33 | 0.27 | 0.08 | 88.3425 | 0.2719302 | 0.07860092 | 443.5969 | 1 | 1 | 1 | 443.5969 | Fe-Cr-Ni-Mn-Mo
2379 | 0.22 | 0.14 | 0.28 | 0.24 | 0.12 | 91.63618 | 0.2695932 | 0.08764802 | 550.2428 | 1 | 0 | 0 |  | Fe-Cr-Ni-Mn-Mo
2380 | 0.24 | 0.16 | 0.23 | 0.2 | 0.17 | 95.49262 | 0.2674253 | 0.09604852 | 666.6072 | 0 | 0 | 0 |  | Fe-Cr-Ni-Mn-Mo
2381 | 0.25 | 0.18 | 0.18 | 0.17 | 0.22 | 99.20278 | 0.2649393 | 0.1014021 | 757.3559 | 0 | 0 | 0 |  | Fe-Cr-Ni-Mn-Mo
2382 | 0.24 | 0.2 | 0.13 | 0.13 | 0.3 | 104.3916 | 0.2623279 | 0.1063925 | 866.43 | 0 | 0 | 0 |  | Fe-Cr-Ni-Mn-Mo
2383 | 0.22 | 0.2 | 0.09 | 0.11 | 0.38 | 108.6662 | 0.2605509 | 0.1072318 | 922.0722 | 0 | 0 | 0 |  | Fe-Cr-Ni-Mn-Mo
2384 | 0.16 | 0.2 | 0.06 | 0.08 | 0.5 | 114.6083 | 0.2586801 | 0.1035822 | 937.2113 | 0 | 0 | 0 |  | Fe-Cr-Ni-Mn-Mo
2385 | 0.14 | 0.07 | 0.5 | 0.25 | 0.03 | 82.62594 | 0.2833933 | 0.06413045 | 300.3558 | 1 | 1 | 1 | 300.3558 | Fe-Cr-Ni-Mn-Mo
2386 | 0.21 | 0.08 | 0.42 | 0.23 | 0.06 | 85.32649 | 0.2805053 | 0.07462589 | 399.2639 | 1 | 1 | 1 | 399.2639 | Fe-Cr-Ni-Mn-Mo
2387 | 0.26 | 0.09 | 0.36 | 0.2 | 0.09 | 87.88167 | 0.2786464 | 0.08299975 | 490.2464 | 1 | 1 | 1 | 490.2464 | Fe-Cr-Ni-Mn-Mo
2388 | 0.28 | 0.11 | 0.29 | 0.18 | 0.13 | 91.41839 | 0.2748147 | 0.09133778 | 594.4835 | 1 | 0 | 0 |  | Fe-Cr-Ni-Mn-Mo
2389 | 0.3 | 0.12 | 0.24 | 0.16 | 0.18 | 94.82913 | 0.2723537 | 0.09959271 | 709.5098 | 1 | 0 | 0 |  | Fe-Cr-Ni-Mn-Mo
2390 | 0.31 | 0.14 | 0.18 | 0.13 | 0.25 | 99.51532 | 0.269075 | 0.1069615 | 836.4176 | 1 | 0 | 0 |  | Fe-Cr-Ni-Mn-Mo
2391 | 0.3 | 0.15 | 0.13 | 0.1 | 0.32 | 103.9797 | 0.2665836 | 0.1103839 | 923.9079 | 0 | 0 | 0 |  | Fe-Cr-Ni-Mn-Mo
2392 | 0.26 | 0.15 | 0.08 | 0.08 | 0.42 | 109.5148 | 0.2637066 | 0.1100547 | 979.0154 | 0 | 0 | 0 |  | Fe-Cr-Ni-Mn-Mo
2393 | 0.19 | 0.15 | 0.05 | 0.06 | 0.55 | 115.5656 | 0.2612312 | 0.1040609 | 963.2514 | 0 | 0 | 0 |  | Fe-Cr-Ni-Mn-Mo
2394 | 0.21 | 0.07 | 0.52 | 0.17 | 0.03 | 82.65632 | 0.2882731 | 0.06294974 | 295.665 | 1 | 1 | 1 | 295.665 | Fe-Cr-Ni-Mn-Mo
2395 | 0.28 | 0.07 | 0.43 | 0.16 | 0.06 | 85.07753 | 0.2852777 | 0.07453977 | 402.7705 | 1 | 1 | 1 | 402.7705 | Fe-Cr-Ni-Mn-Mo
2396 | 0.33 | 0.07 | 0.36 | 0.15 | 0.09 | 87.32989 | 0.2828592 | 0.08338547 | 496.286 | 1 | 1 | 1 | 496.286 | Fe-Cr-Ni-Mn-Mo
2397 | 0.36 | 0.08 | 0.3 | 0.13 | 0.14 | 90.91815 | 0.2797599 | 0.09501386 | 637.6152 | 1 | 1 | 1 | 637.6152 | Fe-Cr-Ni-Mn-Mo
2398 | 0.38 | 0.09 | 0.24 | 0.11 | 0.19 | 94.43361 | 0.2768197 | 0.1030374 | 753.9561 | 1 | 0 | 0 |  | Fe-Cr-Ni-Mn-Mo
2399 | 0.38 | 0.1 | 0.18 | 0.09 | 0.25 | 98.53161 | 0.2735898 | 0.1091432 | 863.1797 | 1 | 0 | 0 |  | Fe-Cr-Ni-Mn-Mo
2400 | 0.37 | 0.11 | 0.12 | 0.07 | 0.33 | 103.3977 | 0.2701479 | 0.1133189 | 964.8677 | 0 | 0 | 0 |  | Fe-Cr-Ni-Mn-Mo
2401 | 0.32 | 0.12 | 0.07 | 0.05 | 0.44 | 109.4639 | 0.266418 | 0.1130136 | 1026.81 | 0 | 0 | 0 |  | Fe-Cr-Ni-Mn-Mo
2402 | 0.23 | 0.12 | 0.04 | 0.04 | 0.57 | 115.7031 | 0.2631734 | 0.1053927 | 989.5885 | 0 | 0 | 0 |  | Fe-Cr-Ni-Mn-Mo
2403 | 0.37 | 0.05 | 0.42 | 0.1 | 0.06 | 84.60296 | 0.2897447 | 0.073648 | 397.0984 | 1 | 1 | 1 | 397.0984 | Fe-Cr-Ni-Mn-Mo
2404 | 0.41 | 0.05 | 0.35 | 0.1 | 0.09 | 86.83817 | 0.2867516 | 0.0833429 | 497.7086 | 1 | 1 | 1 | 497.7086 | Fe-Cr-Ni-Mn-Mo
2405 | 0.44 | 0.06 | 0.28 | 0.09 | 0.13 | 89.95232 | 0.2831744 | 0.09306335 | 614.5584 | 1 | 1 | 1 | 614.5584 | Fe-Cr-Ni-Mn-Mo
2406 | 0.45 | 0.07 | 0.22 | 0.08 | 0.18 | 93.50516 | 0.2796006 | 0.1019714 | 738.1983 | 1 | 0 | 0 |  | Fe-Cr-Ni-Mn-Mo
2407 | 0.45 | 0.08 | 0.16 | 0.06 | 0.25 | 98.06117 | 0.2760193 | 0.1103105 | 877.8819 | 1 | 0 | 0 |  | Fe-Cr-Ni-Mn-Mo
2408 | 0.43 | 0.09 | 0.11 | 0.05 | 0.32 | 102.352 | 0.2725144 | 0.1142507 | 970.5335 | 0 | 0 | 0 |  | Fe-Cr-Ni-Mn-Mo
2409 | 0.38 | 0.11 | 0.06 | 0.03 | 0.43 | 108.5154 | 0.2681893 | 0.1150081 | 1047.137 | 0 | 0 | 0 |  | Fe-Cr-Ni-Mn-Mo
2410 | 0.5 | 0.03 | 0.32 | 0.06 | 0.09 | 86.434 | 0.2896493 | 0.08279749 | 493.6443 | 1 | 1 | 1 | 493.6443 | Fe-Cr-Ni-Mn-Mo
2411 | 0.52 | 0.04 | 0.25 | 0.06 | 0.13 | 89.52631 | 0.2855393 | 0.09304756 | 614.7327 | 1 | 1 | 1 | 614.7327 | Fe-Cr-Ni-Mn-Mo
2412 | 0.53 | 0.05 | 0.19 | 0.05 | 0.18 | 93.07887 | 0.2819053 | 0.1024149 | 743.5838 | 1 | 0 | 0 |  | Fe-Cr-Ni-Mn-Mo
2413 | 0.53 | 0.06 | 0.13 | 0.04 | 0.23 | 96.6481 | 0.2784113 | 0.1084269 | 844.604 | 1 | 0 | 0 |  | Fe-Cr-Ni-Mn-Mo
2414 | 0.5 | 0.08 | 0.08 | 0.04 | 0.3 | 101.1275 | 0.2737743 | 0.113249 | 945.8402 | 0 | 0 | 0 |  | Fe-Cr-Ni-Mn-Mo
2415 | 0.05 | 0.03 | 0.12 | 0.47 | 0.33 | 100.412 | 0.2560909 | 0.09545037 | 693.526 | 0 | 0 | 0 |  | Fe-Cr-Ni-Mn-Mo
2416 | 0.05 | 0.05 | 0.11 | 0.4 | 0.39 | 104.2457 | 0.2566832 | 0.09741023 | 753.5048 | 0 | 0 | 0 |  | Fe-Cr-Ni-Mn-Mo
2417 | 0.04 | 0.07 | 0.1 | 0.34 | 0.44 | 107.6863 | 0.2566718 | 0.09731502 | 786.1376 | 0 | 0 | 0 |  | Fe-Cr-Ni-Mn-Mo
2418 | 0.04 | 0.11 | 0.09 | 0.27 | 0.49 | 111.1705 | 0.2564234 | 0.09696909 | 814.3291 | 0 | 0 | 0 |  | Fe-Cr-Ni-Mn-Mo
2419 | 0.03 | 0.14 | 0.07 | 0.22 | 0.53 | 114.3282 | 0.2554173 | 0.09370829 | 801.1634 | 0 | 0 | 0 |  | Fe-Cr-Ni-Mn-Mo
2420 | 0.06 | 0.03 | 0.19 | 0.51 | 0.21 | 93.47882 | 0.2583584 | 0.09149216 | 591.734 | 1 | 0 | 0 |  | Fe-Cr-Ni-Mn-Mo
2421 | 0.07 | 0.05 | 0.17 | 0.44 | 0.27 | 97.61866 | 0.2586817 | 0.09690382 | 686.1402 | 0 | 0 | 0 |  | Fe-Cr-Ni-Mn-Mo
2422 | 0.08 | 0.07 | 0.16 | 0.38 | 0.32 | 100.8605 | 0.2591881 | 0.100032 | 752.9887 | 0 | 0 | 0 |  | Fe-Cr-Ni-Mn-Mo
2423 | 0.08 | 0.1 | 0.14 | 0.32 | 0.36 | 104.1887 | 0.2584703 | 0.1016183 | 803.5112 | 0 | 0 | 0 |  | Fe-Cr-Ni-Mn-Mo
2424 | 0.09 | 0.14 | 0.11 | 0.26 | 0.4 | 107.5994 | 0.2572527 | 0.101472 | 833.3692 | 0 | 0 | 0 |  | Fe-Cr-Ni-Mn-Mo
2425 | 0.08 | 0.18 | 0.09 | 0.21 | 0.44 | 110.8828 | 0.2558188 | 0.1002257 | 847.5199 | 0 | 0 | 0 |  | Fe-Cr-Ni-Mn-Mo
2426 | 0.07 | 0.23 | 0.07 | 0.16 | 0.46 | 113.7207 | 0.2539507 | 0.09810044 | 843.9156 | 0 | 0 | 0 |  | Fe-Cr-Ni-Mn-Mo
2427 | 0.04 | 0.03 | 0.29 | 0.52 | 0.12 | 87.68882 | 0.2626714 | 0.08307129 | 470.8585 | 1 | 0 | 0 |  | Fe-Cr-Ni-Mn-Mo
2428 | 0.08 | 0.04 | 0.27 | 0.46 | 0.16 | 90.48169 | 0.2639201 | 0.08886994 | 548.0746 | 1 | 0 | 0 |  | Fe-Cr-Ni-Mn-Mo
2429 | 0.1 | 0.06 | 0.24 | 0.39 | 0.21 | 94.32821 | 0.2637497 | 0.09702628 | 664.122 | 1 | 0 | 0 |  | Fe-Cr-Ni-Mn-Mo
2430 | 0.12 | 0.09 | 0.21 | 0.34 | 0.25 | 97.5536 | 0.2626481 | 0.09978173 | 721.9829 | 0 | 0 | 0 |  | Fe-Cr-Ni-Mn-Mo
2431 | 0.13 | 0.13 | 0.17 | 0.29 | 0.28 | 100.8065 | 0.2604701 | 0.1017345 | 771.6276 | 0 | 0 | 0 |  | Fe-Cr-Ni-Mn-Mo
2432 | 0.14 | 0.17 | 0.14 | 0.24 | 0.31 | 103.8079 | 0.2588642 | 0.1026845 | 809.2505 | 0 | 0 | 0 |  | Fe-Cr-Ni-Mn-Mo
2433 | 0.13 | 0.23 | 0.11 | 0.19 | 0.34 | 107.3561 | 0.2559976 | 0.1020736 | 830.7231 | 0 | 0 | 0 |  | Fe-Cr-Ni-Mn-Mo
2434 | 0.12 | 0.29 | 0.08 | 0.15 | 0.36 | 110.3307 | 0.2530045 | 0.1001469 | 829.1845 | 0 | 0 | 0 |  | Fe-Cr-Ni-Mn-Mo
2435 | 0.09 | 0.36 | 0.06 | 0.12 | 0.37 | 113.0362 | 0.2493222 | 0.09719593 | 809.0867 | 0 | 0 | 0 |  | Fe-Cr-Ni-Mn-Mo
2436 | 0.06 | 0.03 | 0.38 | 0.43 | 0.1 | 86.10514 | 0.2707718 | 0.08371834 | 475.3366 | 1 | 0 | 0 |  | Fe-Cr-Ni-Mn-Mo
2437 | 0.1 | 0.04 | 0.34 | 0.38 | 0.13 | 88.60509 | 0.2705212 | 0.09134171 | 566.4336 | 1 | 0 | 0 |  | Fe-Cr-Ni-Mn-Mo
2438 | 0.14 | 0.07 | 0.29 | 0.33 | 0.16 | 91.69463 | 0.2687089 | 0.09553442 | 631.9444 | 1 | 0 | 0 |  | Fe-Cr-Ni-Mn-Mo
2439 | 0.17 | 0.1 | 0.25 | 0.29 | 0.19 | 94.52935 | 0.2669301 | 0.09775436 | 677.5055 | 1 | 0 | 0 |  | Fe-Cr-Ni-Mn-Mo
2440 | 0.19 | 0.15 | 0.2 | 0.25 | 0.21 | 97.509 | 0.2636649 | 0.09881178 | 709.9992 | 0 | 0 | 0 |  | Fe-Cr-Ni-Mn-Mo
2441 | 0.19 | 0.2 | 0.16 | 0.21 | 0.24 | 100.9485 | 0.2604598 | 0.1003551 | 753.6329 | 0 | 0 | 0 |  | Fe-Cr-Ni-Mn-Mo
2442 | 0.18 | 0.26 | 0.12 | 0.17 | 0.26 | 104.3115 | 0.2566532 | 0.1004911 | 779.7466 | 0 | 0 | 0 |  | Fe-Cr-Ni-Mn-Mo
2443 | 0.17 | 0.34 | 0.09 | 0.13 | 0.28 | 107.5416 | 0.2527515 | 0.09797943 | 770.9766 | 0 | 0 | 0 |  | Fe-Cr-Ni-Mn-Mo
2444 | 0.12 | 0.43 | 0.06 | 0.11 | 0.28 | 110.7048 | 0.2466221 | 0.09399815 | 738.6733 | 0 | 0 | 0 |  | Fe-Cr-Ni-Mn-Mo
2445 | 0.09 | 0.03 | 0.45 | 0.35 | 0.08 | 84.60614 | 0.2777576 | 0.08151083 | 453.0947 | 1 | 1 | 1 | 453.0947 | Fe-Cr-Ni-Mn-Mo
2446 | 0.14 | 0.05 | 0.39 | 0.31 | 0.1 | 86.92955 | 0.275951 | 0.08784833 | 526.3024 | 1 | 1 | 1 | 526.3024 | Fe-Cr-Ni-Mn-Mo
2447 | 0.19 | 0.08 | 0.33 | 0.27 | 0.12 | 89.50328 | 0.2735852 | 0.09106614 | 574.536 | 1 | 0 | 0 |  | Fe-Cr-Ni-Mn-Mo
2448 | 0.22 | 0.12 | 0.28 | 0.24 | 0.14 | 92.18462 | 0.2704318 | 0.09190182 | 599.654 | 1 | 0 | 0 |  | Fe-Cr-Ni-Mn-Mo
2449 | 0.24 | 0.17 | 0.23 | 0.2 | 0.16 | 95.23296 | 0.2669991 | 0.0943206 | 644.5537 | 0 | 0 | 0 |  | Fe-Cr-Ni-Mn-Mo
2450 | 0.25 | 0.22 | 0.18 | 0.17 | 0.18 | 98.22065 | 0.2631938 | 0.09576693 | 679.4083 | 0 | 0 | 0 |  | Fe-Cr-Ni-Mn-Mo
2451 | 0.24 | 0.3 | 0.13 | 0.13 | 0.2 | 102.1211 | 0.2578636 | 0.09585914 | 704.6949 | 0 | 0 | 0 |  | Fe-Cr-Ni-Mn-Mo
2452 | 0.22 | 0.38 | 0.09 | 0.11 | 0.2 | 104.8359 | 0.2522963 | 0.09242752 | 678.5106 | 0 | 0 | 0 |  | Fe-Cr-Ni-Mn-Mo
2453 | 0.16 | 0.5 | 0.06 | 0.08 | 0.2 | 108.8043 | 0.2445503 | 0.08800407 | 645.4529 | 0 | 0 | 0 |  | Fe-Cr-Ni-Mn-Mo
2454 | 0.14 | 0.03 | 0.5 | 0.25 | 0.07 | 83.90421 | 0.284715 | 0.08282045 | 468.0753 | 1 | 1 | 1 | 468.0753 | Fe-Cr-Ni-Mn-Mo
2455 | 0.21 | 0.06 | 0.42 | 0.23 | 0.08 | 85.93592 | 0.281199 | 0.08126606 | 463.8258 | 1 | 1 | 1 | 463.8258 | Fe-Cr-Ni-Mn-Mo
2456 | 0.26 | 0.09 | 0.36 | 0.2 | 0.09 | 87.88167 | 0.2786464 | 0.08299975 | 490.2464 | 1 | 1 | 1 | 490.2464 | Fe-Cr-Ni-Mn-Mo
2457 | 0.28 | 0.13 | 0.29 | 0.18 | 0.11 | 90.85385 | 0.2740463 | 0.08904045 | 564.8185 | 1 | 1 | 1 | 564.8185 | Fe-Cr-Ni-Mn-Mo
2458 | 0.3 | 0.18 | 0.24 | 0.16 | 0.12 | 93.22937 | 0.2699795 | 0.08769915 | 563.1494 | 1 | 0 | 0 |  | Fe-Cr-Ni-Mn-Mo
2459 | 0.31 | 0.25 | 0.18 | 0.13 | 0.14 | 96.80428 | 0.2645729 | 0.08794007 | 584.4851 | 0 | 0 | 0 |  | Fe-Cr-Ni-Mn-Mo
2460 | 0.3 | 0.32 | 0.13 | 0.1 | 0.15 | 100.0195 | 0.2593247 | 0.08942397 | 617.0352 | 0 | 0 | 0 |  | Fe-Cr-Ni-Mn-Mo
2461 | 0.26 | 0.42 | 0.08 | 0.08 | 0.15 | 103.68 | 0.2514896 | 0.0873467 | 609.573 | 0 | 0 | 0 |  | Fe-Cr-Ni-Mn-Mo
2462 | 0.19 | 0.55 | 0.05 | 0.06 | 0.15 | 107.8165 | 0.2425483 | 0.08109429 | 556.9727 | 0 | 0 | 0 |  | Fe-Cr-Ni-Mn-Mo
2463 | 0.21 | 0.03 | 0.52 | 0.17 | 0.07 | 83.93101 | 0.2893916 | 0.07951112 | 443.9036 | 1 | 1 | 1 | 443.9036 | Fe-Cr-Ni-Mn-Mo
2464 | 0.28 | 0.06 | 0.43 | 0.16 | 0.07 | 85.38605 | 0.2855813 | 0.07808268 | 436.3272 | 1 | 1 | 1 | 436.3272 | Fe-Cr-Ni-Mn-Mo
2465 | 0.33 | 0.09 | 0.36 | 0.15 | 0.07 | 86.73092 | 0.2822136 | 0.07683934 | 429.8073 | 1 | 1 | 1 | 429.8073 | Fe-Cr-Ni-Mn-Mo
2466 | 0.36 | 0.14 | 0.3 | 0.13 | 0.08 | 89.22183 | 0.2777148 | 0.07563034 | 428.9959 | 1 | 1 | 1 | 428.9959 | Fe-Cr-Ni-Mn-Mo
2467 | 0.38 | 0.19 | 0.24 | 0.11 | 0.09 | 91.74097 | 0.2732165 | 0.0776631 | 458.186 | 1 | 1 | 1 | 458.186 | Fe-Cr-Ni-Mn-Mo
2468 | 0.38 | 0.25 | 0.18 | 0.09 | 0.1 | 94.68464 | 0.2678083 | 0.08182154 | 510.8744 | 0 | 0 | 0 |  | Fe-Cr-Ni-Mn-Mo
2469 | 0.37 | 0.33 | 0.12 | 0.07 | 0.11 | 98.14912 | 0.26116 | 0.0821058 | 528.1115 | 0 | 0 | 0 |  | Fe-Cr-Ni-Mn-Mo
2470 | 0.32 | 0.44 | 0.07 | 0.05 | 0.12 | 102.5216 | 0.2525306 | 0.08098964 | 533.9659 | 0 | 0 | 0 |  | Fe-Cr-Ni-Mn-Mo
2471 | 0.23 | 0.57 | 0.04 | 0.04 | 0.12 | 106.9052 | 0.2424631 | 0.07625478 | 499.1318 | 0 | 0 | 0 |  | Fe-Cr-Ni-Mn-Mo
2472 | 0.37 | 0.06 | 0.42 | 0.1 | 0.05 | 84.28965 | 0.2894782 | 0.06928645 | 357.0027 | 1 | 1 | 1 | 357.0027 | Fe-Cr-Ni-Mn-Mo
2473 | 0.41 | 0.09 | 0.35 | 0.1 | 0.05 | 85.62186 | 0.2855863 | 0.06841191 | 353.049 | 1 | 1 | 1 | 353.049 | Fe-Cr-Ni-Mn-Mo
2474 | 0.44 | 0.13 | 0.28 | 0.09 | 0.06 | 87.91416 | 0.2809504 | 0.07146167 | 387.2948 | 1 | 1 | 1 | 387.2948 | Fe-Cr-Ni-Mn-Mo
2475 | 0.45 | 0.18 | 0.22 | 0.08 | 0.07 | 90.45677 | 0.2758194 | 0.07412737 | 420.2751 | 1 | 1 | 1 | 420.2751 | Fe-Cr-Ni-Mn-Mo
2476 | 0.45 | 0.25 | 0.16 | 0.06 | 0.08 | 93.63995 | 0.2697513 | 0.0761512 | 451.0782 | 1 | 0 | 0 |  | Fe-Cr-Ni-Mn-Mo
2477 | 0.43 | 0.32 | 0.11 | 0.05 | 0.09 | 96.74037 | 0.2634621 | 0.07749699 | 475.4726 | 0 | 0 | 0 |  | Fe-Cr-Ni-Mn-Mo
2478 | 0.38 | 0.43 | 0.06 | 0.03 | 0.11 | 101.5049 | 0.2548455 | 0.07735316 | 492.8233 | 0 | 0 | 0 |  | Fe-Cr-Ni-Mn-Mo
2479 | 0.5 | 0.09 | 0.32 | 0.06 | 0.03 | 84.58809 | 0.2880379 | 0.05691496 | 257.7319 | 1 | 1 | 1 | 257.7319 | Fe-Cr-Ni-Mn-Mo
2480 | 0.52 | 0.13 | 0.25 | 0.06 | 0.04 | 86.87546 | 0.2828348 | 0.06166854 | 300.8281 | 1 | 1 | 1 | 300.8281 | Fe-Cr-Ni-Mn-Mo
2481 | 0.53 | 0.18 | 0.19 | 0.05 | 0.05 | 89.43308 | 0.2776494 | 0.06563202 | 341.2168 | 1 | 1 | 1 | 341.2168 | Fe-Cr-Ni-Mn-Mo
2482 | 0.53 | 0.23 | 0.13 | 0.04 | 0.06 | 92.07413 | 0.2723576 | 0.07256414 | 411.0432 | 0 | 0 | 0 |  | Fe-Cr-Ni-Mn-Mo
2483 | 0.5 | 0.3 | 0.08 | 0.04 | 0.08 | 95.65979 | 0.2653042 | 0.07446773 | 441.7236 | 0 | 0 | 0 |  | Fe-Cr-Ni-Mn-Mo
2484 | 0.33 | 0.12 | 0.03 | 0.47 | 0.05 | 87.76863 | 0.254305 | 0.05896375 | 262.238 | 0 | 0 | 0 |  | Fe-Cr-Ni-Mn-Mo
2485 | 0.39 | 0.11 | 0.05 | 0.4 | 0.05 | 87.3912 | 0.2601878 | 0.06143917 | 283.5427 | 0 | 0 | 0 |  | Fe-Cr-Ni-Mn-Mo
2486 | 0.44 | 0.1 | 0.07 | 0.34 | 0.04 | 86.45549 | 0.2653 | 0.05944744 | 268.0214 | 0 | 0 | 0 |  | Fe-Cr-Ni-Mn-Mo
2487 | 0.49 | 0.09 | 0.11 | 0.27 | 0.04 | 85.95711 | 0.2715299 | 0.0609025 | 281.7714 | 1 | 1 | 1 | 281.7714 | Fe-Cr-Ni-Mn-Mo
2488 | 0.53 | 0.07 | 0.14 | 0.22 | 0.03 | 84.62848 | 0.2770221 | 0.0569245 | 250.1272 | 1 | 1 | 1 | 250.1272 | Fe-Cr-Ni-Mn-Mo
2489 | 0.21 | 0.19 | 0.03 | 0.51 | 0.06 | 90.67343 | 0.2449909 | 0.05811079 | 261.4663 | 0 | 0 | 0 |  | Fe-Cr-Ni-Mn-Mo
2490 | 0.27 | 0.17 | 0.05 | 0.44 | 0.07 | 90.54272 | 0.2517333 | 0.06456709 | 316.0462 | 0 | 0 | 0 |  | Fe-Cr-Ni-Mn-Mo
2491 | 0.32 | 0.16 | 0.07 | 0.38 | 0.08 | 90.66648 | 0.2569927 | 0.06974098 | 364.2201 | 0 | 0 | 0 |  | Fe-Cr-Ni-Mn-Mo
2492 | 0.36 | 0.14 | 0.1 | 0.32 | 0.08 | 90.01779 | 0.2626328 | 0.07246503 | 389.5877 | 0 | 0 | 0 |  | Fe-Cr-Ni-Mn-Mo
2493 | 0.4 | 0.11 | 0.14 | 0.26 | 0.09 | 89.52765 | 0.2691086 | 0.07768654 | 440.5762 | 1 | 0 | 0 |  | Fe-Cr-Ni-Mn-Mo
2494 | 0.44 | 0.09 | 0.18 | 0.21 | 0.08 | 88.15308 | 0.2747618 | 0.07664289 | 428.9593 | 1 | 1 | 1 | 428.9593 | Fe-Cr-Ni-Mn-Mo
2495 | 0.46 | 0.07 | 0.23 | 0.16 | 0.07 | 86.78034 | 0.2804349 | 0.07475012 | 409.9532 | 1 | 1 | 1 | 409.9532 | Fe-Cr-Ni-Mn-Mo
2496 | 0.12 | 0.29 | 0.03 | 0.52 | 0.04 | 92.84274 | 0.2353405 | 0.04748621 | 187.686 | 0 | 0 | 0 |  | Fe-Cr-Ni-Mn-Mo
2497 | 0.16 | 0.27 | 0.04 | 0.46 | 0.08 | 94.35616 | 0.2416562 | 0.06212356 | 305.8585 | 0 | 0 | 0 |  | Fe-Cr-Ni-Mn-Mo
2498 | 0.21 | 0.24 | 0.06 | 0.39 | 0.1 | 94.59909 | 0.2484114 | 0.07095577 | 387.5048 | 0 | 0 | 0 |  | Fe-Cr-Ni-Mn-Mo
2499 | 0.25 | 0.21 | 0.09 | 0.34 | 0.12 | 94.55043 | 0.2545905 | 0.07835231 | 461.7614 | 0 | 0 | 0 |  | Fe-Cr-Ni-Mn-Mo
2500 | 0.28 | 0.17 | 0.13 | 0.29 | 0.13 | 93.83529 | 0.2609596 | 0.08396297 | 519.1129 | 0 | 0 | 0 |  | Fe-Cr-Ni-Mn-Mo
2501 | 0.31 | 0.14 | 0.17 | 0.24 | 0.14 | 93.33779 | 0.2666421 | 0.08885738 | 572.6534 | 0 | 0 | 0 |  | Fe-Cr-Ni-Mn-Mo
2502 | 0.34 | 0.11 | 0.23 | 0.19 | 0.13 | 91.58964 | 0.2732556 | 0.08999712 | 580.3414 | 1 | 0 | 0 |  | Fe-Cr-Ni-Mn-Mo
2503 | 0.36 | 0.08 | 0.29 | 0.15 | 0.12 | 89.82226 | 0.2792859 | 0.09001373 | 575.5156 | 1 | 1 | 1 | 575.5156 | Fe-Cr-Ni-Mn-Mo
2504 | 0.37 | 0.06 | 0.36 | 0.12 | 0.09 | 87.06764 | 0.2851745 | 0.08345898 | 498.0168 | 1 | 1 | 1 | 498.0168 | Fe-Cr-Ni-Mn-Mo
2505 | 0.1 | 0.38 | 0.03 | 0.43 | 0.06 | 97.07376 | 0.2334001 | 0.05346345 | 242.7347 | 0 | 0 | 0 |  | Fe-Cr-Ni-Mn-Mo
2506 | 0.13 | 0.34 | 0.04 | 0.38 | 0.1 | 98.1658 | 0.2395315 | 0.06681249 | 360.7045 | 0 | 0 | 0 |  | Fe-Cr-Ni-Mn-Mo
2507 | 0.16 | 0.29 | 0.07 | 0.33 | 0.14 | 98.68785 | 0.2469261 | 0.07845178 | 479.4046 | 0 | 0 | 0 |  | Fe-Cr-Ni-Mn-Mo
2508 | 0.19 | 0.25 | 0.1 | 0.29 | 0.17 | 98.8178 | 0.252919 | 0.0863945 | 568.7859 | 0 | 0 | 0 |  | Fe-Cr-Ni-Mn-Mo
2509 | 0.21 | 0.2 | 0.15 | 0.25 | 0.19 | 98.17599 | 0.2595081 | 0.0937882 | 652.2552 | 0 | 0 | 0 |  | Fe-Cr-Ni-Mn-Mo
2510 | 0.24 | 0.16 | 0.2 | 0.21 | 0.19 | 96.75233 | 0.2656558 | 0.09769835 | 693.5441 | 0 | 0 | 0 |  | Fe-Cr-Ni-Mn-Mo
2511 | 0.26 | 0.12 | 0.26 | 0.17 | 0.18 | 94.8511 | 0.2720363 | 0.09980633 | 711.2435 | 1 | 0 | 0 |  | Fe-Cr-Ni-Mn-Mo
2512 | 0.28 | 0.09 | 0.34 | 0.13 | 0.17 | 92.80228 | 0.2785411 | 0.1014048 | 721.5413 | 1 | 0 | 0 |  | Fe-Cr-Ni-Mn-Mo
2513 | 0.28 | 0.06 | 0.43 | 0.11 | 0.12 | 88.58807 | 0.2856474 | 0.09306024 | 605.5075 | 1 | 1 | 1 | 605.5075 | Fe-Cr-Ni-Mn-Mo
2514 | 0.08 | 0.45 | 0.03 | 0.35 | 0.09 | 101.1565 | 0.2325624 | 0.06098508 | 318.1321 | 0 | 0 | 0 |  | Fe-Cr-Ni-Mn-Mo
2515 | 0.1 | 0.39 | 0.05 | 0.31 | 0.14 | 102.084 | 0.239541 | 0.07452277 | 452.7841 | 0 | 0 | 0 |  | Fe-Cr-Ni-Mn-Mo
2516 | 0.12 | 0.33 | 0.08 | 0.27 | 0.19 | 102.7896 | 0.246597 | 0.08555312 | 579.5247 | 0 | 0 | 0 |  | Fe-Cr-Ni-Mn-Mo
2517 | 0.14 | 0.28 | 0.12 | 0.24 | 0.22 | 102.4904 | 0.2526924 | 0.09321614 | 670.6394 | 0 | 0 | 0 |  | Fe-Cr-Ni-Mn-Mo
2518 | 0.16 | 0.23 | 0.17 | 0.2 | 0.24 | 101.8532 | 0.2589858 | 0.1001281 | 755.7751 | 0 | 0 | 0 |  | Fe-Cr-Ni-Mn-Mo
2519 | 0.18 | 0.18 | 0.22 | 0.17 | 0.25 | 100.6868 | 0.2647727 | 0.105259 | 817.3399 | 0 | 0 | 0 |  | Fe-Cr-Ni-Mn-Mo
2520 | 0.2 | 0.13 | 0.3 | 0.13 | 0.24 | 98.32866 | 0.2720991 | 0.1092705 | 856.7773 | 1 | 0 | 0 |  | Fe-Cr-Ni-Mn-Mo
2521 | 0.2 | 0.09 | 0.38 | 0.11 | 0.22 | 95.66311 | 0.2781244 | 0.1103505 | 853.7491 | 1 | 0 | 0 |  | Fe-Cr-Ni-Mn-Mo
2522 | 0.2 | 0.06 | 0.5 | 0.08 | 0.16 | 90.73932 | 0.2865787 | 0.1039938 | 743.9323 | 1 | 1 | 1 | 743.9323 | Fe-Cr-Ni-Mn-Mo
2523 | 0.07 | 0.5 | 0.03 | 0.25 | 0.14 | 105.8496 | 0.2339772 | 0.07179032 | 440.6525 | 0 | 0 | 0 |  | Fe-Cr-Ni-Mn-Mo
2524 | 0.08 | 0.42 | 0.06 | 0.23 | 0.21 | 106.6498 | 0.2417639 | 0.08436409 | 587.4071 | 0 | 0 | 0 |  | Fe-Cr-Ni-Mn-Mo
2525 | 0.09 | 0.36 | 0.09 | 0.2 | 0.26 | 107.2883 | 0.2476437 | 0.0925501 | 695.4991 | 0 |  | 0 |  | Fe-Cr-Ni-Mn-Mo
2526 | 0.11 | 0.29 | 0.13 | 0.18 | 0.28 | 106.2586 | 0.2536967 | 0.09951776 | 780.0078 | 0 | 0 | 0 |  | Fe-Cr-Ni-Mn-Mo
2527 | 0.12 | 0.24 | 0.18 | 0.16 | 0.3 | 105.3752 | 0.2589707 | 0.1051595 | 852.2124 | 0 | 0 | 0 |  | Fe-Cr-Ni-Mn-Mo
2528 | 0.14 | 0.18 | 0.25 | 0.13 | 0.31 | 103.6502 | 0.2657371 | 0.1114175 | 928.738 | 0 | 0 | 0 |  | Fe-Cr-Ni-Mn-Mo
2529 | 0.15 | 0.13 | 0.32 | 0.1 | 0.3 | 101.5885 | 0.2718446 | 0.1157795 | 975.6496 | 0 | 0 | 0 |  | Fe-Cr-Ni-Mn-Mo
2530 | 0.15 | 0.08 | 0.42 | 0.08 | 0.26 | 97.65905 | 0.2792723 | 0.1171263 | 963.1147 | 1 | 0 | 0 |  | Fe-Cr-Ni-Mn-Mo
2531 | 0.15 | 0.05 | 0.55 | 0.06 | 0.19 | 92.0281 | 0.2877914 | 0.1114005 | 844.8425 | 1 | 1 | 1 | 844.8425 | Fe-Cr-Ni-Mn-Mo
2532 | 0.07 | 0.52 | 0.03 | 0.17 | 0.21 | 110.0134 | 0.2371746 | 0.08172559 | 574.3133 | 0 | 0 | 0 |  | Fe-Cr-Ni-Mn-Mo
2533 | 0.07 | 0.43 | 0.06 | 0.16 | 0.28 | 110.6543 | 0.2439352 | 0.09090778 | 697.2265 | 0 | 0 | 0 |  | Fe-Cr-Ni-Mn-Mo
2534 | 0.07 | 0.36 | 0.09 | 0.15 | 0.33 | 110.919 | 0.2490272 | 0.09677478 | 782.3351 | 0 |  | 0 |  | Fe-Cr-Ni-Mn-Mo
2535 | 0.08 | 0.3 | 0.14 | 0.13 | 0.36 | 110.1894 | 0.2546393 | 0.1033475 | 870.5143 | 0 | 0 | 0 |  | Fe-Cr-Ni-Mn-Mo
2536 | 0.09 | 0.24 | 0.19 | 0.11 | 0.38 | 109.258 | 0.2598723 | 0.1092095 | 950.0948 | 0 | 0 | 0 |  | Fe-Cr-Ni-Mn-Mo
2537 | 0.1 | 0.18 | 0.25 | 0.09 | 0.38 | 107.5489 | 0.2654029 | 0.1150081 | 1022.026 | 0 | 0 | 0 |  | Fe-Cr-Ni-Mn-Mo
2538 | 0.11 | 0.12 | 0.33 | 0.07 | 0.37 | 105.0069 | 0.2717772 | 0.1207057 | 1085.081 | 0 | 0 | 0 |  | Fe-Cr-Ni-Mn-Mo
2539 | 0.12 | 0.07 | 0.44 | 0.05 | 0.32 | 100.491 | 0.2794735 | 0.1241824 | 1092.568 | 0 | 0 | 0 |  | Fe-Cr-Ni-Mn-Mo
2540 | 0.12 | 0.04 | 0.57 | 0.04 | 0.23 | 94.01847 | 0.2879357 | 0.1191244 | 962.5297 | 1 | 0 | 0 |  | Fe-Cr-Ni-Mn-Mo
2541 | 0.05 | 0.42 | 0.06 | 0.1 | 0.37 | 114.8701 | 0.2463589 | 0.09500741 | 790.8748 | 0 | 0 | 0 |  | Fe-Cr-Ni-Mn-Mo
2542 | 0.05 | 0.35 | 0.09 | 0.1 | 0.41 | 114.6006 | 0.250726 | 0.0989981 | 851.172 | 0 | 0 | 0 |  | Fe-Cr-Ni-Mn-Mo
2543 | 0.06 | 0.28 | 0.13 | 0.09 | 0.44 | 113.8577 | 0.2556851 | 0.1044073 | 927.8158 | 0 | 0 | 0 |  | Fe-Cr-Ni-Mn-Mo
2544 | 0.07 | 0.22 | 0.18 | 0.08 | 0.45 | 112.4412 | 0.2604354 | 0.1099805 | 1000.447 | 0 | 0 | 0 |  | Fe-Cr-Ni-Mn-Mo
2545 | 0.08 | 0.16 | 0.25 | 0.06 | 0.45 | 110.5054 | 0.2661031 | 0.1168206 | 1087.728 | 0 | 0 | 0 |  | Fe-Cr-Ni-Mn-Mo
2546 | 0.09 | 0.11 | 0.32 | 0.05 | 0.43 | 107.8466 | 0.2712753 | 0.122345 | 1145.675 | 0 | 0 | 0 |  | Fe-Cr-Ni-Mn-Mo
2547 | 0.11 | 0.06 | 0.43 | 0.03 | 0.38 | 103.2731 | 0.2787506 | 0.1281205 | 1184.487 | 0 | 0 | 0 |  | Fe-Cr-Ni-Mn-Mo
2548 | 0.03 | 0.32 | 0.09 | 0.06 | 0.5 | 117.999 | 0.2528118 | 0.09861366 | 887.3273 | 0 | 0 | 0 |  | Fe-Cr-Ni-Mn-Mo
2549 | 0.04 | 0.25 | 0.13 | 0.06 | 0.52 | 116.7911 | 0.2572071 | 0.1033265 | 951.5336 | 0 | 0 | 0 |  | Fe-Cr-Ni-Mn-Mo
2550 | 0.05 | 0.19 | 0.18 | 0.05 | 0.53 | 115.4143 | 0.2616972 | 0.1091664 | 1030.228 | 0 | 0 | 0 |  | Fe-Cr-Ni-Mn-Mo
2551 | 0.06 | 0.13 | 0.23 | 0.04 | 0.53 | 113.8633 | 0.2661677 | 0.1153959 | 1113.2 | 0 | 0 | 0 |  | Fe-Cr-Ni-Mn-Mo
2552 | 0.08 | 0.08 | 0.3 | 0.04 | 0.5 | 110.516 | 0.2711535 | 0.1221342 | 1181.476 | 0 | 0 | 0 |  | Fe-Cr-Ni-Mn-Mo
2553 | 0.03 | 0.12 | 0.33 | 0.47 | 0.05 | 86.16479 | 0.2611855 | 0.06719865 | 323.3603 | 1 | 1 | 1 | 323.3603 | Fe-Cr-Ni-Mn-Mo
2554 | 0.05 | 0.11 | 0.39 | 0.4 | 0.05 | 85.58561 | 0.2678658 | 0.06979982 | 347.2899 | 1 | 1 | 1 | 347.2899 | Fe-Cr-Ni-Mn-Mo
2555 | 0.07 | 0.1 | 0.44 | 0.34 | 0.04 | 84.46002 | 0.2737081 | 0.06805663 | 332.3713 | 1 | 1 | 1 | 332.3713 | Fe-Cr-Ni-Mn-Mo
2556 | 0.11 | 0.09 | 0.49 | 0.27 | 0.04 | 83.93921 | 0.2799462 | 0.06848476 | 338.6728 | 1 | 1 | 1 | 338.6728 | Fe-Cr-Ni-Mn-Mo
2557 | 0.14 | 0.07 | 0.53 | 0.22 | 0.03 | 82.51588 | 0.2857353 | 0.06410478 | 301.3385 | 1 | 1 | 1 | 301.3385 | Fe-Cr-Ni-Mn-Mo
2558 | 0.03 | 0.19 | 0.21 | 0.51 | 0.06 | 89.73046 | 0.2491069 | 0.06390981 | 304.1877 | 0 | 0 | 0 |  | Fe-Cr-Ni-Mn-Mo
2559 | 0.05 | 0.17 | 0.27 | 0.44 | 0.07 | 89.40857 | 0.2566452 | 0.07075494 | 364.6017 | 0 | 1 | 0 |  | Fe-Cr-Ni-Mn-Mo
2560 | 0.07 | 0.16 | 0.32 | 0.38 | 0.08 | 89.4103 | 0.2624007 | 0.07585574 | 414.6831 | 1 | 1 | 1 | 414.6831 | Fe-Cr-Ni-Mn-Mo
2561 | 0.1 | 0.14 | 0.36 | 0.32 | 0.08 | 88.70311 | 0.2682447 | 0.07840318 | 439.59 | 1 | 1 | 1 | 439.59 | Fe-Cr-Ni-Mn-Mo
2562 | 0.14 | 0.11 | 0.4 | 0.26 | 0.09 | 88.22688 | 0.2746082 | 0.08303531 | 487.1806 | 1 | 1 | 1 | 487.1806 | Fe-Cr-Ni-Mn-Mo
2563 | 0.18 | 0.09 | 0.44 | 0.21 | 0.08 | 86.83922 | 0.2802534 | 0.08144442 | 469.8242 | 1 | 1 | 1 | 469.8242 | Fe-Cr-Ni-Mn-Mo
2564 | 0.23 | 0.07 | 0.46 | 0.16 | 0.07 | 85.59497 | 0.2853333 | 0.07864491 | 441.9331 | 1 | 1 | 1 | 441.9331 | Fe-Cr-Ni-Mn-Mo
2565 | 0.03 | 0.29 | 0.12 | 0.52 | 0.04 | 92.37037 | 0.2374322 | 0.0511009 | 211.794 | 0 | 0 | 0 |  | Fe-Cr-Ni-Mn-Mo
2566 | 0.04 | 0.27 | 0.16 | 0.46 | 0.08 | 93.76152 | 0.2442856 | 0.06586589 | 335.2065 | 0 | 0 | 0 |  | Fe-Cr-Ni-Mn-Mo
2567 | 0.06 | 0.24 | 0.21 | 0.39 | 0.1 | 93.86753 | 0.2516294 | 0.07564582 | 427.2174 | 0 | 0 | 0 |  | Fe-Cr-Ni-Mn-Mo
2568 | 0.09 | 0.21 | 0.25 | 0.34 | 0.12 | 93.79323 | 0.2579023 | 0.08279416 | 501.5283 | 0 | 0 | 0 |  | Fe-Cr-Ni-Mn-Mo
2569 | 0.13 | 0.17 | 0.28 | 0.29 | 0.13 | 93.12465 | 0.2640413 | 0.08794506 | 556.0774 | 0 | 0 | 0 |  | Fe-Cr-Ni-Mn-Mo
2570 | 0.17 | 0.14 | 0.31 | 0.24 | 0.14 | 92.6808 | 0.2694692 | 0.09225838 | 605.2374 | 1 | 0 | 0 |  | Fe-Cr-Ni-Mn-Mo
2571 | 0.23 | 0.11 | 0.34 | 0.19 | 0.13 | 91.06689 | 0.2754747 | 0.09234182 | 602.5813 | 1 | 1 | 1 | 602.5813 | Fe-Cr-Ni-Mn-Mo
2572 | 0.29 | 0.08 | 0.36 | 0.15 | 0.12 | 89.48484 | 0.2806995 | 0.09132875 | 587.7192 | 1 | 1 | 1 | 587.7192 | Fe-Cr-Ni-Mn-Mo
2573 | 0.36 | 0.06 | 0.37 | 0.12 | 0.09 | 87.01775 | 0.2853803 | 0.08361248 | 499.2493 | 1 | 1 | 1 | 499.2493 | Fe-Cr-Ni-Mn-Mo
2574 | 0.03 | 0.38 | 0.1 | 0.43 | 0.06 | 96.72631 | 0.2349595 | 0.05600521 | 262.0765 | 0 | 0 | 0 |  | Fe-Cr-Ni-Mn-Mo
2575 | 0.04 | 0.34 | 0.13 | 0.38 | 0.1 | 97.73409 | 0.2414694 | 0.06978906 | 386.8426 | 0 | 0 | 0 |  | Fe-Cr-Ni-Mn-Mo
2576 | 0.07 | 0.29 | 0.16 | 0.33 | 0.14 | 98.273 | 0.2487842 | 0.08109409 | 505.0491 | 0 | 0 | 0 |  | Fe-Cr-Ni-Mn-Mo
2577 | 0.1 | 0.25 | 0.19 | 0.29 | 0.17 | 98.41793 | 0.2547042 | 0.08864065 | 591.9419 | 0 | 0 | 0 |  | Fe-Cr-Ni-Mn-Mo
2578 | 0.15 | 0.2 | 0.21 | 0.25 | 0.19 | 97.91319 | 0.2606727 | 0.09478208 | 663.7969 | 0 | 0 | 0 |  | Fe-Cr-Ni-Mn-Mo
2579 | 0.2 | 0.16 | 0.24 | 0.21 | 0.19 | 96.57617 | 0.2664274 | 0.09817897 | 699.6363 | 0 | 0 | 0 |  | Fe-Cr-Ni-Mn-Mo
2580 | 0.26 | 0.12 | 0.26 | 0.17 | 0.18 | 94.8511 | 0.2720363 | 0.09974326 | 711.2124 | 1 | 0 | 0 |  | Fe-Cr-Ni-Mn-Mo
2581 | 0.34 | 0.09 | 0.28 | 0.13 | 0.17 | 93.07269 | 0.2773915 | 0.09978743 | 705.2073 | 1 | 0 | 0 |  | Fe-Cr-Ni-Mn-Mo
2582 | 0.43 | 0.06 | 0.28 | 0.11 | 0.12 | 89.31185 | 0.2826408 | 0.09045995 | 581.466 | 1 | 1 | 1 | 581.466 | Fe-Cr-Ni-Mn-Mo
2583 | 0.03 | 0.45 | 0.08 | 0.35 | 0.09 | 100.9235 | 0.2336259 | 0.06266835 | 332.4109 | 0 | 0 | 0 |  | Fe-Cr-Ni-Mn-Mo
2584 | 0.05 | 0.39 | 0.1 | 0.31 | 0.14 | 101.8601 | 0.2405651 | 0.07631519 | 469.9374 | 0 | 0 | 0 |  | Fe-Cr-Ni-Mn-Mo
2585 | 0.08 | 0.33 | 0.12 | 0.27 | 0.19 | 102.6186 | 0.2473798 | 0.08696206 | 594.2643 | 0 | 0 | 0 |  | Fe-Cr-Ni-Mn-Mo
2586 | 0.12 | 0.28 | 0.14 | 0.24 | 0.22 | 102.4076 | 0.25307 | 0.09331237 | 672.5048 | 0 | 0 | 0 |  | Fe-Cr-Ni-Mn-Mo
2587 | 0.17 | 0.23 | 0.16 | 0.2 | 0.24 | 101.894 | 0.2588008 | 0.09979255 | 752.0548 | 0 | 0 | 0 |  | Fe-Cr-Ni-Mn-Mo
2588 | 0.22 | 0.18 | 0.18 | 0.17 | 0.25 | 100.8499 | 0.2640411 | 0.1040428 | 803.5076 | 0 | 0 | 0 |  | Fe-Cr-Ni-Mn-Mo
2589 | 0.3 | 0.13 | 0.2 | 0.13 | 0.24 | 98.74478 | 0.2702671 | 0.1065927 | 826.2463 | 1 | 0 | 0 |  | Fe-Cr-Ni-Mn-Mo
2590 | 0.38 | 0.09 | 0.2 | 0.11 | 0.22 | 96.43571 | 0.274786 | 0.1060775 | 806.0268 | 1 | 0 | 0 |  | Fe-Cr-Ni-Mn-Mo
2591 | 0.5 | 0.06 | 0.2 | 0.08 | 0.16 | 92.12098 | 0.2807853 | 0.09823492 | 685.3289 | 1 | 0 | 0 |  | Fe-Cr-Ni-Mn-Mo
2592 | 0.03 | 0.5 | 0.07 | 0.25 | 0.14 | 105.6774 | 0.2347832 | 0.07336323 | 455.8868 | 0 | 0 | 0 |  | Fe-Cr-Ni-Mn-Mo
2593 | 0.06 | 0.42 | 0.08 | 0.23 | 0.21 | 106.5694 | 0.2421417 | 0.08496786 | 593.9201 | 0 | 0 | 0 |  | Fe-Cr-Ni-Mn-Mo
2594 | 0.09 | 0.36 | 0.09 | 0.2 | 0.26 | 107.2883 | 0.2476437 | 0.0925501 | 695.4991 | 0 |  | 0 |  | Fe-Cr-Ni-Mn-Mo
2595 | 0.13 | 0.29 | 0.11 | 0.18 | 0.28 | 106.3356 | 0.2533364 | 0.09913846 | 775.5476 | 0 | 0 | 0 |  | Fe-Cr-Ni-Mn-Mo
2596 | 0.18 | 0.24 | 0.12 | 0.16 | 0.3 | 105.6023 | 0.2579157 | 0.1029932 | 826.5848 | 0 | 0 | 0 |  | Fe-Cr-Ni-Mn-Mo
2597 | 0.25 | 0.18 | 0.14 | 0.13 | 0.31 | 104.0651 | 0.2638379 | 0.1075104 | 881.4698 | 0 | 0 | 0 |  | Fe-Cr-Ni-Mn-Mo
2598 | 0.32 | 0.13 | 0.15 | 0.1 | 0.3 | 102.248 | 0.2688764 | 0.1107841 | 914.6758 | 0 | 0 | 0 |  | Fe-Cr-Ni-Mn-Mo
2599 | 0.42 | 0.08 | 0.15 | 0.08 | 0.26 | 98.7753 | 0.2743928 | 0.1105397 | 885.2274 | 1 | 0 | 0 |  | Fe-Cr-Ni-Mn-Mo
2600 | 0.55 | 0.05 | 0.15 | 0.06 | 0.19 | 93.81235 | 0.2802668 | 0.1031608 | 756.3519 | 1 | 0 | 0 |  | Fe-Cr-Ni-Mn-Mo
2601 | 0.03 | 0.52 | 0.07 | 0.17 | 0.21 | 109.8588 | 0.2379193 | 0.08303202 | 588.4931 | 0 | 0 | 0 |  | Fe-Cr-Ni-Mn-Mo
2602 | 0.06 | 0.43 | 0.07 | 0.16 | 0.28 | 110.6178 | 0.2441124 | 0.09123896 | 701.0864 | 0 | 0 | 0 |  | Fe-Cr-Ni-Mn-Mo
2603 | 0.09 | 0.36 | 0.07 | 0.15 | 0.33 | 110.9894 | 0.2486847 | 0.09609913 | 774.1246 | 0 | 0 | 0 |  | Fe-Cr-Ni-Mn-Mo
2604 | 0.14 | 0.3 | 0.08 | 0.13 | 0.36 | 110.3957 | 0.2536415 | 0.1004283 | 834.9516 | 0 | 0 | 0 |  | Fe-Cr-Ni-Mn-Mo
2605 | 0.19 | 0.24 | 0.09 | 0.11 | 0.38 | 109.5995 | 0.2582334 | 0.1049154 | 896.0744 | 0 | 0 | 0 |  | Fe-Cr-Ni-Mn-Mo
2606 | 0.25 | 0.18 | 0.1 | 0.09 | 0.38 | 108.0721 | 0.2629296 | 0.1096582 | 953.1773 | 0 | 0 | 0 |  | Fe-Cr-Ni-Mn-Mo
2607 | 0.33 | 0.12 | 0.11 | 0.07 | 0.37 | 105.7957 | 0.2681313 | 0.1136003 | 992.9269 | 0 | 0 | 0 |  | Fe-Cr-Ni-Mn-Mo
2608 | 0.44 | 0.07 | 0.12 | 0.05 | 0.32 | 101.7198 | 0.2740002 | 0.115142 | 978.7917 | 0 | 0 | 0 |  | Fe-Cr-Ni-Mn-Mo
2609 | 0.57 | 0.04 | 0.12 | 0.04 | 0.23 | 95.94134 | 0.2797441 | 0.1088912 | 845.7456 | 1 | 0 | 0 |  | Fe-Cr-Ni-Mn-Mo
2610 | 0.06 | 0.42 | 0.05 | 0.1 | 0.37 | 114.9028 | 0.2461938 | 0.09464058 | 786.2953 | 0 |  | 0 |  | Fe-Cr-Ni-Mn-Mo
2611 | 0.09 | 0.35 | 0.05 | 0.1 | 0.41 | 114.7283 | 0.2500814 | 0.09750643 | 832.0885 | 0 | 0 | 0 |  | Fe-Cr-Ni-Mn-Mo
2612 | 0.13 | 0.28 | 0.06 | 0.09 | 0.44 | 114.0784 | 0.2545779 | 0.1014778 | 889.8641 | 0 | 0 | 0 |  | Fe-Cr-Ni-Mn-Mo
2613 | 0.18 | 0.22 | 0.07 | 0.08 | 0.45 | 112.7905 | 0.258706 | 0.105557 | 942.0164 | 0 | 0 | 0 |  | Fe-Cr-Ni-Mn-Mo
2614 | 0.25 | 0.16 | 0.08 | 0.06 | 0.45 | 111.0544 | 0.2634343 | 0.1104445 | 1001.857 | 0 | 0 | 0 |  | Fe-Cr-Ni-Mn-Mo
2615 | 0.32 | 0.11 | 0.09 | 0.05 | 0.43 | 108.618 | 0.2676195 | 0.1143202 | 1037.469 | 0 | 0 | 0 |  | Fe-Cr-Ni-Mn-Mo
2616 | 0.43 | 0.06 | 0.11 | 0.03 | 0.38 | 104.417 | 0.2735472 | 0.1177986 | 1048.438 | 0 | 0 | 0 |  | Fe-Cr-Ni-Mn-Mo
2617 | 0.09 | 0.32 | 0.03 | 0.06 | 0.5 | 118.172 | 0.2519025 | 0.09612886 | 854.3551 | 0 | 0 | 0 |  | Fe-Cr-Ni-Mn-Mo
2618 | 0.13 | 0.25 | 0.04 | 0.06 | 0.52 | 117.051 | 0.2558567 | 0.09964049 | 901.7567 | 0 | 0 | 0 |  | Fe-Cr-Ni-Mn-Mo
2619 | 0.18 | 0.19 | 0.05 | 0.05 | 0.53 | 115.7928 | 0.2597581 | 0.1038877 | 957.7158 | 0 | 0 | 0 |  | Fe-Cr-Ni-Mn-Mo
2620 | 0.23 | 0.13 | 0.06 | 0.04 | 0.53 | 114.3698 | 0.263614 | 0.1089905 | 1023.639 | 0 | 0 | 0 |  | Fe-Cr-Ni-Mn-Mo
2621 | 0.3 | 0.08 | 0.08 | 0.04 | 0.5 | 111.2037 | 0.2678073 | 0.1137719 | 1065.279 | 0 | 0 | 0 |  | Fe-Cr-Ni-Mn-Mo
2622 | 0.33 | 0.12 | 0.05 | 0.47 | 0.03 | 86.43204 | 0.2553477 | 0.05254623 | 211.9278 | 0 | 0 | 0 |  | Fe-Cr-Ni-Mn-Mo
2623 | 0.39 | 0.11 | 0.05 | 0.4 | 0.05 | 87.3912 | 0.2601878 | 0.06143917 | 283.5427 | 0 | 0 | 0 |  | Fe-Cr-Ni-Mn-Mo
2624 | 0.44 | 0.1 | 0.04 | 0.34 | 0.07 | 88.46761 | 0.2635507 | 0.06882563 | 350.621 | 0 | 0 | 0 |  | Fe-Cr-Ni-Mn-Mo
2625 | 0.49 | 0.09 | 0.04 | 0.27 | 0.11 | 90.56034 | 0.2673458 | 0.08068181 | 472.8423 | 0 | 0 | 0 |  | Fe-Cr-Ni-Mn-Mo
2626 | 0.53 | 0.07 | 0.03 | 0.22 | 0.14 | 91.91057 | 0.270156 | 0.08825553 | 560.5424 | 1 | 0 | 0 |  | Fe-Cr-Ni-Mn-Mo
2627 | 0.21 | 0.19 | 0.06 | 0.51 | 0.03 | 88.69702 | 0.246323 | 0.04967645 | 195.2132 | 0 | 0 | 0 |  | Fe-Cr-Ni-Mn-Mo
2628 | 0.27 | 0.17 | 0.07 | 0.44 | 0.05 | 89.23191 | 0.252706 | 0.05948623 | 271.1997 | 0 | 0 | 0 |  | Fe-Cr-Ni-Mn-Mo
2629 | 0.32 | 0.16 | 0.08 | 0.38 | 0.07 | 90.02167 | 0.257502 | 0.06741547 | 341.7554 | 0 | 0 | 0 |  | Fe-Cr-Ni-Mn-Mo
2630 | 0.36 | 0.14 | 0.08 | 0.32 | 0.1 | 91.31229 | 0.2615537 | 0.07683821 | 435.2776 | 0 | 0 | 0 |  | Fe-Cr-Ni-Mn-Mo
2631 | 0.4 | 0.11 | 0.09 | 0.26 | 0.14 | 92.73299 | 0.2662858 | 0.08733954 | 552.348 | 0 | 0 | 0 |  | Fe-Cr-Ni-Mn-Mo
2632 | 0.44 | 0.09 | 0.08 | 0.21 | 0.18 | 94.52885 | 0.2689349 | 0.09536779 | 655.513 | 1 | 0 | 0 |  | Fe-Cr-Ni-Mn-Mo
2633 | 0.46 | 0.07 | 0.07 | 0.16 | 0.23 | 96.99295 | 0.2708252 | 0.103257 | 771.6011 | 0 | 0 | 0 |  | Fe-Cr-Ni-Mn-Mo
2634 | 0.12 | 0.29 | 0.04 | 0.52 | 0.03 | 92.19182 | 0.2356986 | 0.04443725 | 165.9245 | 0 | 0 | 0 |  | Fe-Cr-Ni-Mn-Mo
2635 | 0.16 | 0.27 | 0.08 | 0.46 | 0.04 | 91.80229 | 0.2432593 | 0.05272658 | 225.047 | 0 | 0 | 0 |  | Fe-Cr-Ni-Mn-Mo
2636 | 0.21 | 0.24 | 0.1 | 0.39 | 0.06 | 92.03719 | 0.2502043 | 0.06268103 | 306.3312 | 0 | 0 | 0 |  | Fe-Cr-Ni-Mn-Mo
2637 | 0.25 | 0.21 | 0.12 | 0.34 | 0.09 | 92.66356 | 0.2560218 | 0.07311 | 403.5483 | 0 | 0 | 0 |  | Fe-Cr-Ni-Mn-Mo
2638 | 0.28 | 0.17 | 0.13 | 0.29 | 0.13 | 93.83529 | 0.2609596 | 0.08396297 | 519.1129 | 0 | 0 | 0 |  | Fe-Cr-Ni-Mn-Mo
2639 | 0.31 | 0.14 | 0.14 | 0.24 | 0.17 | 95.20968 | 0.2650477 | 0.09290056 | 627.9687 | 0 | 0 | 0 |  | Fe-Cr-Ni-Mn-Mo
2640 | 0.34 | 0.11 | 0.13 | 0.19 | 0.23 | 97.77218 | 0.2677609 | 0.102211 | 760.8904 | 0 | 0 | 0 |  | Fe-Cr-Ni-Mn-Mo
2641 | 0.36 | 0.08 | 0.12 | 0.15 | 0.29 | 100.2399 | 0.2697165 | 0.1089542 | 873.1316 | 1 | 0 | 0 |  | Fe-Cr-Ni-Mn-Mo
2642 | 0.37 | 0.06 | 0.09 | 0.12 | 0.36 | 103.5002 | 0.2697365 | 0.1127733 | 961.0398 | 0 | 0 | 0 |  | Fe-Cr-Ni-Mn-Mo
2643 | 0.1 | 0.38 | 0.06 | 0.43 | 0.03 | 95.1628 | 0.2343975 | 0.04524063 | 178.4767 | 0 | 0 | 0 |  | Fe-Cr-Ni-Mn-Mo
2644 | 0.13 | 0.34 | 0.1 | 0.38 | 0.04 | 94.3339 | 0.2418269 | 0.0537022 | 239.7235 | 0 | 0 | 0 |  | Fe-Cr-Ni-Mn-Mo
2645 | 0.16 | 0.29 | 0.14 | 0.33 | 0.07 | 94.2654 | 0.2499371 | 0.06720921 | 353.0025 | 0 | 0 | 0 |  | Fe-Cr-Ni-Mn-Mo
2646 | 0.19 | 0.25 | 0.17 | 0.29 | 0.1 | 94.47841 | 0.2561332 | 0.07744962 | 452.5958 | 0 | 0 | 0 |  | Fe-Cr-Ni-Mn-Mo
2647 | 0.21 | 0.2 | 0.19 | 0.25 | 0.15 | 95.72437 | 0.2614572 | 0.08961599 | 589.7208 | 0 | 0 | 0 |  | Fe-Cr-Ni-Mn-Mo
2648 | 0.24 | 0.16 | 0.19 | 0.21 | 0.2 | 97.36061 | 0.2651463 | 0.098626 | 708.8255 | 0 | 0 | 0 |  | Fe-Cr-Ni-Mn-Mo
2649 | 0.26 | 0.12 | 0.18 | 0.17 | 0.26 | 99.72329 | 0.2677781 | 0.1065077 | 831.2158 | 0 | 0 | 0 |  | Fe-Cr-Ni-Mn-Mo
2650 | 0.28 | 0.09 | 0.17 | 0.13 | 0.34 | 102.8379 | 0.2694691 | 0.1129612 | 953.1783 | 0 | 0 | 0 |  | Fe-Cr-Ni-Mn-Mo
2651 | 0.28 | 0.06 | 0.12 | 0.11 | 0.43 | 106.9627 | 0.2686123 | 0.1140963 | 1019.005 | 0 | 0 | 0 |  | Fe-Cr-Ni-Mn-Mo
2652 | 0.08 | 0.45 | 0.09 | 0.35 | 0.03 | 97.41443 | 0.2344728 | 0.04704078 | 196.6149 | 0 | 0 | 0 |  | Fe-Cr-Ni-Mn-Mo
2653 | 0.1 | 0.39 | 0.14 | 0.31 | 0.05 | 96.46754 | 0.2428958 | 0.05933017 | 291.0935 | 0 | 0 | 0 |  | Fe-Cr-Ni-Mn-Mo
2654 | 0.12 | 0.33 | 0.19 | 0.27 | 0.08 | 96.00418 | 0.2511925 | 0.07220597 | 406.3692 | 0 | 0 | 0 |  | Fe-Cr-Ni-Mn-Mo
2655 | 0.14 | 0.28 | 0.22 | 0.24 | 0.12 | 96.44201 | 0.2571431 | 0.0838675 | 528.0317 | 0 | 0 | 0 |  | Fe-Cr-Ni-Mn-Mo
2656 | 0.16 | 0.23 | 0.24 | 0.2 | 0.17 | 97.66658 | 0.2622823 | 0.09495876 | 662.9283 | 0 | 0 | 0 |  | Fe-Cr-Ni-Mn-Mo
2657 | 0.18 | 0.18 | 0.25 | 0.17 | 0.22 | 98.90771 | 0.2662483 | 0.1034174 | 779.5682 | 0 | 0 | 0 |  | Fe-Cr-Ni-Mn-Mo
2658 | 0.2 | 0.13 | 0.24 | 0.13 | 0.3 | 101.8471 | 0.2690394 | 0.1121599 | 926.9073 | 0 | 0 | 0 |  | Fe-Cr-Ni-Mn-Mo
2659 | 0.2 | 0.09 | 0.22 | 0.11 | 0.38 | 104.9581 | 0.2698054 | 0.1162883 | 1023.179 | 0 | 0 | 0 |  | Fe-Cr-Ni-Mn-Mo
2660 | 0.2 | 0.06 | 0.16 | 0.08 | 0.5 | 110.3112 | 0.2685648 | 0.1151008 | 1075.105 | 0 | 0 | 0 |  | Fe-Cr-Ni-Mn-Mo
2661 | 0.07 | 0.5 | 0.14 | 0.25 | 0.03 | 99.08625 | 0.2375623 | 0.05114071 | 232.494 | 0 | 0 | 0 |  | Fe-Cr-Ni-Mn-Mo
2662 | 0.08 | 0.42 | 0.21 | 0.23 | 0.06 | 97.62187 | 0.2474189 | 0.06678302 | 361.5037 | 0 | 0 | 0 |  | Fe-Cr-Ni-Mn-Mo
2663 | 0.09 | 0.36 | 0.26 | 0.2 | 0.09 | 97.17222 | 0.2546449 | 0.07826923 | 472.6905 | 0 | 0 | 0 |  | Fe-Cr-Ni-Mn-Mo
2664 | 0.11 | 0.29 | 0.28 | 0.18 | 0.13 | 97.29913 | 0.2604088 | 0.08894175 | 590.1073 | 0 | 0 | 0 |  | Fe-Cr-Ni-Mn-Mo
2665 | 0.12 | 0.24 | 0.3 | 0.16 | 0.18 | 98.34631 | 0.2645305 | 0.09898358 | 717.0267 | 0 | 0 | 0 |  | Fe-Cr-Ni-Mn-Mo
2666 | 0.14 | 0.18 | 0.31 | 0.13 | 0.25 | 100.2072 | 0.2686178 | 0.1093702 | 869.2932 | 0 | 0 | 0 |  | Fe-Cr-Ni-Mn-Mo
2667 | 0.15 | 0.13 | 0.3 | 0.1 | 0.32 | 102.7358 | 0.2708473 | 0.1162649 | 994.0416 | 0 | 0 | 0 |  | Fe-Cr-Ni-Mn-Mo
2668 | 0.15 | 0.08 | 0.26 | 0.08 | 0.42 | 106.8431 | 0.2710281 | 0.1197033 | 1097.085 | 0 | 0 | 0 |  | Fe-Cr-Ni-Mn-Mo
2669 | 0.15 | 0.05 | 0.19 | 0.06 | 0.55 | 112.3501 | 0.2690733 | 0.1153942 | 1107.371 | 0 | 0 | 0 |  | Fe-Cr-Ni-Mn-Mo
2670 | 0.07 | 0.52 | 0.21 | 0.17 | 0.03 | 99.28652 | 0.2433455 | 0.05646308 | 277.3121 | 0 | 0 | 0 |  | Fe-Cr-Ni-Mn-Mo
2671 | 0.07 | 0.43 | 0.28 | 0.16 | 0.06 | 97.68403 | 0.2524752 | 0.07071085 | 400.9214 | 0 | 0 | 0 |  | Fe-Cr-Ni-Mn-Mo
2672 | 0.07 | 0.36 | 0.33 | 0.15 | 0.09 | 96.90215 | 0.2590558 | 0.08104701 | 503.2827 | 0 | 0 | 0 |  | Fe-Cr-Ni-Mn-Mo
2673 | 0.08 | 0.3 | 0.36 | 0.13 | 0.14 | 97.59595 | 0.2642747 | 0.09379908 | 650.1613 | 0 | 0 | 0 |  | Fe-Cr-Ni-Mn-Mo
2674 | 0.09 | 0.24 | 0.38 | 0.11 | 0.19 | 98.48277 | 0.2685619 | 0.1039256 | 782.3098 | 0 | 0 | 0 |  | Fe-Cr-Ni-Mn-Mo
2675 | 0.1 | 0.18 | 0.38 | 0.09 | 0.25 | 100.1684 | 0.2716163 | 0.1128195 | 917.1336 | 0 | 0 | 0 |  | Fe-Cr-Ni-Mn-Mo
2676 | 0.11 | 0.12 | 0.37 | 0.07 | 0.33 | 102.7577 | 0.2737454 | 0.1205317 | 1057.46 | 0 | 0 | 0 |  | Fe-Cr-Ni-Mn-Mo
2677 | 0.12 | 0.07 | 0.32 | 0.05 | 0.44 | 107.1861 | 0.2734309 | 0.1237513 | 1164.976 | 0 | 0 | 0 |  | Fe-Cr-Ni-Mn-Mo
2678 | 0.12 | 0.04 | 0.23 | 0.04 | 0.57 | 112.9274 | 0.2704879 | 0.1176338 | 1151.217 | 0 | 0 | 0 |  | Fe-Cr-Ni-Mn-Mo
2679 | 0.05 | 0.42 | 0.37 | 0.1 | 0.06 | 96.99021 | 0.2588175 | 0.07370283 | 431.492 | 0 | 0 | 0 |  | Fe-Cr-Ni-Mn-Mo
2680 | 0.05 | 0.35 | 0.41 | 0.1 | 0.09 | 96.26694 | 0.2643613 | 0.08375338 | 532.8478 | 0 | 0 | 0 |  | Fe-Cr-Ni-Mn-Mo
2681 | 0.06 | 0.28 | 0.44 | 0.09 | 0.13 | 96.2264 | 0.2696065 | 0.09481568 | 658.0479 | 1 | 0 | 0 |  | Fe-Cr-Ni-Mn-Mo
2682 | 0.07 | 0.22 | 0.45 | 0.08 | 0.18 | 97.19066 | 0.2730082 | 0.1053542 | 794.3803 | 0 | 0 | 0 |  | Fe-Cr-Ni-Mn-Mo
2683 | 0.08 | 0.16 | 0.45 | 0.06 | 0.25 | 99.32141 | 0.2756954 | 0.116275 | 959.9062 | 0 | 0 | 0 |  | Fe-Cr-Ni-Mn-Mo
2684 | 0.09 | 0.11 | 0.43 | 0.05 | 0.32 | 101.7328 | 0.2766653 | 0.1230117 | 1084.132 | 0 | 0 | 0 |  | Fe-Cr-Ni-Mn-Mo
2685 | 0.11 | 0.06 | 0.38 | 0.03 | 0.43 | 106.0077 | 0.2762678 | 0.1273891 | 1207.707 | 0 | 0 | 0 |  | Fe-Cr-Ni-Mn-Mo
2686 | 0.03 | 0.32 | 0.5 | 0.06 | 0.09 | 94.92219 | 0.2707708 | 0.08621332 | 557.1185 | 1 | 1 | 1 | 557.1185 | Fe-Cr-Ni-Mn-Mo
2687 | 0.04 | 0.25 | 0.52 | 0.06 | 0.13 | 94.94526 | 0.2750377 | 0.09732999 | 683.5793 | 1 | 1 | 1 | 683.5793 | Fe-Cr-Ni-Mn-Mo
2688 | 0.05 | 0.19 | 0.53 | 0.05 | 0.18 | 95.9474 | 0.2781982 | 0.1084368 | 828.1587 | 1 | 0 | 0 |  | Fe-Cr-Ni-Mn-Mo
2689 | 0.06 | 0.13 | 0.53 | 0.04 | 0.23 | 97.12206 | 0.2808268 | 0.1172347 | 957.1509 | 1 | 0 | 0 |  | Fe-Cr-Ni-Mn-Mo
2690 | 0.08 | 0.08 | 0.5 | 0.04 | 0.3 | 99.48582 | 0.2810423 | 0.1247859 | 1089.28 | 1 | 0 | 0 |  | Fe-Cr-Ni-Mn-Mo
2691 | 0.03 | 0.12 | 0.05 | 0.47 | 0.33 | 103.4237 | 0.2482771 | 0.08776016 | 619.9898 | 0 | 0 | 0 |  | Fe-Cr-Ni-Mn-Mo
2692 | 0.05 | 0.11 | 0.05 | 0.4 | 0.39 | 106.2519 | 0.2515334 | 0.09149669 | 692.3653 | 0 | 0 | 0 |  | Fe-Cr-Ni-Mn-Mo
2693 | 0.07 | 0.1 | 0.04 | 0.34 | 0.44 | 108.7813 | 0.2536911 | 0.09296441 | 737.5987 | 0 | 0 | 0 |  | Fe-Cr-Ni-Mn-Mo
2694 | 0.11 | 0.09 | 0.04 | 0.27 | 0.49 | 110.7586 | 0.2568811 | 0.09619736 | 802.7343 | 0 | 0 | 0 |  | Fe-Cr-Ni-Mn-Mo
2695 | 0.14 | 0.07 | 0.03 | 0.22 | 0.53 | 112.4496 | 0.2590598 | 0.09689831 | 834.3509 | 0 | 0 | 0 |  | Fe-Cr-Ni-Mn-Mo
2696 | 0.03 | 0.19 | 0.06 | 0.51 | 0.21 | 99.1337 | 0.242887 | 0.07979721 | 494.4621 | 0 | 0 | 0 |  | Fe-Cr-Ni-Mn-Mo
2697 | 0.05 | 0.17 | 0.07 | 0.44 | 0.27 | 101.7536 | 0.2477444 | 0.08777715 | 602.7769 | 0 | 0 | 0 |  | Fe-Cr-Ni-Mn-Mo
2698 | 0.07 | 0.16 | 0.08 | 0.38 | 0.32 | 103.8853 | 0.2513643 | 0.09287208 | 683.0412 | 0 | 0 | 0 |  | Fe-Cr-Ni-Mn-Mo
2699 | 0.1 | 0.14 | 0.08 | 0.32 | 0.36 | 105.6121 | 0.2546784 | 0.09740026 | 758.8115 | 0 | 0 | 0 |  | Fe-Cr-Ni-Mn-Mo
2700 | 0.14 | 0.11 | 0.09 | 0.26 | 0.4 | 106.7851 | 0.2588971 | 0.1023347 | 840.4581 | 0 | 0 | 0 |  | Fe-Cr-Ni-Mn-Mo
2701 | 0.18 | 0.09 | 0.08 | 0.21 | 0.44 | 108.2949 | 0.2613873 | 0.1049084 | 895.9918 | 0 | 0 | 0 |  | Fe-Cr-Ni-Mn-Mo
2702 | 0.23 | 0.07 | 0.07 | 0.16 | 0.46 | 109.052 | 0.2639887 | 0.1075873 | 946.8449 | 0 | 0 | 0 |  | Fe-Cr-Ni-Mn-Mo
2703 | 0.03 | 0.29 | 0.04 | 0.52 | 0.12 | 97.4481 | 0.2346404 | 0.06503522 | 339.165 | 0 | 0 | 0 |  | Fe-Cr-Ni-Mn-Mo
2704 | 0.04 | 0.27 | 0.08 | 0.46 | 0.16 | 98.70241 | 0.2412139 | 0.07443152 | 436.2217 | 0 | 0 | 0 |  | Fe-Cr-Ni-Mn-Mo
2705 | 0.06 | 0.24 | 0.1 | 0.39 | 0.21 | 100.6261 | 0.2469836 | 0.0854516 | 565.8822 | 0 | 0 | 0 |  | Fe-Cr-Ni-Mn-Mo
2706 | 0.09 | 0.21 | 0.12 | 0.34 | 0.25 | 101.622 | 0.2520951 | 0.09230878 | 654.8751 | 0 | 0 | 0 |  | Fe-Cr-Ni-Mn-Mo
2707 | 0.13 | 0.17 | 0.13 | 0.29 | 0.28 | 102.1959 | 0.2568554 | 0.09880824 | 743.3693 | 0 | 0 | 0 |  | Fe-Cr-Ni-Mn-Mo
2708 | 0.17 | 0.14 | 0.14 | 0.24 | 0.31 | 102.8977 | 0.2609561 | 0.1039331 | 820.3094 | 0 | 0 | 0 |  | Fe-Cr-Ni-Mn-Mo
2709 | 0.23 | 0.11 | 0.13 | 0.19 | 0.34 | 103.6794 | 0.2644536 | 0.108037 | 888.3605 | 0 | 0 | 0 |  | Fe-Cr-Ni-Mn-Mo
2710 | 0.29 | 0.08 | 0.12 | 0.15 | 0.36 | 103.9274 | 0.267572 | 0.1112615 | 940.7916 | 0 | 0 | 0 |  | Fe-Cr-Ni-Mn-Mo
2711 | 0.36 | 0.06 | 0.09 | 0.12 | 0.37 | 104.0155 | 0.2694342 | 0.1129033 | 968.3856 | 0 | 0 | 0 |  | Fe-Cr-Ni-Mn-Mo
2712 | 0.03 | 0.38 | 0.06 | 0.43 | 0.1 | 99.22428 | 0.2336542 | 0.06305604 | 328.7942 | 0 | 0 | 0 |  | Fe-Cr-Ni-Mn-Mo
2713 | 0.04 | 0.34 | 0.1 | 0.38 | 0.13 | 99.60145 | 0.2403574 | 0.07509014 | 444.5679 | 0 | 0 | 0 |  | Fe-Cr-Ni-Mn-Mo
2714 | 0.07 | 0.29 | 0.14 | 0.33 | 0.16 | 99.50469 | 0.2479547 | 0.08462428 | 547.2104 | 0 | 0 | 0 |  | Fe-Cr-Ni-Mn-Mo
2715 | 0.1 | 0.25 | 0.17 | 0.29 | 0.19 | 99.62703 | 0.2538203 | 0.09110077 | 625.0098 | 0 | 0 | 0 |  | Fe-Cr-Ni-Mn-Mo
2716 | 0.15 | 0.2 | 0.19 | 0.25 | 0.21 | 99.11889 | 0.2597233 | 0.0970742 | 697.0063 | 0 | 0 | 0 |  | Fe-Cr-Ni-Mn-Mo
2717 | 0.2 | 0.16 | 0.19 | 0.21 | 0.24 | 99.5847 | 0.2639237 | 0.1025223 | 773.0938 | 0 | 0 | 0 |  | Fe-Cr-Ni-Mn-Mo
2718 | 0.26 | 0.12 | 0.18 | 0.17 | 0.26 | 99.72329 | 0.2677781 | 0.1072174 | 840.2043 | 0 | 0 | 0 |  | Fe-Cr-Ni-Mn-Mo
2719 | 0.34 | 0.09 | 0.17 | 0.13 | 0.28 | 99.66847 | 0.2713732 | 0.1094166 | 874.9339 | 1 | 0 | 0 |  | Fe-Cr-Ni-Mn-Mo
2720 | 0.43 | 0.06 | 0.12 | 0.11 | 0.28 | 99.168 | 0.2732976 | 0.1106498 | 890.0795 | 0 | 0 | 0 |  | Fe-Cr-Ni-Mn-Mo
2721 | 0.03 | 0.45 | 0.09 | 0.35 | 0.08 | 100.3087 | 0.2339401 | 0.06126157 | 317.2091 | 0 | 0 | 0 |  | Fe-Cr-Ni-Mn-Mo
2722 | 0.05 | 0.39 | 0.14 | 0.31 | 0.1 | 99.39968 | 0.2420294 | 0.07331354 | 426.7446 | 0 | 0 | 0 |  | Fe-Cr-Ni-Mn-Mo
2723 | 0.08 | 0.33 | 0.19 | 0.27 | 0.12 | 98.35007 | 0.2502558 | 0.08225377 | 515.9321 | 0 | 0 | 0 |  | Fe-Cr-Ni-Mn-Mo
2724 | 0.12 | 0.28 | 0.22 | 0.24 | 0.14 | 97.59616 | 0.2565996 | 0.08736614 | 571.5298 | 0 | 0 | 0 |  | Fe-Cr-Ni-Mn-Mo
2725 | 0.17 | 0.23 | 0.24 | 0.2 | 0.16 | 97.09593 | 0.2625851 | 0.09349948 | 642.5531 | 0 | 0 | 0 |  | Fe-Cr-Ni-Mn-Mo
2726 | 0.22 | 0.18 | 0.25 | 0.17 | 0.18 | 96.65274 | 0.2675462 | 0.09853674 | 704.0043 | 0 | 0 | 0 |  | Fe-Cr-Ni-Mn-Mo
2727 | 0.3 | 0.13 | 0.24 | 0.13 | 0.2 | 96.33487 | 0.2723985 | 0.1030731 | 763.4786 | 1 | 0 | 0 |  | Fe-Cr-Ni-Mn-Mo
2728 | 0.38 | 0.09 | 0.22 | 0.11 | 0.2 | 95.21689 | 0.2759098 | 0.1039557 | 770.5682 | 1 | 0 | 0 |  | Fe-Cr-Ni-Mn-Mo
2729 | 0.5 | 0.06 | 0.16 | 0.08 | 0.2 | 94.60934 | 0.2783872 | 0.1041649 | 772.366 | 1 | 0 | 0 |  | Fe-Cr-Ni-Mn-Mo
2730 | 0.03 | 0.5 | 0.14 | 0.25 | 0.07 | 101.4235 | 0.2370367 | 0.06580244 | 362.6423 | 0 | 0 | 0 |  | Fe-Cr-Ni-Mn-Mo
2731 | 0.06 | 0.42 | 0.21 | 0.23 | 0.08 | 98.79039 | 0.2470042 | 0.07203728 | 414.7265 | 0 | 0 | 0 |  | Fe-Cr-Ni-Mn-Mo
2732 | 0.09 | 0.36 | 0.26 | 0.2 | 0.09 | 97.17222 | 0.2546449 | 0.07826923 | 472.6905 | 0 | 0 | 0 |  | Fe-Cr-Ni-Mn-Mo
2733 | 0.13 | 0.29 | 0.28 | 0.18 | 0.11 | 96.12274 | 0.2610134 | 0.08701001 | 561.9207 | 0 | 0 | 0 |  | Fe-Cr-Ni-Mn-Mo
2734 | 0.18 | 0.24 | 0.3 | 0.16 | 0.12 | 94.87846 | 0.2664889 | 0.08860335 | 577.8094 | 0 | 0 | 0 |  | Fe-Cr-Ni-Mn-Mo
2735 | 0.25 | 0.18 | 0.31 | 0.13 | 0.14 | 94.00959 | 0.2724182 | 0.09208388 | 617.9454 | 1 | 0 | 0 |  | Fe-Cr-Ni-Mn-Mo
2736 | 0.32 | 0.13 | 0.3 | 0.1 | 0.15 | 93.23273 | 0.2769534 | 0.09697649 | 672.8908 | 1 | 0 | 0 |  | Fe-Cr-Ni-Mn-Mo
2737 | 0.42 | 0.08 | 0.26 | 0.08 | 0.15 | 91.98364 | 0.2807797 | 0.09905658 | 692.4864 | 1 | 0 | 0 |  | Fe-Cr-Ni-Mn-Mo
2738 | 0.55 | 0.05 | 0.19 | 0.06 | 0.15 | 91.30724 | 0.2827244 | 0.09651622 | 662.5193 | 1 | 0 | 0 |  | Fe-Cr-Ni-Mn-Mo
2739 | 0.03 | 0.52 | 0.21 | 0.17 | 0.07 | 101.6129 | 0.2426503 | 0.06903007 | 396.367 | 0 | 0 | 0 |  | Fe-Cr-Ni-Mn-Mo
2740 | 0.06 | 0.43 | 0.28 | 0.16 | 0.07 | 98.27327 | 0.2522295 | 0.07356787 | 430.5228 | 0 | 0 | 0 |  | Fe-Cr-Ni-Mn-Mo
2741 | 0.09 | 0.36 | 0.33 | 0.15 | 0.07 | 95.71543 | 0.2596493 | 0.07564661 | 444.1135 | 0 | 0 | 0 |  | Fe-Cr-Ni-Mn-Mo
2742 | 0.14 | 0.3 | 0.36 | 0.13 | 0.08 | 94.08949 | 0.2662537 | 0.07690929 | 454.5091 | 1 | 1 | 1 | 454.5091 | Fe-Cr-Ni-Mn-Mo
2743 | 0.19 | 0.24 | 0.38 | 0.11 | 0.09 | 92.67972 | 0.2721382 | 0.08067273 | 489.5516 | 1 | 1 | 1 | 489.5516 | Fe-Cr-Ni-Mn-Mo
2744 | 0.25 | 0.18 | 0.38 | 0.09 | 0.1 | 91.48767 | 0.2772989 | 0.08669085 | 548.6938 | 1 | 1 | 1 | 548.6938 | Fe-Cr-Ni-Mn-Mo
2745 | 0.33 | 0.12 | 0.37 | 0.07 | 0.11 | 90.25659 | 0.282305 | 0.08942168 | 575.7341 | 1 | 1 | 1 | 575.7341 | Fe-Cr-Ni-Mn-Mo
2746 | 0.44 | 0.07 | 0.32 | 0.05 | 0.12 | 89.55517 | 0.2856209 | 0.09150776 | 598.1714 | 1 | 1 | 1 | 598.1714 | Fe-Cr-Ni-Mn-Mo
2747 | 0.57 | 0.04 | 0.23 | 0.04 | 0.12 | 89.06049 | 0.2865759 | 0.09030423 | 583.8688 | 1 | 1 | 1 | 583.8688 | Fe-Cr-Ni-Mn-Mo
2748 | 0.06 | 0.42 | 0.37 | 0.1 | 0.05 | 96.39117 | 0.2591139 | 0.07034906 | 397.2995 | 0 | 0 | 0 |  | Fe-Cr-Ni-Mn-Mo
2749 | 0.09 | 0.35 | 0.41 | 0.1 | 0.05 | 93.85721 | 0.2657212 | 0.07117701 | 398.4126 | 1 | 1 | 1 | 398.4126 | Fe-Cr-Ni-Mn-Mo
2750 | 0.13 | 0.28 | 0.44 | 0.09 | 0.06 | 92.01709 | 0.2722443 | 0.07529535 | 433.2224 | 1 | 1 | 1 | 433.2224 | Fe-Cr-Ni-Mn-Mo
2751 | 0.18 | 0.22 | 0.45 | 0.08 | 0.07 | 90.63087 | 0.2773915 | 0.07875599 | 463.743 | 1 | 1 | 1 | 463.743 | Fe-Cr-Ni-Mn-Mo
2752 | 0.25 | 0.16 | 0.45 | 0.06 | 0.08 | 89.33548 | 0.2827159 | 0.08177337 | 491.5822 | 1 | 1 | 1 | 491.5822 | Fe-Cr-Ni-Mn-Mo
2753 | 0.32 | 0.11 | 0.43 | 0.05 | 0.09 | 88.46191 | 0.2862149 | 0.08442959 | 517.1352 | 1 | 1 | 1 | 517.1352 | Fe-Cr-Ni-Mn-Mo
2754 | 0.43 | 0.06 | 0.38 | 0.03 | 0.11 | 88.31845 | 0.2890435 | 0.0866807 | 544.0839 | 1 | 1 | 1 | 544.0839 | Fe-Cr-Ni-Mn-Mo
2755 | 0.09 | 0.32 | 0.5 | 0.06 | 0.03 | 91.23809 | 0.2731295 | 0.06381734 | 327.3984 | 1 | 1 | 1 | 327.3984 | Fe-Cr-Ni-Mn-Mo
2756 | 0.13 | 0.25 | 0.52 | 0.06 | 0.04 | 89.43627 | 0.278843 | 0.06791786 | 359.0859 | 1 | 1 | 1 | 359.0859 | Fe-Cr-Ni-Mn-Mo
2757 | 0.18 | 0.19 | 0.53 | 0.05 | 0.05 | 88.05846 | 0.2839461 | 0.07154975 | 388.9656 | 1 | 1 | 1 | 388.9656 | Fe-Cr-Ni-Mn-Mo
2758 | 0.23 | 0.13 | 0.53 | 0.04 | 0.06 | 86.80596 | 0.2886696 | 0.07893349 | 454.4106 | 1 | 1 | 1 | 454.4106 | Fe-Cr-Ni-Mn-Mo
2759 | 0.3 | 0.08 | 0.5 | 0.04 | 0.08 | 86.55035 | 0.290952 | 0.08168925 | 483.0729 | 1 | 1 | 1 | 483.0729 | Fe-Cr-Ni-Mn-Mo
2760 | 0.05 | 0.12 | 0.33 | 0.47 | 0.03 | 84.90316 | 0.2618889 | 0.06062428 | 267.6052 | 1 | 1 | 1 | 267.6052 | Fe-Cr-Ni-Mn-Mo
2761 | 0.05 | 0.11 | 0.39 | 0.4 | 0.05 | 85.58561 | 0.2678658 | 0.06979982 | 347.2899 | 1 | 1 | 1 | 347.2899 | Fe-Cr-Ni-Mn-Mo
2762 | 0.04 | 0.1 | 0.44 | 0.34 | 0.07 | 86.37866 | 0.2724003 | 0.07779423 | 424.46 | 1 | 1 | 1 | 424.46 | Fe-Cr-Ni-Mn-Mo
2763 | 0.04 | 0.09 | 0.49 | 0.27 | 0.11 | 88.34272 | 0.2767333 | 0.08979567 | 556.3235 | 1 | 1 | 1 | 556.3235 | Fe-Cr-Ni-Mn-Mo
2764 | 0.03 | 0.07 | 0.53 | 0.22 | 0.14 | 89.50545 | 0.280332 | 0.0983114 | 658.8295 | 1 | 1 | 1 | 658.8295 | Fe-Cr-Ni-Mn-Mo
2765 | 0.06 | 0.19 | 0.21 | 0.51 | 0.03 | 87.88567 | 0.2498493 | 0.05478353 | 228.9469 | 0 | 0 | 0 |  | Fe-Cr-Ni-Mn-Mo
2766 | 0.07 | 0.17 | 0.27 | 0.44 | 0.05 | 88.17862 | 0.2572523 | 0.06518558 | 313.2704 | 1 | 1 | 1 | 313.2704 | Fe-Cr-Ni-Mn-Mo
2767 | 0.08 | 0.16 | 0.32 | 0.38 | 0.07 | 88.8029 | 0.2627388 | 0.07327114 | 388.8108 | 1 | 1 | 1 | 388.8108 | Fe-Cr-Ni-Mn-Mo
2768 | 0.08 | 0.14 | 0.36 | 0.32 | 0.1 | 89.9265 | 0.2674951 | 0.08331876 | 492.527 | 1 | 1 | 1 | 492.527 | Fe-Cr-Ni-Mn-Mo
2769 | 0.09 | 0.11 | 0.4 | 0.26 | 0.14 | 91.26308 | 0.2725781 | 0.09416964 | 618.4432 | 1 | 0 | 0 |  | Fe-Cr-Ni-Mn-Mo
2770 | 0.08 | 0.09 | 0.44 | 0.21 | 0.18 | 92.89514 | 0.2759491 | 0.1033371 | 738.5594 | 1 | 0 | 0 |  | Fe-Cr-Ni-Mn-Mo
2771 | 0.07 | 0.07 | 0.46 | 0.16 | 0.23 | 95.30452 | 0.2781397 | 0.1126177 | 876.8694 | 1 | 0 | 0 |  | Fe-Cr-Ni-Mn-Mo
2772 | 0.04 | 0.29 | 0.12 | 0.52 | 0.03 | 91.76736 | 0.2375752 | 0.04777585 | 187.1996 | 0 | 0 | 0 |  | Fe-Cr-Ni-Mn-Mo
2773 | 0.08 | 0.27 | 0.16 | 0.46 | 0.04 | 91.38849 | 0.2450757 | 0.05525428 | 242.4116 | 0 | 0 | 0 |  | Fe-Cr-Ni-Mn-Mo
2774 | 0.1 | 0.24 | 0.21 | 0.39 | 0.06 | 91.47697 | 0.2526478 | 0.0661835 | 332.9418 | 0 | 0 | 0 |  | Fe-Cr-Ni-Mn-Mo
2775 | 0.12 | 0.21 | 0.25 | 0.34 | 0.09 | 92.02824 | 0.2587809 | 0.07666197 | 433.1993 | 0 | 0 | 0 |  | Fe-Cr-Ni-Mn-Mo
2776 | 0.13 | 0.17 | 0.28 | 0.29 | 0.13 | 93.12465 | 0.2640413 | 0.08794506 | 556.0774 | 0 | 0 | 0 |  | Fe-Cr-Ni-Mn-Mo
2777 | 0.14 | 0.14 | 0.31 | 0.24 | 0.17 | 94.43738 | 0.2683998 | 0.09720432 | 671.4235 | 0 | 0 | 0 |  | Fe-Cr-Ni-Mn-Mo
2778 | 0.13 | 0.11 | 0.34 | 0.19 | 0.23 | 96.87667 | 0.2716825 | 0.1076049 | 820.7806 | 1 | 0 | 0 |  | Fe-Cr-Ni-Mn-Mo
2779 | 0.12 | 0.08 | 0.36 | 0.15 | 0.29 | 99.27786 | 0.2739804 | 0.1154515 | 950.6514 | 1 | 0 | 0 |  | Fe-Cr-Ni-Mn-Mo
2780 | 0.09 | 0.06 | 0.37 | 0.12 | 0.36 | 102.4585 | 0.2744552 | 0.121114 | 1067.035 | 1 | 0 | 0 |  | Fe-Cr-Ni-Mn-Mo
2781 | 0.06 | 0.38 | 0.1 | 0.43 | 0.03 | 94.95756 | 0.235313 | 0.04699061 | 189.8276 | 0 | 0 | 0 |  | Fe-Cr-Ni-Mn-Mo
2782 | 0.1 | 0.34 | 0.13 | 0.38 | 0.04 | 94.18006 | 0.242508 | 0.0553347 | 251.0226 | 0 | 0 | 0 |  | Fe-Cr-Ni-Mn-Mo
2783 | 0.14 | 0.29 | 0.16 | 0.33 | 0.07 | 94.16578 | 0.2503752 | 0.06815945 | 360.6914 | 0 | 0 | 0 |  | Fe-Cr-Ni-Mn-Mo
2784 | 0.17 | 0.25 | 0.19 | 0.29 | 0.1 | 94.38248 | 0.2565531 | 0.07804723 | 457.8537 | 0 | 0 | 0 |  | Fe-Cr-Ni-Mn-Mo
2785 | 0.19 | 0.2 | 0.21 | 0.25 | 0.15 | 95.63286 | 0.2618578 | 0.09017853 | 595.2154 | 0 | 0 | 0 |  | Fe-Cr-Ni-Mn-Mo
2786 | 0.19 | 0.16 | 0.24 | 0.21 | 0.2 | 97.1428 | 0.2661034 | 0.09999668 | 723.3854 | 0 | 0 | 0 |  | Fe-Cr-Ni-Mn-Mo
2787 | 0.18 | 0.12 | 0.26 | 0.17 | 0.26 | 99.3926 | 0.2692459 | 0.1090122 | 860.0136 | 0 | 0 | 0 |  | Fe-Cr-Ni-Mn-Mo
2788 | 0.17 | 0.09 | 0.28 | 0.13 | 0.34 | 102.4254 | 0.271335 | 0.1159751 | 990.7512 | 1 | 0 | 0 |  | Fe-Cr-Ni-Mn-Mo
2789 | 0.12 | 0.06 | 0.28 | 0.11 | 0.43 | 106.4125 | 0.2711837 | 0.1194635 | 1089.977 | 0 | 0 | 0 |  | Fe-Cr-Ni-Mn-Mo
2790 | 0.09 | 0.45 | 0.08 | 0.35 | 0.03 | 97.46428 | 0.2342487 | 0.04661409 | 193.7121 | 0 | 0 | 0 |  | Fe-Cr-Ni-Mn-Mo
2791 | 0.14 | 0.39 | 0.1 | 0.31 | 0.05 | 96.6658 | 0.2420116 | 0.05824338 | 282.77 | 0 | 0 | 0 |  | Fe-Cr-Ni-Mn-Mo
2792 | 0.19 | 0.33 | 0.12 | 0.27 | 0.08 | 96.34258 | 0.2496941 | 0.07019043 | 389.2744 | 0 | 0 | 0 |  | Fe-Cr-Ni-Mn-Mo
2793 | 0.22 | 0.28 | 0.14 | 0.24 | 0.12 | 96.81193 | 0.2555096 | 0.08133618 | 504.4747 | 0 | 0 | 0 |  | Fe-Cr-Ni-Mn-Mo
2794 | 0.24 | 0.23 | 0.16 | 0.2 | 0.17 | 98.01938 | 0.2607221 | 0.09257552 | 638.5368 | 0 | 0 | 0 |  | Fe-Cr-Ni-Mn-Mo
2795 | 0.25 | 0.18 | 0.18 | 0.17 | 0.22 | 99.20278 | 0.2649393 | 0.1014021 | 757.3559 | 0 | 0 | 0 |  | Fe-Cr-Ni-Mn-Mo
2796 | 0.24 | 0.13 | 0.2 | 0.13 | 0.3 | 102.0029 | 0.2683373 | 0.1109683 | 912.51 | 0 | 0 | 0 |  | Fe-Cr-Ni-Mn-Mo
2797 | 0.22 | 0.09 | 0.2 | 0.11 | 0.38 | 105.0301 | 0.2694737 | 0.1156484 | 1014.941 | 0 | 0 | 0 |  | Fe-Cr-Ni-Mn-Mo
2798 | 0.16 | 0.06 | 0.2 | 0.08 | 0.5 | 110.1845 | 0.2691772 | 0.1165816 | 1095.402 | 0 | 0 | 0 |  | Fe-Cr-Ni-Mn-Mo
2799 | 0.14 | 0.5 | 0.07 | 0.25 | 0.03 | 99.42839 | 0.2360151 | 0.04853352 | 213.8065 | 0 | 0 | 0 |  | Fe-Cr-Ni-Mn-Mo
2800 | 0.21 | 0.42 | 0.08 | 0.23 | 0.06 | 98.24089 | 0.2446497 | 0.06165584 | 319.9563 | 0 | 0 | 0 |  | Fe-Cr-Ni-Mn-Mo
2801 | 0.26 | 0.36 | 0.09 | 0.2 | 0.09 | 97.96349 | 0.2511273 | 0.07244192 | 420.8678 | 0 | 0 | 0 |  | Fe-Cr-Ni-Mn-Mo
2802 | 0.28 | 0.29 | 0.11 | 0.18 | 0.13 | 98.07414 | 0.2569766 | 0.08394168 | 541.7251 | 0 | 0 | 0 |  | Fe-Cr-Ni-Mn-Mo
2803 | 0.3 | 0.24 | 0.12 | 0.16 | 0.18 | 99.12491 | 0.2610751 | 0.09369554 | 661.3642 | 0 | 0 | 0 |  | Fe-Cr-Ni-Mn-Mo
2804 | 0.31 | 0.18 | 0.14 | 0.13 | 0.25 | 100.892 | 0.2655565 | 0.1040748 | 808.3894 | 0 | 0 | 0 |  | Fe-Cr-Ni-Mn-Mo
2805 | 0.3 | 0.13 | 0.15 | 0.1 | 0.32 | 103.305 | 0.2682642 | 0.1116216 | 936.6009 | 0 | 0 | 0 |  | Fe-Cr-Ni-Mn-Mo
2806 | 0.26 | 0.08 | 0.15 | 0.08 | 0.42 | 107.2235 | 0.2692454 | 0.1162582 | 1051.212 | 0 | 0 | 0 |  | Fe-Cr-Ni-Mn-Mo
2807 | 0.19 | 0.05 | 0.15 | 0.06 | 0.55 | 112.4699 | 0.2684806 | 0.1137661 | 1084.696 | 0 | 0 | 0 |  | Fe-Cr-Ni-Mn-Mo
2808 | 0.21 | 0.52 | 0.07 | 0.17 | 0.03 | 99.95247 | 0.240337 | 0.04989101 | 228.2012 | 0 | 0 | 0 |  | Fe-Cr-Ni-Mn-Mo
2809 | 0.28 | 0.43 | 0.07 | 0.16 | 0.06 | 98.67068 | 0.2480689 | 0.06322448 | 337.8303 | 0 | 0 | 0 |  | Fe-Cr-Ni-Mn-Mo
2810 | 0.33 | 0.36 | 0.07 | 0.15 | 0.09 | 98.10349 | 0.2537306 | 0.07348518 | 434.0109 | 0 | 0 | 0 |  | Fe-Cr-Ni-Mn-Mo
2811 | 0.36 | 0.3 | 0.08 | 0.13 | 0.14 | 98.82637 | 0.2588238 | 0.08593371 | 570.5267 | 0 | 0 | 0 |  | Fe-Cr-Ni-Mn-Mo
2812 | 0.38 | 0.24 | 0.09 | 0.11 | 0.19 | 99.70582 | 0.2631363 | 0.09588281 | 694.4536 | 0 | 0 | 0 |  | Fe-Cr-Ni-Mn-Mo
2813 | 0.38 | 0.18 | 0.1 | 0.09 | 0.25 | 101.2979 | 0.2665686 | 0.1050167 | 825.4532 | 0 | 0 | 0 |  | Fe-Cr-Ni-Mn-Mo
2814 | 0.37 | 0.12 | 0.11 | 0.07 | 0.33 | 103.7324 | 0.2693199 | 0.1126977 | 958.4539 | 0 | 0 | 0 |  | Fe-Cr-Ni-Mn-Mo
2815 | 0.32 | 0.07 | 0.12 | 0.05 | 0.44 | 107.8582 | 0.2702684 | 0.1168614 | 1071.576 | 0 | 0 | 0 |  | Fe-Cr-Ni-Mn-Mo
2816 | 0.23 | 0.04 | 0.12 | 0.04 | 0.57 | 113.2496 | 0.2688812 | 0.1131845 | 1088.268 | 0 | 0 | 0 |  | Fe-Cr-Ni-Mn-Mo
2817 | 0.37 | 0.42 | 0.05 | 0.1 | 0.06 | 98.48417 | 0.2521837 | 0.06453861 | 351.8171 | 0 | 0 | 0 |  | Fe-Cr-Ni-Mn-Mo
2818 | 0.41 | 0.35 | 0.05 | 0.1 | 0.09 | 97.92299 | 0.2570599 | 0.07465363 | 447.5837 | 0 | 0 | 0 |  | Fe-Cr-Ni-Mn-Mo
2819 | 0.44 | 0.28 | 0.06 | 0.09 | 0.13 | 97.92835 | 0.2621367 | 0.08564695 | 565.2392 | 0 | 0 | 0 |  | Fe-Cr-Ni-Mn-Mo
2820 | 0.45 | 0.22 | 0.07 | 0.08 | 0.18 | 98.82599 | 0.2658188 | 0.09596212 | 691.8996 | 0 | 0 | 0 |  | Fe-Cr-Ni-Mn-Mo
2821 | 0.45 | 0.16 | 0.08 | 0.06 | 0.25 | 100.8169 | 0.269057 | 0.1063862 | 842.5708 | 0 | 0 | 0 |  | Fe-Cr-Ni-Mn-Mo
2822 | 0.43 | 0.11 | 0.09 | 0.05 | 0.32 | 103.0222 | 0.2708568 | 0.1130844 | 958.7391 | 0 | 0 | 0 |  | Fe-Cr-Ni-Mn-Mo
2823 | 0.38 | 0.06 | 0.11 | 0.03 | 0.43 | 106.9211 | 0.272015 | 0.1179291 | 1079.525 | 0 | 0 | 0 |  | Fe-Cr-Ni-Mn-Mo
2824 | 0.5 | 0.32 | 0.03 | 0.06 | 0.09 | 97.09043 | 0.2613047 | 0.0758137 | 458.5609 | 0 | 0 | 0 |  | Fe-Cr-Ni-Mn-Mo
2825 | 0.52 | 0.25 | 0.04 | 0.06 | 0.13 | 97.10494 | 0.2656478 | 0.08673283 | 575.6089 | 0 | 0 | 0 |  | Fe-Cr-Ni-Mn-Mo
2826 | 0.53 | 0.19 | 0.05 | 0.05 | 0.18 | 98.02319 | 0.2691592 | 0.09726743 | 705.5733 | 0 | 0 | 0 |  | Fe-Cr-Ni-Mn-Mo
2827 | 0.53 | 0.13 | 0.06 | 0.04 | 0.23 | 99.09104 | 0.2722231 | 0.1058272 | 824.1263 | 0 | 0 | 0 |  | Fe-Cr-Ni-Mn-Mo
2828 | 0.5 | 0.08 | 0.08 | 0.04 | 0.3 | 101.1275 | 0.2737743 | 0.113249 | 945.8402 | 0 | 0 | 0 |  | Fe-Cr-Ni-Mn-Mo
2829 | 0.05 | 0.12 | 0.03 | 0.47 | 0.33 | 103.5031 | 0.2479118 | 0.08707204 | 612.5511 | 0 | 0 | 0 |  | Fe-Cr-Ni-Mn-Mo
2830 | 0.05 | 0.11 | 0.05 | 0.4 | 0.39 | 106.2519 | 0.2515334 | 0.09149669 | 692.3653 | 0 | 0 | 0 |  | Fe-Cr-Ni-Mn-Mo
2831 | 0.04 | 0.1 | 0.07 | 0.34 | 0.44 | 108.6764 | 0.2541916 | 0.09408678 | 751.0384 | 0 | 0 | 0 |  | Fe-Cr-Ni-Mn-Mo
2832 | 0.04 | 0.09 | 0.11 | 0.27 | 0.49 | 110.53 | 0.257991 | 0.09907483 | 838.4513 | 0 | 0 | 0 |  | Fe-Cr-Ni-Mn-Mo
2833 | 0.03 | 0.07 | 0.14 | 0.22 | 0.53 | 112.1049 | 0.2607609 | 0.1014855 | 893.32 | 0 | 0 | 0 |  | Fe-Cr-Ni-Mn-Mo
2834 | 0.06 | 0.19 | 0.03 | 0.51 | 0.21 | 99.26758 | 0.2422835 | 0.07881561 | 485.0059 | 0 | 0 | 0 |  | Fe-Cr-Ni-Mn-Mo
2835 | 0.07 | 0.17 | 0.05 | 0.44 | 0.27 | 101.8369 | 0.2473653 | 0.08698133 | 594.745 | 0 | 0 | 0 |  | Fe-Cr-Ni-Mn-Mo
2836 | 0.08 | 0.16 | 0.07 | 0.38 | 0.32 | 103.9242 | 0.2511851 | 0.09235635 | 677.69 | 0 | 0 | 0 |  | Fe-Cr-Ni-Mn-Mo
2837 | 0.08 | 0.14 | 0.1 | 0.32 | 0.36 | 105.5374 | 0.2550263 | 0.09813228 | 767.2839 | 0 | 0 | 0 |  | Fe-Cr-Ni-Mn-Mo
2838 | 0.09 | 0.11 | 0.14 | 0.26 | 0.4 | 106.6062 | 0.2597358 | 0.1041494 | 862.5601 | 0 | 0 | 0 |  | Fe-Cr-Ni-Mn-Mo
2839 | 0.08 | 0.09 | 0.18 | 0.21 | 0.44 | 107.953 | 0.2630087 | 0.1085673 | 942.4056 | 0 | 0 | 0 |  | Fe-Cr-Ni-Mn-Mo
2840 | 0.07 | 0.07 | 0.23 | 0.16 | 0.46 | 108.5149 | 0.2665497 | 0.1134246 | 1023.334 | 0 | 0 | 0 |  | Fe-Cr-Ni-Mn-Mo
2841 | 0.04 | 0.29 | 0.03 | 0.52 | 0.12 | 97.49623 | 0.234424 | 0.06468356 | 336.22 | 0 | 0 | 0 |  | Fe-Cr-Ni-Mn-Mo
2842 | 0.08 | 0.27 | 0.04 | 0.46 | 0.16 | 98.88431 | 0.2403947 | 0.07317107 | 424.6022 | 0 | 0 | 0 |  | Fe-Cr-Ni-Mn-Mo
2843 | 0.1 | 0.24 | 0.06 | 0.39 | 0.21 | 100.7993 | 0.2461992 | 0.08426021 | 553.7063 | 0 | 0 | 0 |  | Fe-Cr-Ni-Mn-Mo
2844 | 0.12 | 0.21 | 0.09 | 0.34 | 0.25 | 101.7455 | 0.2515343 | 0.09104642 | 642.0102 | 0 | 0 | 0 |  | Fe-Cr-Ni-Mn-Mo
2845 | 0.13 | 0.17 | 0.13 | 0.29 | 0.28 | 102.1959 | 0.2568554 | 0.09880824 | 743.3693 | 0 | 0 | 0 |  | Fe-Cr-Ni-Mn-Mo
2846 | 0.14 | 0.14 | 0.17 | 0.24 | 0.31 | 102.7807 | 0.2614891 | 0.1049126 | 831.7352 | 0 | 0 | 0 |  | Fe-Cr-Ni-Mn-Mo
2847 | 0.13 | 0.11 | 0.23 | 0.19 | 0.34 | 103.3012 | 0.2661798 | 0.1112056 | 926.9721 | 0 | 0 | 0 |  | Fe-Cr-Ni-Mn-Mo
2848 | 0.12 | 0.08 | 0.29 | 0.15 | 0.36 | 103.2963 | 0.2704498 | 0.1165194 | 1006.773 | 0 | 0 | 0 |  | Fe-Cr-Ni-Mn-Mo
2849 | 0.09 | 0.06 | 0.36 | 0.12 | 0.37 | 103.022 | 0.2739541 | 0.1210886 | 1073.052 | 1 | 0 | 0 |  | Fe-Cr-Ni-Mn-Mo
2850 | 0.06 | 0.38 | 0.03 | 0.43 | 0.1 | 99.36675 | 0.2330089 | 0.06201151 | 320.0695 | 0 | 0 | 0 |  | Fe-Cr-Ni-Mn-Mo
2851 | 0.1 | 0.34 | 0.04 | 0.38 | 0.13 | 99.8798 | 0.2390978 | 0.07292074 | 425.1786 | 0 | 0 | 0 |  | Fe-Cr-Ni-Mn-Mo
2852 | 0.14 | 0.29 | 0.07 | 0.33 | 0.16 | 99.82027 | 0.2465329 | 0.08208078 | 522.9786 | 0 | 0 | 0 |  | Fe-Cr-Ni-Mn-Mo
2853 | 0.17 | 0.25 | 0.1 | 0.29 | 0.19 | 99.93129 | 0.2524534 | 0.08850545 | 599.1789 | 0 | 0 | 0 |  | Fe-Cr-Ni-Mn-Mo
2854 | 0.19 | 0.2 | 0.15 | 0.25 | 0.21 | 99.2903 | 0.2589587 | 0.09583055 | 683.861 | 0 | 0 | 0 |  | Fe-Cr-Ni-Mn-Mo
2855 | 0.19 | 0.16 | 0.2 | 0.21 | 0.24 | 99.543 | 0.2641095 | 0.1028179 | 776.3779 | 0 | 0 | 0 |  | Fe-Cr-Ni-Mn-Mo
2856 | 0.18 | 0.12 | 0.26 | 0.17 | 0.26 | 99.3926 | 0.2692459 | 0.109484 | 866.4027 | 0 | 0 | 0 |  | Fe-Cr-Ni-Mn-Mo
2857 | 0.17 | 0.09 | 0.34 | 0.13 | 0.28 | 98.98803 | 0.2743785 | 0.1139237 | 928.175 | 1 | 0 | 0 |  | Fe-Cr-Ni-Mn-Mo
2858 | 0.12 | 0.06 | 0.43 | 0.11 | 0.28 | 97.91071 | 0.2788082 | 0.118609 | 985.1697 | 1 | 0 | 0 |  | Fe-Cr-Ni-Mn-Mo
2859 | 0.09 | 0.45 | 0.03 | 0.35 | 0.08 | 100.5915 | 0.2326529 | 0.05892635 | 298.4917 | 0 | 0 | 0 |  | Fe-Cr-Ni-Mn-Mo
2860 | 0.14 | 0.39 | 0.05 | 0.31 | 0.1 | 99.82134 | 0.2401238 | 0.07001936 | 397.9594 | 0 | 0 | 0 |  | Fe-Cr-Ni-Mn-Mo
2861 | 0.19 | 0.33 | 0.08 | 0.27 | 0.12 | 98.85855 | 0.2479788 | 0.0782998 | 479.4746 | 0 | 0 | 0 |  | Fe-Cr-Ni-Mn-Mo
2862 | 0.22 | 0.28 | 0.12 | 0.24 | 0.14 | 98.04846 | 0.2545905 | 0.08381191 | 537.8032 | 0 | 0 | 0 |  | Fe-Cr-Ni-Mn-Mo
2863 | 0.24 | 0.23 | 0.17 | 0.2 | 0.16 | 97.40806 | 0.2612092 | 0.09144535 | 621.8314 | 0 | 0 | 0 |  | Fe-Cr-Ni-Mn-Mo
2864 | 0.25 | 0.18 | 0.22 | 0.17 | 0.18 | 96.78488 | 0.266968 | 0.09773001 | 695.5578 | 0 | 0 | 0 |  | Fe-Cr-Ni-Mn-Mo
2865 | 0.24 | 0.13 | 0.3 | 0.13 | 0.2 | 96.074 | 0.2735308 | 0.1045625 | 779.6271 | 1 | 0 | 0 |  | Fe-Cr-Ni-Mn-Mo
2866 | 0.22 | 0.09 | 0.38 | 0.11 | 0.2 | 94.51499 | 0.2789216 | 0.1075863 | 810.0153 | 1 | 0 | 0 |  | Fe-Cr-Ni-Mn-Mo
2867 | 0.16 | 0.06 | 0.5 | 0.08 | 0.2 | 93.11011 | 0.2847574 | 0.111454 | 851.8071 | 1 | 0 | 0 |  | Fe-Cr-Ni-Mn-Mo
2868 | 0.14 | 0.5 | 0.03 | 0.25 | 0.07 | 101.9369 | 0.2346883 | 0.06152672 | 326.8763 | 0 | 0 | 0 |  | Fe-Cr-Ni-Mn-Mo
2869 | 0.21 | 0.42 | 0.06 | 0.23 | 0.08 | 99.48874 | 0.2438624 | 0.06638185 | 366.2674 | 0 | 0 | 0 |  | Fe-Cr-Ni-Mn-Mo
2870 | 0.26 | 0.36 | 0.09 | 0.2 | 0.09 | 97.96349 | 0.2511273 | 0.07244192 | 420.8678 | 0 | 0 | 0 |  | Fe-Cr-Ni-Mn-Mo
2871 | 0.28 | 0.29 | 0.13 | 0.18 | 0.11 | 96.82208 | 0.2579354 | 0.08230389 | 517.6524 | 0 | 0 | 0 |  | Fe-Cr-Ni-Mn-Mo
2872 | 0.3 | 0.24 | 0.18 | 0.16 | 0.12 | 95.43312 | 0.2640745 | 0.08514909 | 545.1905 | 0 | 0 | 0 |  | Fe-Cr-Ni-Mn-Mo
2873 | 0.31 | 0.18 | 0.25 | 0.13 | 0.14 | 94.28209 | 0.2712453 | 0.0906576 | 604.0038 | 1 | 0 | 0 |  | Fe-Cr-Ni-Mn-Mo
2874 | 0.3 | 0.13 | 0.32 | 0.1 | 0.15 | 93.14123 | 0.2773432 | 0.09741027 | 677.2616 | 1 | 0 | 0 |  | Fe-Cr-Ni-Mn-Mo
2875 | 0.26 | 0.08 | 0.42 | 0.08 | 0.15 | 91.23678 | 0.2839196 | 0.1022339 | 724.6671 | 1 | 1 | 1 | 724.6671 | Fe-Cr-Ni-Mn-Mo
2876 | 0.19 | 0.05 | 0.55 | 0.06 | 0.15 | 89.63003 | 0.2897054 | 0.1030752 | 727.8695 | 1 | 1 | 1 | 727.8695 | Fe-Cr-Ni-Mn-Mo
2877 | 0.21 | 0.52 | 0.03 | 0.17 | 0.07 | 102.4306 | 0.2389104 | 0.0617429 | 333.9678 | 0 | 0 | 0 |  | Fe-Cr-Ni-Mn-Mo
2878 | 0.28 | 0.43 | 0.06 | 0.16 | 0.07 | 99.29525 | 0.2476517 | 0.06587697 | 363.8287 | 0 | 0 | 0 |  | Fe-Cr-Ni-Mn-Mo
2879 | 0.33 | 0.36 | 0.09 | 0.15 | 0.07 | 96.84954 | 0.2546522 | 0.06861543 | 382.9379 | 0 | 0 | 0 |  | Fe-Cr-Ni-Mn-Mo
2880 | 0.36 | 0.3 | 0.14 | 0.13 | 0.08 | 95.12247 | 0.2617619 | 0.0711849 | 404.5476 | 0 | 0 | 0 |  | Fe-Cr-Ni-Mn-Mo
2881 | 0.38 | 0.24 | 0.19 | 0.11 | 0.09 | 93.57406 | 0.2682974 | 0.076262 | 450.3642 | 0 | 0 | 0 |  | Fe-Cr-Ni-Mn-Mo
2882 | 0.38 | 0.18 | 0.25 | 0.09 | 0.1 | 92.10658 | 0.2746727 | 0.08391427 | 523.3198 | 1 | 1 | 1 | 523.3198 | Fe-Cr-Ni-Mn-Mo
2883 | 0.37 | 0.12 | 0.33 | 0.07 | 0.11 | 90.44765 | 0.281505 | 0.08863855 | 568.6192 | 1 | 1 | 1 | 568.6192 | Fe-Cr-Ni-Mn-Mo
2884 | 0.32 | 0.07 | 0.44 | 0.05 | 0.12 | 88.98146 | 0.2879966 | 0.09339096 | 616.1338 | 1 | 1 | 1 | 616.1338 | Fe-Cr-Ni-Mn-Mo
2885 | 0.23 | 0.04 | 0.57 | 0.04 | 0.12 | 87.42284 | 0.2933004 | 0.09560779 | 632.8834 | 1 | 1 | 1 | 632.8834 | Fe-Cr-Ni-Mn-Mo
2886 | 0.37 | 0.42 | 0.06 | 0.1 | 0.05 | 97.85498 | 0.252634 | 0.06137293 | 321.7439 | 0 | 0 | 0 |  | Fe-Cr-Ni-Mn-Mo
2887 | 0.41 | 0.35 | 0.09 | 0.1 | 0.05 | 95.39699 | 0.2590144 | 0.06312664 | 331.2676 | 0 | 0 | 0 |  | Fe-Cr-Ni-Mn-Mo
2888 | 0.44 | 0.28 | 0.13 | 0.09 | 0.06 | 93.51827 | 0.2657974 | 0.06839277 | 374.5469 | 0 | 0 | 0 |  | Fe-Cr-Ni-Mn-Mo
2889 | 0.45 | 0.22 | 0.18 | 0.08 | 0.07 | 91.94352 | 0.2718219 | 0.07327476 | 416.557 | 1 | 0 | 0 |  | Fe-Cr-Ni-Mn-Mo
2890 | 0.45 | 0.16 | 0.25 | 0.06 | 0.08 | 90.31079 | 0.278632 | 0.0781461 | 460.176 | 1 | 1 | 1 | 460.176 | Fe-Cr-Ni-Mn-Mo
2891 | 0.43 | 0.11 | 0.32 | 0.05 | 0.09 | 88.99926 | 0.2839875 | 0.08263539 | 501.5018 | 1 | 1 | 1 | 501.5018 | Fe-Cr-Ni-Mn-Mo
2892 | 0.38 | 0.06 | 0.43 | 0.03 | 0.11 | 88.0787 | 0.2900285 | 0.08740515 | 550.4408 | 1 | 1 | 1 | 550.4408 | Fe-Cr-Ni-Mn-Mo
2893 | 0.5 | 0.32 | 0.09 | 0.06 | 0.03 | 93.26138 | 0.2644544 | 0.05495659 | 259.2125 | 0 | 0 | 0 |  | Fe-Cr-Ni-Mn-Mo
2894 | 0.52 | 0.25 | 0.13 | 0.06 | 0.04 | 91.37588 | 0.2706388 | 0.06042286 | 300.3317 | 0 | 0 | 0 |  | Fe-Cr-Ni-Mn-Mo
2895 | 0.53 | 0.19 | 0.18 | 0.05 | 0.05 | 89.8062 | 0.276644 | 0.06551444 | 341.0943 | 1 | 1 | 1 | 341.0943 | Fe-Cr-Ni-Mn-Mo
2896 | 0.53 | 0.13 | 0.23 | 0.04 | 0.06 | 88.3242 | 0.2824021 | 0.07419549 | 415.6181 | 1 | 1 | 1 | 415.6181 | Fe-Cr-Ni-Mn-Mo
2897 | 0.5 | 0.08 | 0.3 | 0.04 | 0.08 | 87.54528 | 0.2868736 | 0.07885765 | 459.6608 | 1 | 1 | 1 | 459.6608 | Fe-Cr-Ni-Mn-Mo
2898 | 0.12 | 0.33 | 0.03 | 0.47 | 0.05 | 94.79317 | 0.2351754 | 0.0510995 | 218.703 | 0 | 0 | 0 |  | Fe-Cr-Ni-Mn-Mo
2899 | 0.11 | 0.39 | 0.05 | 0.4 | 0.05 | 96.73272 | 0.2352009 | 0.05238124 | 234.3571 | 0 | 0 | 0 |  | Fe-Cr-Ni-Mn-Mo
2900 | 0.1 | 0.44 | 0.07 | 0.34 | 0.04 | 97.92985 | 0.234898 | 0.05000959 | 220.3167 | 0 | 0 | 0 |  | Fe-Cr-Ni-Mn-Mo
2901 | 0.09 | 0.49 | 0.11 | 0.27 | 0.04 | 99.28438 | 0.2368664 | 0.05259294 | 245.1282 | 0 | 0 | 0 |  | Fe-Cr-Ni-Mn-Mo
2902 | 0.07 | 0.53 | 0.14 | 0.22 | 0.03 | 100.1353 | 0.2369868 | 0.0499841 | 227.8038 | 0 | 0 | 0 |  | Fe-Cr-Ni-Mn-Mo
2903 | 0.19 | 0.21 | 0.03 | 0.51 | 0.06 | 91.34065 | 0.2431648 | 0.05731332 | 256.9151 | 0 | 0 | 0 |  | Fe-Cr-Ni-Mn-Mo
2904 | 0.17 | 0.27 | 0.05 | 0.44 | 0.07 | 93.8575 | 0.2428681 | 0.06099866 | 295.3031 | 0 | 0 | 0 |  | Fe-Cr-Ni-Mn-Mo
2905 | 0.16 | 0.32 | 0.07 | 0.38 | 0.08 | 95.88825 | 0.243313 | 0.06484287 | 336.0767 | 0 | 0 | 0 |  | Fe-Cr-Ni-Mn-Mo
2906 | 0.14 | 0.36 | 0.1 | 0.32 | 0.08 | 97.25149 | 0.2439535 | 0.06622067 | 354.658 | 0 | 0 | 0 |  | Fe-Cr-Ni-Mn-Mo
2907 | 0.11 | 0.4 | 0.14 | 0.26 | 0.09 | 99.00741 | 0.2451075 | 0.07043058 | 401.9215 | 0 | 0 | 0 |  | Fe-Cr-Ni-Mn-Mo
2908 | 0.09 | 0.44 | 0.18 | 0.21 | 0.08 | 99.61293 | 0.2459717 | 0.06971903 | 398.8589 | 0 | 0 | 0 |  | Fe-Cr-Ni-Mn-Mo
2909 | 0.07 | 0.46 | 0.23 | 0.16 | 0.07 | 99.6951 | 0.2482462 | 0.06921469 | 396.3856 | 0 | 0 | 0 |  | Fe-Cr-Ni-Mn-Mo
2910 | 0.29 | 0.12 | 0.03 | 0.52 | 0.04 | 87.12636 | 0.2511972 | 0.0542295 | 223.6937 | 0 | 0 | 0 |  | Fe-Cr-Ni-Mn-Mo
2911 | 0.27 | 0.16 | 0.04 | 0.46 | 0.08 | 90.75538 | 0.2512782 | 0.06670615 | 334.1604 | 0 | 0 | 0 |  | Fe-Cr-Ni-Mn-Mo
2912 | 0.24 | 0.21 | 0.06 | 0.39 | 0.1 | 93.61705 | 0.2509666 | 0.07202304 | 394.1785 | 0 | 0 | 0 |  | Fe-Cr-Ni-Mn-Mo
2913 | 0.21 | 0.25 | 0.09 | 0.34 | 0.12 | 95.83552 | 0.2513197 | 0.07733967 | 456.0694 | 0 | 0 | 0 |  | Fe-Cr-Ni-Mn-Mo
2914 | 0.17 | 0.28 | 0.13 | 0.29 | 0.13 | 97.38356 | 0.252077 | 0.08057854 | 497.8402 | 0 | 0 | 0 |  | Fe-Cr-Ni-Mn-Mo
2915 | 0.14 | 0.31 | 0.17 | 0.24 | 0.14 | 98.79274 | 0.2532112 | 0.08409455 | 543.7216 | 0 | 0 | 0 |  | Fe-Cr-Ni-Mn-Mo
2916 | 0.11 | 0.34 | 0.23 | 0.19 | 0.13 | 98.98022 | 0.2552026 | 0.08487392 | 554.7863 | 0 | 0 | 0 |  | Fe-Cr-Ni-Mn-Mo
2917 | 0.08 | 0.36 | 0.29 | 0.15 | 0.12 | 98.83495 | 0.2573967 | 0.08505125 | 558.1939 | 0 | 0 | 0 |  | Fe-Cr-Ni-Mn-Mo
2918 | 0.06 | 0.37 | 0.36 | 0.12 | 0.09 | 97.13107 | 0.2606037 | 0.08059377 | 504.3899 | 0 | 0 | 0 |  | Fe-Cr-Ni-Mn-Mo
2919 | 0.38 | 0.1 | 0.03 | 0.43 | 0.06 | 87.7525 | 0.2583935 | 0.06362463 | 300.7526 | 0 | 0 | 0 |  | Fe-Cr-Ni-Mn-Mo
2920 | 0.34 | 0.13 | 0.04 | 0.38 | 0.1 | 91.22082 | 0.2575665 | 0.07414716 | 406.3031 | 0 | 0 | 0 |  | Fe-Cr-Ni-Mn-Mo
2921 | 0.29 | 0.16 | 0.07 | 0.33 | 0.14 | 94.4588 | 0.2575705 | 0.08283767 | 508.3974 | 0 | 0 | 0 |  | Fe-Cr-Ni-Mn-Mo
2922 | 0.25 | 0.19 | 0.1 | 0.29 | 0.17 | 96.90763 | 0.2576175 | 0.08856509 | 584.292 | 0 | 0 | 0 |  | Fe-Cr-Ni-Mn-Mo
2923 | 0.2 | 0.21 | 0.15 | 0.25 | 0.19 | 98.49163 | 0.2587457 | 0.09348404 | 650.151 | 0 | 0 | 0 |  | Fe-Cr-Ni-Mn-Mo
2924 | 0.16 | 0.24 | 0.2 | 0.21 | 0.19 | 99.27351 | 0.2596242 | 0.0957399 | 681.6122 | 0 | 0 | 0 |  | Fe-Cr-Ni-Mn-Mo
2925 | 0.12 | 0.26 | 0.26 | 0.17 | 0.18 | 99.31284 | 0.2614265 | 0.09699217 | 697.5462 | 0 | 0 | 0 |  | Fe-Cr-Ni-Mn-Mo
2926 | 0.09 | 0.28 | 0.34 | 0.13 | 0.17 | 98.75443 | 0.2644612 | 0.09889786 | 718.1392 | 0 | 0 | 0 |  | Fe-Cr-Ni-Mn-Mo
2927 | 0.06 | 0.28 | 0.43 | 0.11 | 0.12 | 95.6495 | 0.2686951 | 0.09193585 | 620.8223 | 1 | 0 | 0 |  | Fe-Cr-Ni-Mn-Mo
2928 | 0.45 | 0.08 | 0.03 | 0.35 | 0.09 | 88.99819 | 0.2640428 | 0.07413944 | 399.787 | 0 | 0 | 0 |  | Fe-Cr-Ni-Mn-Mo
2929 | 0.39 | 0.1 | 0.05 | 0.31 | 0.14 | 92.64797 | 0.2631817 | 0.08495777 | 523.9509 | 0 | 0 | 0 |  | Fe-Cr-Ni-Mn-Mo
2930 | 0.33 | 0.12 | 0.08 | 0.27 | 0.19 | 96.08588 | 0.2628707 | 0.09326594 | 636.5924 | 0 | 0 | 0 |  | Fe-Cr-Ni-Mn-Mo
2931 | 0.28 | 0.14 | 0.12 | 0.24 | 0.22 | 98.11394 | 0.2631134 | 0.09808267 | 707.9721 | 0 | 0 | 0 |  | Fe-Cr-Ni-Mn-Mo
2932 | 0.23 | 0.16 | 0.17 | 0.2 | 0.24 | 99.68263 | 0.2640653 | 0.1023263 | 772.2827 | 0 | 0 | 0 |  | Fe-Cr-Ni-Mn-Mo
2933 | 0.18 | 0.18 | 0.22 | 0.17 | 0.25 | 100.6868 | 0.2647727 | 0.105259 | 817.3399 | 0 | 0 | 0 |  | Fe-Cr-Ni-Mn-Mo
2934 | 0.13 | 0.2 | 0.3 | 0.13 | 0.24 | 100.4934 | 0.2671191 | 0.1077354 | 848.2422 | 0 | 0 | 0 |  | Fe-Cr-Ni-Mn-Mo
2935 | 0.09 | 0.2 | 0.38 | 0.11 | 0.22 | 99.08294 | 0.2702413 | 0.1084945 | 847.8607 | 0 | 0 | 0 |  | Fe-Cr-Ni-Mn-Mo
2936 | 0.06 | 0.2 | 0.5 | 0.08 | 0.16 | 95.16963 | 0.2762094 | 0.1031949 | 755.2973 | 1 | 0 | 0 |  | Fe-Cr-Ni-Mn-Mo
2937 | 0.5 | 0.07 | 0.03 | 0.25 | 0.14 | 91.86674 | 0.2685246 | 0.08720829 | 547.6292 | 0 | 0 | 0 |  | Fe-Cr-Ni-Mn-Mo
2938 | 0.42 | 0.08 | 0.06 | 0.23 | 0.21 | 95.97331 | 0.2672507 | 0.09813566 | 696.7904 | 0 | 0 | 0 |  | Fe-Cr-Ni-Mn-Mo
2939 | 0.36 | 0.09 | 0.09 | 0.2 | 0.26 | 98.95998 | 0.2670038 | 0.1039109 | 792.3901 | 0 | 0 | 0 |  | Fe-Cr-Ni-Mn-Mo
2940 | 0.29 | 0.11 | 0.13 | 0.18 | 0.28 | 100.6974 | 0.266457 | 0.105911 | 833.0697 | 0 | 0 | 0 |  | Fe-Cr-Ni-Mn-Mo
2941 | 0.24 | 0.12 | 0.18 | 0.16 | 0.3 | 101.7286 | 0.2672412 | 0.1093644 | 887.6315 | 0 | 0 | 0 |  | Fe-Cr-Ni-Mn-Mo
2942 | 0.18 | 0.14 | 0.25 | 0.13 | 0.31 | 102.4507 | 0.2684302 | 0.1129589 | 942.3673 | 0 | 0 | 0 |  | Fe-Cr-Ni-Mn-Mo
2943 | 0.13 | 0.15 | 0.32 | 0.1 | 0.3 | 102.1949 | 0.2704894 | 0.115259 | 972.077 | 0 | 0 | 0 |  | Fe-Cr-Ni-Mn-Mo
2944 | 0.08 | 0.15 | 0.42 | 0.08 | 0.26 | 99.82623 | 0.2743926 | 0.1156696 | 956.2971 | 0 | 0 | 0 |  | Fe-Cr-Ni-Mn-Mo
2945 | 0.05 | 0.15 | 0.55 | 0.06 | 0.19 | 95.1605 | 0.2805894 | 0.1107618 | 853.4791 | 1 | 0 | 0 |  | Fe-Cr-Ni-Mn-Mo
2946 | 0.52 | 0.07 | 0.03 | 0.17 | 0.21 | 95.88822 | 0.270469 | 0.1000184 | 722.4744 | 0 | 0 | 0 |  | Fe-Cr-Ni-Mn-Mo
2947 | 0.43 | 0.07 | 0.06 | 0.16 | 0.28 | 99.62382 | 0.2691833 | 0.106905 | 840.2506 | 0 | 0 | 0 |  | Fe-Cr-Ni-Mn-Mo
2948 | 0.36 | 0.07 | 0.09 | 0.15 | 0.33 | 102.1818 | 0.2686197 | 0.1102343 | 909.7516 | 0 | 0 | 0 |  | Fe-Cr-Ni-Mn-Mo
2949 | 0.3 | 0.08 | 0.14 | 0.13 | 0.36 | 103.6875 | 0.2690141 | 0.1132206 | 966.5605 | 0 | 0 | 0 |  | Fe-Cr-Ni-Mn-Mo
2950 | 0.24 | 0.09 | 0.19 | 0.11 | 0.38 | 104.8555 | 0.2694949 | 0.1155549 | 1012.111 | 0 | 0 | 0 |  | Fe-Cr-Ni-Mn-Mo
2951 | 0.18 | 0.1 | 0.25 | 0.09 | 0.38 | 105.1818 | 0.2705451 | 0.1176698 | 1045.89 | 0 | 0 | 0 |  | Fe-Cr-Ni-Mn-Mo
2952 | 0.12 | 0.11 | 0.33 | 0.07 | 0.37 | 104.7103 | 0.2724201 | 0.1208991 | 1086.268 | 0 | 0 | 0 |  | Fe-Cr-Ni-Mn-Mo
2953 | 0.07 | 0.12 | 0.44 | 0.05 | 0.32 | 101.9959 | 0.2761767 | 0.123608 | 1092.851 | 0 | 0 | 0 |  | Fe-Cr-Ni-Mn-Mo
2954 | 0.04 | 0.12 | 0.57 | 0.04 | 0.23 | 96.49247 | 0.282363 | 0.120079 | 986.2186 | 1 | 0 | 0 |  | Fe-Cr-Ni-Mn-Mo
2955 | 0.42 | 0.05 | 0.06 | 0.1 | 0.37 | 103.8674 | 0.2704711 | 0.1135424 | 977.6941 | 0 | 0 | 0 |  | Fe-Cr-Ni-Mn-Mo
2956 | 0.35 | 0.05 | 0.09 | 0.1 | 0.41 | 105.7938 | 0.2697654 | 0.1144344 | 1012.163 | 0 | 0 | 0 |  | Fe-Cr-Ni-Mn-Mo
2957 | 0.28 | 0.06 | 0.13 | 0.09 | 0.44 | 107.4621 | 0.2693458 | 0.1153374 | 1043.954 | 0 | 0 | 0 |  | Fe-Cr-Ni-Mn-Mo
2958 | 0.22 | 0.07 | 0.18 | 0.08 | 0.45 | 108.0958 | 0.269662 | 0.116885 | 1073.259 | 0 | 0 | 0 |  | Fe-Cr-Ni-Mn-Mo
2959 | 0.16 | 0.08 | 0.25 | 0.06 | 0.45 | 108.1891 | 0.270996 | 0.1200608 | 1120.702 | 0 | 0 | 0 |  | Fe-Cr-Ni-Mn-Mo
2960 | 0.11 | 0.09 | 0.32 | 0.05 | 0.43 | 107.2642 | 0.272509 | 0.1230793 | 1152.66 | 0 | 0 | 0 |  | Fe-Cr-Ni-Mn-Mo
2961 | 0.06 | 0.11 | 0.43 | 0.03 | 0.38 | 104.7375 | 0.2756144 | 0.127644 | 1185.779 | 0 | 0 | 0 |  | Fe-Cr-Ni-Mn-Mo
2962 | 0.32 | 0.03 | 0.09 | 0.06 | 0.5 | 109.7215 | 0.2700938 | 0.115357 | 1077.318 | 0 | 0 | 0 |  | Fe-Cr-Ni-Mn-Mo
2963 | 0.25 | 0.04 | 0.13 | 0.06 | 0.52 | 110.8343 | 0.2695621 | 0.1152684 | 1088.404 | 0 | 0 | 0 |  | Fe-Cr-Ni-Mn-Mo
2964 | 0.19 | 0.05 | 0.18 | 0.05 | 0.53 | 111.4561 | 0.2698607 | 0.1167265 | 1116.942 | 0 | 0 | 0 |  | Fe-Cr-Ni-Mn-Mo
2965 | 0.13 | 0.06 | 0.23 | 0.04 | 0.53 | 111.8678 | 0.2702654 | 0.1183902 | 1145.776 | 0 | 0 | 0 |  | Fe-Cr-Ni-Mn-Mo
2966 | 0.08 | 0.08 | 0.3 | 0.04 | 0.5 | 110.516 | 0.2711535 | 0.1221342 | 1181.476 | 0 | 0 | 0 |  | Fe-Cr-Ni-Mn-Mo
2967 | 0.12 | 0.03 | 0.33 | 0.47 | 0.05 | 83.18664 | 0.2692902 | 0.06917199 | 331.4955 | 1 | 1 | 1 | 331.4955 | Fe-Cr-Ni-Mn-Mo
2968 | 0.11 | 0.05 | 0.39 | 0.4 | 0.05 | 83.60608 | 0.273152 | 0.07080503 | 350.1979 | 1 | 1 | 1 | 350.1979 | Fe-Cr-Ni-Mn-Mo
2969 | 0.1 | 0.07 | 0.44 | 0.34 | 0.04 | 83.45923 | 0.2763533 | 0.06837373 | 332.3118 | 1 | 1 | 1 | 332.3118 | Fe-Cr-Ni-Mn-Mo
2970 | 0.09 | 0.11 | 0.49 | 0.27 | 0.04 | 84.59856 | 0.2782371 | 0.06840504 | 339.7649 | 1 | 1 | 1 | 339.7649 | Fe-Cr-Ni-Mn-Mo
2971 | 0.07 | 0.14 | 0.53 | 0.22 | 0.03 | 84.85122 | 0.2797307 | 0.06435614 | 309.0817 | 1 | 1 | 1 | 309.0817 | Fe-Cr-Ni-Mn-Mo
2972 | 0.19 | 0.03 | 0.21 | 0.51 | 0.06 | 84.42844 | 0.263616 | 0.06830313 | 326.1128 | 1 | 1 | 1 | 326.1128 | Fe-Cr-Ni-Mn-Mo
2973 | 0.17 | 0.05 | 0.27 | 0.44 | 0.07 | 85.45993 | 0.2671966 | 0.07341313 | 376.5054 | 1 | 1 | 1 | 376.5054 | Fe-Cr-Ni-Mn-Mo
2974 | 0.16 | 0.07 | 0.32 | 0.38 | 0.08 | 86.49478 | 0.2700265 | 0.07755293 | 421.1937 | 1 | 1 | 1 | 421.1937 | Fe-Cr-Ni-Mn-Mo
2975 | 0.14 | 0.1 | 0.36 | 0.32 | 0.08 | 87.39729 | 0.2716093 | 0.07897666 | 440.8072 | 1 | 1 | 1 | 440.8072 | Fe-Cr-Ni-Mn-Mo
2976 | 0.11 | 0.14 | 0.4 | 0.26 | 0.09 | 89.20131 | 0.272148 | 0.08271009 | 487.3113 | 1 | 1 | 1 | 487.3113 | Fe-Cr-Ni-Mn-Mo
2977 | 0.09 | 0.18 | 0.44 | 0.21 | 0.08 | 89.76841 | 0.2729176 | 0.08094387 | 474.5919 | 1 | 1 | 1 | 474.5919 | Fe-Cr-Ni-Mn-Mo
2978 | 0.07 | 0.23 | 0.46 | 0.16 | 0.07 | 90.86675 | 0.2722348 | 0.07863519 | 458.2312 | 1 | 1 | 1 | 458.2312 | Fe-Cr-Ni-Mn-Mo
2979 | 0.29 | 0.03 | 0.12 | 0.52 | 0.04 | 83.65885 | 0.2615992 | 0.05945948 | 254.1134 | 1 | 1 | 1 | 254.1134 | Fe-Cr-Ni-Mn-Mo
2980 | 0.27 | 0.04 | 0.16 | 0.46 | 0.08 | 86.26271 | 0.2643163 | 0.07283489 | 373.7462 | 1 | 1 | 1 | 373.7462 | Fe-Cr-Ni-Mn-Mo
2981 | 0.24 | 0.06 | 0.21 | 0.39 | 0.1 | 88.0013 | 0.2668788 | 0.0800621 | 450.0762 | 1 | 1 | 1 | 450.0762 | Fe-Cr-Ni-Mn-Mo
2982 | 0.21 | 0.09 | 0.25 | 0.34 | 0.12 | 89.9539 | 0.2676608 | 0.08541293 | 514.3836 | 1 | 0 | 0 |  | Fe-Cr-Ni-Mn-Mo
2983 | 0.17 | 0.13 | 0.28 | 0.29 | 0.13 | 91.83894 | 0.2672548 | 0.08868946 | 559.1167 | 1 | 0 | 0 |  | Fe-Cr-Ni-Mn-Mo
2984 | 0.14 | 0.17 | 0.31 | 0.24 | 0.14 | 93.64058 | 0.2671102 | 0.09177051 | 603.6851 | 0 | 0 | 0 |  | Fe-Cr-Ni-Mn-Mo
2985 | 0.11 | 0.23 | 0.34 | 0.19 | 0.13 | 94.91444 | 0.2660904 | 0.09089714 | 601.6347 | 0 | 0 | 0 |  | Fe-Cr-Ni-Mn-Mo
2986 | 0.08 | 0.29 | 0.36 | 0.15 | 0.12 | 96.23547 | 0.2643211 | 0.08945844 | 592.8325 | 0 | 0 | 0 |  | Fe-Cr-Ni-Mn-Mo
2987 | 0.06 | 0.36 | 0.37 | 0.12 | 0.09 | 96.75469 | 0.2616102 | 0.0825085 | 520.0038 | 0 | 0 | 0 |  | Fe-Cr-Ni-Mn-Mo
2988 | 0.38 | 0.03 | 0.1 | 0.43 | 0.06 | 85.10271 | 0.2661202 | 0.0670147 | 321.6307 | 1 | 1 | 1 | 321.6307 | Fe-Cr-Ni-Mn-Mo
2989 | 0.34 | 0.04 | 0.13 | 0.38 | 0.1 | 87.83929 | 0.2671507 | 0.07911033 | 441.1783 | 1 | 1 | 1 | 441.1783 | Fe-Cr-Ni-Mn-Mo
2990 | 0.29 | 0.07 | 0.16 | 0.33 | 0.14 | 91.13243 | 0.2667423 | 0.08806112 | 548.7998 | 1 | 0 | 0 |  | Fe-Cr-Ni-Mn-Mo
2991 | 0.25 | 0.1 | 0.19 | 0.29 | 0.17 | 93.6519 | 0.2664156 | 0.09348196 | 624.0555 | 1 | 0 | 0 |  | Fe-Cr-Ni-Mn-Mo
2992 | 0.2 | 0.15 | 0.21 | 0.25 | 0.19 | 96.33683 | 0.2644773 | 0.09643885 | 675.1313 | 0 | 0 | 0 |  | Fe-Cr-Ni-Mn-Mo
2993 | 0.16 | 0.2 | 0.24 | 0.21 | 0.19 | 97.83586 | 0.2634154 | 0.09717273 | 693.4682 | 0 | 0 | 0 |  | Fe-Cr-Ni-Mn-Mo
2994 | 0.12 | 0.26 | 0.26 | 0.17 | 0.18 | 99.31284 | 0.2614265 | 0.09624004 | 691.1501 | 0 | 0 | 0 |  | Fe-Cr-Ni-Mn-Mo
2995 | 0.09 | 0.34 | 0.28 | 0.13 | 0.17 | 100.9119 | 0.2588298 | 0.094074 | 674.9154 | 0 | 0 | 0 |  | Fe-Cr-Ni-Mn-Mo
2996 | 0.06 | 0.43 | 0.28 | 0.11 | 0.12 | 101.2188 | 0.2539873 | 0.08429152 | 561.5286 | 0 | 0 | 0 |  | Fe-Cr-Ni-Mn-Mo
2997 | 0.45 | 0.03 | 0.08 | 0.35 | 0.09 | 87.14232 | 0.2692974 | 0.07627442 | 413.5539 | 1 | 1 | 1 | 413.5539 | Fe-Cr-Ni-Mn-Mo
2998 | 0.39 | 0.05 | 0.1 | 0.31 | 0.14 | 90.81091 | 0.2682346 | 0.08783805 | 546.1642 | 1 | 0 | 0 |  | Fe-Cr-Ni-Mn-Mo
2999 | 0.33 | 0.08 | 0.12 | 0.27 | 0.19 | 94.64467 | 0.266728 | 0.09594969 | 659.8049 | 1 | 0 | 0 |  | Fe-Cr-Ni-Mn-Mo
3000 | 0.28 | 0.12 | 0.14 | 0.24 | 0.22 | 97.40772 | 0.2649723 | 0.09923117 | 718.0667143 | 0 | 0 | 0 |  | Fe-Cr-Ni-Mn-Mo
3001 | 0.23 | 0.17 | 0.16 | 0.2 | 0.24 | 100.0332 | 0.263156 | 0.1014005 | 763.6882 | 0 | 0 | 0 |  | Fe-Cr-Ni-Mn-Mo
3002 | 0.18 | 0.22 | 0.18 | 0.17 | 0.25 | 102.0854 | 0.2611797 | 0.1022231 | 788.3557 | 0 | 0 | 0 |  | Fe-Cr-Ni-Mn-Mo
3003 | 0.13 | 0.3 | 0.2 | 0.13 | 0.24 | 104.009 | 0.258136 | 0.1008356 | 782.2623 | 0 | 0 | 0 |  | Fe-Cr-Ni-Mn-Mo
3004 | 0.09 | 0.38 | 0.2 | 0.11 | 0.22 | 105.4733 | 0.2538877 | 0.09716044 | 741.9065 | 0 | 0 | 0 |  | Fe-Cr-Ni-Mn-Mo
3005 | 0.06 | 0.5 | 0.2 | 0.08 | 0.16 | 106.106 | 0.2478806 | 0.08756621 | 623.7577 | 0 | 0 | 0 |  | Fe-Cr-Ni-Mn-Mo
3006 | 0.5 | 0.03 | 0.07 | 0.25 | 0.14 | 90.40788 | 0.2724937 | 0.08927784 | 563.2832 | 1 | 1 | 1 | 563.2832 | Fe-Cr-Ni-Mn-Mo
3007 | 0.42 | 0.06 | 0.08 | 0.23 | 0.21 | 95.26908 | 0.2691108 | 0.09916693 | 705.4483 | 1 | 0 | 0 |  | Fe-Cr-Ni-Mn-Mo
3008 | 0.36 | 0.09 | 0.09 | 0.2 | 0.26 | 98.95998 | 0.2670038 | 0.1039109 | 792.3901 | 0 | 0 | 0 |  | Fe-Cr-Ni-Mn-Mo
3009 | 0.29 | 0.13 | 0.11 | 0.18 | 0.28 | 101.3909 | 0.2646857 | 0.1052894 | 828.2705 | 0 | 0 | 0 |  | Fe-Cr-Ni-Mn-Mo
3010 | 0.24 | 0.18 | 0.12 | 0.16 | 0.3 | 103.7777 | 0.2620582 | 0.1052025 | 845.9283 | 0 | 0 | 0 |  | Fe-Cr-Ni-Mn-Mo
3011 | 0.18 | 0.25 | 0.14 | 0.13 | 0.31 | 106.1667 | 0.2591101 | 0.1044225 | 853.2331 | 0 | 0 | 0 |  | Fe-Cr-Ni-Mn-Mo
3012 | 0.13 | 0.32 | 0.15 | 0.1 | 0.3 | 108.0196 | 0.2559382 | 0.1032981 | 848.4201 | 0 | 0 | 0 |  | Fe-Cr-Ni-Mn-Mo
3013 | 0.08 | 0.42 | 0.15 | 0.08 | 0.26 | 109.3331 | 0.2504983 | 0.09851146 | 786.837 | 0 | 0 | 0 |  | Fe-Cr-Ni-Mn-Mo
3014 | 0.05 | 0.55 | 0.15 | 0.06 | 0.19 | 109.5546 | 0.2438041 | 0.08849968 | 654.3347 | 0 | 0 | 0 |  | Fe-Cr-Ni-Mn-Mo
3015 | 0.52 | 0.03 | 0.07 | 0.17 | 0.21 | 94.4885 | 0.2741285 | 0.1018637 | 737.5481 | 1 | 0 | 0 |  | Fe-Cr-Ni-Mn-Mo
3016 | 0.43 | 0.06 | 0.07 | 0.16 | 0.28 | 99.28242 | 0.2700542 | 0.1074763 | 845.64 | 1 | 0 | 0 |  | Fe-Cr-Ni-Mn-Mo
3017 | 0.36 | 0.09 | 0.07 | 0.15 | 0.33 | 102.8529 | 0.2669364 | 0.1089325 | 896.4745 | 0 | 0 | 0 |  | Fe-Cr-Ni-Mn-Mo
3018 | 0.3 | 0.14 | 0.08 | 0.13 | 0.36 | 105.6642 | 0.2641133 | 0.108314 | 913.0422 | 0 | 0 | 0 |  | Fe-Cr-Ni-Mn-Mo
3019 | 0.24 | 0.19 | 0.09 | 0.11 | 0.38 | 108.1307 | 0.2614497 | 0.1074004 | 921.2399 | 0 | 0 | 0 |  | Fe-Cr-Ni-Mn-Mo
3020 | 0.18 | 0.25 | 0.1 | 0.09 | 0.38 | 110.1458 | 0.2584116 | 0.1062989 | 919.2338 | 0 | 0 | 0 |  | Fe-Cr-Ni-Mn-Mo
3021 | 0.12 | 0.33 | 0.11 | 0.07 | 0.37 | 112.0346 | 0.2545486 | 0.1038995 | 896.1474 | 0 | 0 | 0 |  | Fe-Cr-Ni-Mn-Mo
3022 | 0.07 | 0.44 | 0.12 | 0.05 | 0.32 | 112.8855 | 0.2493807 | 0.09982494 | 836.1945 | 0 | 0 | 0 |  | Fe-Cr-Ni-Mn-Mo
3023 | 0.04 | 0.57 | 0.12 | 0.04 | 0.23 | 112.4109 | 0.2423192 | 0.0909499 | 703.6778 | 0 | 0 | 0 |  | Fe-Cr-Ni-Mn-Mo
3024 | 0.42 | 0.06 | 0.05 | 0.1 | 0.37 | 104.1964 | 0.2696608 | 0.1128771 | 970.6001 | 0 | 0 | 0 |  | Fe-Cr-Ni-Mn-Mo
3025 | 0.35 | 0.09 | 0.05 | 0.1 | 0.41 | 107.0933 | 0.2665999 | 0.111486 | 979.2041 | 0 | 0 | 0 |  | Fe-Cr-Ni-Mn-Mo
3026 | 0.28 | 0.13 | 0.06 | 0.09 | 0.44 | 109.7156 | 0.2639091 | 0.1097641 | 979.5006 | 0 |  | 0 |  | Fe-Cr-Ni-Mn-Mo
3027 | 0.22 | 0.18 | 0.07 | 0.08 | 0.45 | 111.6309 | 0.2611736 | 0.1077618 | 966.0853 | 0 | 0 | 0 |  | Fe-Cr-Ni-Mn-Mo
3028 | 0.16 | 0.25 | 0.08 | 0.06 | 0.45 | 113.6626 | 0.2579052 | 0.1055877 | 948.7357 | 0 | 0 | 0 |  | Fe-Cr-Ni-Mn-Mo
3029 | 0.11 | 0.32 | 0.09 | 0.05 | 0.43 | 114.7407 | 0.2545871 | 0.1034902 | 921.2463 | 0 | 0 | 0 |  | Fe-Cr-Ni-Mn-Mo
3030 | 0.06 | 0.43 | 0.11 | 0.03 | 0.38 | 115.2753 | 0.2501374 | 0.100502 | 872.5721 | 0 |  | 0 |  | Fe-Cr-Ni-Mn-Mo
3031 | 0.32 | 0.09 | 0.03 | 0.06 | 0.5 | 111.6052 | 0.2656296 | 0.110258 | 1015.687 | 0 | 0 | 0 |  | Fe-Cr-Ni-Mn-Mo
3032 | 0.25 | 0.13 | 0.04 | 0.06 | 0.52 | 113.6458 | 0.2629326 | 0.1071394 | 988.5114 | 0 | 0 | 0 |  | Fe-Cr-Ni-Mn-Mo
3033 | 0.19 | 0.18 | 0.05 | 0.05 | 0.53 | 115.5099 | 0.2603431 | 0.1045116 | 964.9938 | 0 | 0 | 0 |  | Fe-Cr-Ni-Mn-Mo
3034 | 0.13 | 0.23 | 0.06 | 0.04 | 0.53 | 117.2221 | 0.2577353 | 0.1029104 | 952.5498 | 0 | 0 | 0 |  | Fe-Cr-Ni-Mn-Mo
3035 | 0.08 | 0.3 | 0.08 | 0.04 | 0.5 | 117.482 | 0.2547425 | 0.1010866 | 920.4539 | 0 | 0 | 0 |  | Fe-Cr-Ni-Mn-Mo
3036 | 0.12 | 0.33 | 0.05 | 0.47 | 0.03 | 93.50402 | 0.2358791 | 0.04529833 | 175.0677 | 0 | 0 | 0 |  | Fe-Cr-Ni-Mn-Mo
3037 | 0.11 | 0.39 | 0.05 | 0.4 | 0.05 | 96.73272 | 0.2352009 | 0.05238124 | 234.3571 | 0 | 0 | 0 |  | Fe-Cr-Ni-Mn-Mo
3038 | 0.1 | 0.44 | 0.04 | 0.34 | 0.07 | 99.82655 | 0.2339084 | 0.057483 | 284.4342 | 0 | 0 | 0 |  | Fe-Cr-Ni-Mn-Mo
3039 | 0.09 | 0.49 | 0.04 | 0.27 | 0.11 | 103.5826 | 0.2345813 | 0.06716908 | 385.4269 | 0 | 0 | 0 |  | Fe-Cr-Ni-Mn-Mo
3040 | 0.07 | 0.53 | 0.03 | 0.22 | 0.14 | 106.8601 | 0.2334758 | 0.07143586 | 442.1206 | 0 | 0 | 0 |  | Fe-Cr-Ni-Mn-Mo
3041 | 0.19 | 0.21 | 0.06 | 0.51 | 0.03 | 89.371 | 0.2444478 | 0.04896402 | 191.598 | 0 | 0 | 0 |  | Fe-Cr-Ni-Mn-Mo
3042 | 0.17 | 0.27 | 0.07 | 0.44 | 0.05 | 92.56884 | 0.2436881 | 0.05624107 | 253.7581 | 0 | 0 | 0 |  | Fe-Cr-Ni-Mn-Mo
3043 | 0.16 | 0.32 | 0.08 | 0.38 | 0.07 | 95.26056 | 0.2437096 | 0.06276854 | 316.1505 | 0 | 0 | 0 |  | Fe-Cr-Ni-Mn-Mo
3044 | 0.14 | 0.36 | 0.08 | 0.32 | 0.1 | 98.49864 | 0.2431726 | 0.06985095 | 392.6392 | 0 | 0 | 0 |  | Fe-Cr-Ni-Mn-Mo
3045 | 0.11 | 0.4 | 0.09 | 0.26 | 0.14 | 102.0599 | 0.2431975 | 0.0776869 | 487.6905 | 0 | 0 | 0 |  | Fe-Cr-Ni-Mn-Mo
3046 | 0.09 | 0.44 | 0.08 | 0.21 | 0.18 | 105.6239 | 0.2422422 | 0.08302141 | 564.5673 | 0 | 0 | 0 |  | Fe-Cr-Ni-Mn-Mo
3047 | 0.07 | 0.46 | 0.07 | 0.16 | 0.23 | 109.2544 | 0.242242 | 0.08736554 | 640.224 | 0 | 0 | 0 |  | Fe-Cr-Ni-Mn-Mo
3048 | 0.29 | 0.12 | 0.04 | 0.52 | 0.03 | 86.45609 | 0.2516979 | 0.05096948 | 199.3622 | 0 | 0 | 0 |  | Fe-Cr-Ni-Mn-Mo
3049 | 0.27 | 0.16 | 0.08 | 0.46 | 0.04 | 88.15369 | 0.2532141 | 0.05655418 | 245.4367 | 0 | 0 | 0 |  | Fe-Cr-Ni-Mn-Mo
3050 | 0.24 | 0.21 | 0.1 | 0.39 | 0.06 | 91.04211 | 0.2528455 | 0.06355064 | 310.97 | 0 | 0 | 0 |  | Fe-Cr-Ni-Mn-Mo
3051 | 0.21 | 0.25 | 0.12 | 0.34 | 0.09 | 93.96116 | 0.2526725 | 0.07224158 | 399.3569 | 0 | 0 | 0 |  | Fe-Cr-Ni-Mn-Mo
3052 | 0.17 | 0.28 | 0.13 | 0.29 | 0.13 | 97.38356 | 0.252077 | 0.08057854 | 497.8402 | 0 | 0 | 0 |  | Fe-Cr-Ni-Mn-Mo
3053 | 0.14 | 0.31 | 0.14 | 0.24 | 0.17 | 100.6125 | 0.2519142 | 0.08737202 | 589.9579 | 0 | 0 | 0 |  | Fe-Cr-Ni-Mn-Mo
3054 | 0.11 | 0.34 | 0.13 | 0.19 | 0.23 | 104.9316 | 0.2509669 | 0.09360824 | 692.7757 | 0 | 0 | 0 |  | Fe-Cr-Ni-Mn-Mo
3055 | 0.08 | 0.36 | 0.12 | 0.15 | 0.29 | 108.7822 | 0.2502927 | 0.09725756 | 769.6688 | 0 |  | 0 |  | Fe-Cr-Ni-Mn-Mo
3056 | 0.06 | 0.37 | 0.09 | 0.12 | 0.36 | 112.7472 | 0.2493352 | 0.09788651 | 814.3163 | 0 |  | 0 |  | Fe-Cr-Ni-Mn-Mo
3057 | 0.38 | 0.1 | 0.06 | 0.43 | 0.03 | 85.74722 | 0.2600472 | 0.05406066 | 222.7203 | 0 | 0 | 0 |  | Fe-Cr-Ni-Mn-Mo
3058 | 0.34 | 0.13 | 0.1 | 0.38 | 0.04 | 87.24811 | 0.2607958 | 0.05899807 | 265.0181 | 0 | 0 | 0 |  | Fe-Cr-Ni-Mn-Mo
3059 | 0.29 | 0.16 | 0.14 | 0.33 | 0.07 | 89.93773 | 0.2611982 | 0.0698295 | 365.0394 | 0 | 0 | 0 |  | Fe-Cr-Ni-Mn-Mo
3060 | 0.25 | 0.19 | 0.17 | 0.29 | 0.1 | 92.52465 | 0.2610913 | 0.07844377 | 456.9915 | 0 | 0 | 0 |  | Fe-Cr-Ni-Mn-Mo
3061 | 0.2 | 0.21 | 0.19 | 0.25 | 0.15 | 96.04405 | 0.260672 | 0.08882603 | 583.8977 | 0 | 0 | 0 |  | Fe-Cr-Ni-Mn-Mo
3062 | 0.16 | 0.24 | 0.19 | 0.21 | 0.2 | 99.87384 | 0.2591578 | 0.09563605 | 687.0351 | 0 | 0 | 0 |  | Fe-Cr-Ni-Mn-Mo
3063 | 0.12 | 0.26 | 0.18 | 0.17 | 0.26 | 104.0735 | 0.257749 | 0.1008088 | 783.7326 | 0 | 0 | 0 |  | Fe-Cr-Ni-Mn-Mo
3064 | 0.09 | 0.28 | 0.17 | 0.13 | 0.34 | 108.4868 | 0.2569012 | 0.1052102 | 882.0898 | 0 | 0 | 0 |  | Fe-Cr-Ni-Mn-Mo
3065 | 0.06 | 0.28 | 0.12 | 0.11 | 0.43 | 113.38 | 0.2548087 | 0.1027022 | 898.8057 | 0 | 0 | 0 |  | Fe-Cr-Ni-Mn-Mo
3066 | 0.45 | 0.08 | 0.09 | 0.35 | 0.03 | 85.0107 | 0.2675676 | 0.05603251 | 238.7093 | 1 | 1 | 1 | 238.7093 | Fe-Cr-Ni-Mn-Mo
3067 | 0.39 | 0.1 | 0.14 | 0.31 | 0.05 | 86.74625 | 0.2683185 | 0.06495869 | 314.9831 | 0 | 1 | 0 |  | Fe-Cr-Ni-Mn-Mo
3068 | 0.33 | 0.12 | 0.19 | 0.27 | 0.08 | 89.05607 | 0.2689087 | 0.0755697 | 418.288 | 0 | 0 | 0 |  | Fe-Cr-Ni-Mn-Mo
3069 | 0.28 | 0.14 | 0.22 | 0.24 | 0.12 | 91.92389 | 0.2683618 | 0.08611489 | 536.4728 | 0 | 0 | 0 |  | Fe-Cr-Ni-Mn-Mo
3070 | 0.23 | 0.16 | 0.24 | 0.2 | 0.17 | 95.44767 | 0.2676208 | 0.09592143 | 665.993 | 0 | 0 | 0 |  | Fe-Cr-Ni-Mn-Mo
3071 | 0.18 | 0.18 | 0.25 | 0.17 | 0.22 | 98.90771 | 0.2662483 | 0.1028307 | 773.9302 | 0 | 0 | 0 |  | Fe-Cr-Ni-Mn-Mo
3072 | 0.13 | 0.2 | 0.24 | 0.13 | 0.3 | 103.972 | 0.2642544 | 0.1092883 | 902.2289 | 0 | 0 | 0 |  | Fe-Cr-Ni-Mn-Mo
3073 | 0.09 | 0.2 | 0.22 | 0.11 | 0.38 | 108.2142 | 0.2627002 | 0.1114835 | 976.8268 | 0 | 0 | 0 |  | Fe-Cr-Ni-Mn-Mo
3074 | 0.06 | 0.2 | 0.16 | 0.08 | 0.5 | 114.3064 | 0.2602053 | 0.1074756 | 989.7349 | 0 | 0 | 0 |  | Fe-Cr-Ni-Mn-Mo
3075 | 0.5 | 0.07 | 0.14 | 0.25 | 0.03 | 84.58236 | 0.2752958 | 0.05717525 | 250.6774 | 1 | 1 | 1 | 250.6774 | Fe-Cr-Ni-Mn-Mo
3076 | 0.42 | 0.08 | 0.21 | 0.23 | 0.06 | 86.41583 | 0.2759727 | 0.07079125 | 368.657 | 1 | 1 | 1 | 368.657 | Fe-Cr-Ni-Mn-Mo
3077 | 0.36 | 0.09 | 0.26 | 0.2 | 0.09 | 88.38102 | 0.2765563 | 0.08113795 | 474.1493 | 1 | 1 | 1 | 474.1493 | Fe-Cr-Ni-Mn-Mo
3078 | 0.29 | 0.11 | 0.28 | 0.18 | 0.13 | 91.46626 | 0.2746115 | 0.09102729 | 591.8071 | 1 | 0 | 0 |  | Fe-Cr-Ni-Mn-Mo
3079 | 0.24 | 0.12 | 0.3 | 0.16 | 0.18 | 94.56076 | 0.2735103 | 0.1006688 | 721.4539 | 1 | 0 | 0 |  | Fe-Cr-Ni-Mn-Mo
3080 | 0.18 | 0.14 | 0.31 | 0.13 | 0.25 | 98.98554 | 0.2714189 | 0.1100384 | 872.5754 | 1 | 0 | 0 |  | Fe-Cr-Ni-Mn-Mo
3081 | 0.13 | 0.15 | 0.3 | 0.1 | 0.32 | 103.3386 | 0.2695094 | 0.1152651 | 984.9291 | 0 | 0 | 0 |  | Fe-Cr-Ni-Mn-Mo
3082 | 0.08 | 0.15 | 0.26 | 0.08 | 0.42 | 108.9066 | 0.2666181 | 0.1162941 | 1061.842 | 0 | 0 | 0 |  | Fe-Cr-Ni-Mn-Mo
3083 | 0.05 | 0.15 | 0.19 | 0.06 | 0.55 | 115.1609 | 0.2633003 | 0.1098191 | 1042.628 | 0 | 0 | 0 |  | Fe-Cr-Ni-Mn-Mo
3084 | 0.52 | 0.07 | 0.21 | 0.17 | 0.03 | 84.31044 | 0.2814933 | 0.0577264 | 258.1903 | 1 | 1 | 1 | 258.1903 | Fe-Cr-Ni-Mn-Mo
3085 | 0.43 | 0.07 | 0.28 | 0.16 | 0.06 | 85.85171 | 0.2820874 | 0.07205596 | 382.5587 | 1 | 1 | 1 | 382.5587 | Fe-Cr-Ni-Mn-Mo
3086 | 0.36 | 0.07 | 0.33 | 0.15 | 0.09 | 87.47965 | 0.2822382 | 0.08287228 | 491.5216 | 1 | 1 | 1 | 491.5216 | Fe-Cr-Ni-Mn-Mo
3087 | 0.3 | 0.08 | 0.36 | 0.13 | 0.14 | 90.63812 | 0.2809369 | 0.09617188 | 648.7818 | 1 | 1 | 1 | 648.7818 | Fe-Cr-Ni-Mn-Mo
3088 | 0.24 | 0.09 | 0.38 | 0.11 | 0.19 | 93.81753 | 0.279452 | 0.1059513 | 785.3508 | 1 | 0 | 0 |  | Fe-Cr-Ni-Mn-Mo
3089 | 0.18 | 0.1 | 0.38 | 0.09 | 0.25 | 97.70539 | 0.2772044 | 0.1140516 | 920.5828 | 1 | 0 | 0 |  | Fe-Cr-Ni-Mn-Mo
3090 | 0.12 | 0.11 | 0.37 | 0.07 | 0.33 | 102.4575 | 0.2744045 | 0.1207193 | 1058.417 | 0 | 0 | 0 |  | Fe-Cr-Ni-Mn-Mo
3091 | 0.07 | 0.12 | 0.32 | 0.05 | 0.44 | 108.6376 | 0.2703657 | 0.1219668 | 1147.973 | 0 | 0 | 0 |  | Fe-Cr-Ni-Mn-Mo
3092 | 0.04 | 0.12 | 0.23 | 0.04 | 0.57 | 115.1623 | 0.2659429 | 0.1133757 | 1101.333 | 0 | 0 | 0 |  | Fe-Cr-Ni-Mn-Mo
3093 | 0.42 | 0.05 | 0.37 | 0.1 | 0.06 | 84.86078 | 0.288694 | 0.07298487 | 391.9389 | 1 | 1 | 1 | 391.9389 | Fe-Cr-Ni-Mn-Mo
3094 | 0.35 | 0.05 | 0.41 | 0.1 | 0.09 | 86.53864 | 0.2879816 | 0.08423239 | 505.3736 | 1 | 1 | 1 | 505.3736 | Fe-Cr-Ni-Mn-Mo
3095 | 0.28 | 0.06 | 0.44 | 0.09 | 0.13 | 89.19025 | 0.2863434 | 0.09579556 | 640.7679 | 1 | 1 | 1 | 640.7679 | Fe-Cr-Ni-Mn-Mo
3096 | 0.22 | 0.07 | 0.45 | 0.08 | 0.18 | 92.47165 | 0.2839737 | 0.1065696 | 786.9523 | 1 | 0 | 0 |  | Fe-Cr-Ni-Mn-Mo
3097 | 0.16 | 0.08 | 0.45 | 0.06 | 0.25 | 96.86047 | 0.2812353 | 0.1174635 | 961.7354 | 1 | 0 | 0 |  | Fe-Cr-Ni-Mn-Mo
3098 | 0.11 | 0.09 | 0.43 | 0.05 | 0.32 | 101.1308 | 0.2779844 | 0.1236905 | 1089.31 | 0 | 0 | 0 |  | Fe-Cr-Ni-Mn-Mo
3099 | 0.06 | 0.11 | 0.38 | 0.03 | 0.43 | 107.4506 | 0.2732227 | 0.1264393 | 1202.182 | 0 | 0 | 0 |  | Fe-Cr-Ni-Mn-Mo
3100 | 0.32 | 0.03 | 0.5 | 0.06 | 0.09 | 85.53412 | 0.2933115 | 0.08518742 | 513.7068 | 1 | 1 | 1 | 513.7068 | Fe-Cr-Ni-Mn-Mo
3101 | 0.25 | 0.04 | 0.52 | 0.06 | 0.13 | 88.23722 | 0.2908587 | 0.09744032 | 656.4805 | 1 | 1 | 1 | 656.4805 | Fe-Cr-Ni-Mn-Mo
3102 | 0.19 | 0.05 | 0.53 | 0.05 | 0.18 | 91.54741 | 0.2883371 | 0.1091677 | 814.8776 | 1 | 1 | 1 | 814.8776 | Fe-Cr-Ni-Mn-Mo
3103 | 0.13 | 0.06 | 0.53 | 0.04 | 0.23 | 94.93651 | 0.2857498 | 0.1182861 | 957.3033 | 1 | 0 | 0 |  | Fe-Cr-Ni-Mn-Mo
3104 | 0.08 | 0.08 | 0.5 | 0.04 | 0.3 | 99.48582 | 0.2810423 | 0.1255122 | 1097.74 | 1 | 0 | 0 |  | Fe-Cr-Ni-Mn-Mo
3105 | 0.12 | 0.03 | 0.05 | 0.47 | 0.33 | 100.6966 | 0.2548086 | 0.09304169 | 667.5244 | 0 | 0 | 0 |  | Fe-Cr-Ni-Mn-Mo
3106 | 0.11 | 0.05 | 0.05 | 0.4 | 0.39 | 104.4711 | 0.2556436 | 0.09518707 | 728.1118 | 0 | 0 | 0 |  | Fe-Cr-Ni-Mn-Mo
3107 | 0.1 | 0.07 | 0.04 | 0.34 | 0.44 | 107.8979 | 0.2556698 | 0.09493467 | 757.8083 | 0 | 0 | 0 |  | Fe-Cr-Ni-Mn-Mo
3108 | 0.09 | 0.11 | 0.04 | 0.27 | 0.49 | 111.3328 | 0.2556311 | 0.09485777 | 788.2942 | 0 | 0 | 0 |  | Fe-Cr-Ni-Mn-Mo
3109 | 0.07 | 0.14 | 0.03 | 0.22 | 0.53 | 114.4507 | 0.2547999 | 0.09192453 | 778.7224 | 0 | 0 | 0 |  | Fe-Cr-Ni-Mn-Mo
3110 | 0.19 | 0.03 | 0.06 | 0.51 | 0.21 | 94.08162 | 0.2557274 | 0.08769222 | 554.9682 | 1 | 0 | 0 |  | Fe-Cr-Ni-Mn-Mo
3111 | 0.17 | 0.05 | 0.07 | 0.44 | 0.27 | 98.04783 | 0.2567782 | 0.09376726 | 653.2695 | 0 | 0 | 0 |  | Fe-Cr-Ni-Mn-Mo
3112 | 0.16 | 0.07 | 0.08 | 0.38 | 0.32 | 101.1795 | 0.2577499 | 0.09735121 | 723.3478 | 0 | 0 | 0 |  | Fe-Cr-Ni-Mn-Mo
3113 | 0.14 | 0.1 | 0.08 | 0.32 | 0.36 | 104.4156 | 0.2574252 | 0.09939262 | 777.8129 | 0 | 0 | 0 |  | Fe-Cr-Ni-Mn-Mo
3114 | 0.11 | 0.14 | 0.09 | 0.26 | 0.4 | 107.6703 | 0.2569175 | 0.1005246 | 822.2403 | 0 | 0 | 0 |  | Fe-Cr-Ni-Mn-Mo
3115 | 0.09 | 0.18 | 0.08 | 0.21 | 0.44 | 110.916 | 0.2556571 | 0.09964372 | 840.5716 | 0 | 0 | 0 |  | Fe-Cr-Ni-Mn-Mo
3116 | 0.07 | 0.23 | 0.07 | 0.16 | 0.46 | 113.7207 | 0.2539507 | 0.09810044 | 843.9156 | 0 | 0 | 0 |  | Fe-Cr-Ni-Mn-Mo
3117 | 0.29 | 0.03 | 0.04 | 0.52 | 0.12 | 88.9638 | 0.2572042 | 0.07650624 | 414.4205 | 1 | 0 | 0 |  | Fe-Cr-Ni-Mn-Mo
3118 | 0.27 | 0.04 | 0.08 | 0.46 | 0.16 | 91.39381 | 0.2599944 | 0.08398683 | 502.9336 | 1 | 0 | 0 |  | Fe-Cr-Ni-Mn-Mo
3119 | 0.24 | 0.06 | 0.1 | 0.39 | 0.21 | 94.96255 | 0.2609864 | 0.09318725 | 625.3336 | 1 | 0 | 0 |  | Fe-Cr-Ni-Mn-Mo
3120 | 0.21 | 0.09 | 0.12 | 0.34 | 0.25 | 97.93592 | 0.2609586 | 0.09703952 | 693.0293 | 0 | 0 | 0 |  | Fe-Cr-Ni-Mn-Mo
3121 | 0.17 | 0.13 | 0.13 | 0.29 | 0.28 | 100.9693 | 0.2597372 | 0.1001807 | 754.7836 | 0 | 0 | 0 |  | Fe-Cr-Ni-Mn-Mo
3122 | 0.14 | 0.17 | 0.14 | 0.24 | 0.31 | 103.8079 | 0.2588642 | 0.1022793 | 805.1948 | 0 | 0 | 0 |  | Fe-Cr-Ni-Mn-Mo
3123 | 0.11 | 0.23 | 0.13 | 0.19 | 0.34 | 107.2831 | 0.2563415 | 0.1023217 | 834.4299 | 0 | 0 | 0 |  | Fe-Cr-Ni-Mn-Mo
3124 | 0.08 | 0.29 | 0.12 | 0.15 | 0.36 | 110.1916 | 0.2536773 | 0.1013124 | 844.0041 | 0 | 0 | 0 |  | Fe-Cr-Ni-Mn-Mo
3125 | 0.06 | 0.36 | 0.09 | 0.12 | 0.37 | 112.9359 | 0.2498198 | 0.09826156 | 822.4214 | 0 | 0 | 0 |  | Fe-Cr-Ni-Mn-Mo
3126 | 0.38 | 0.03 | 0.06 | 0.43 | 0.1 | 87.7532 | 0.2637894 | 0.07621824 | 411.0484 | 1 | 1 | 1 | 411.0484 | Fe-Cr-Ni-Mn-Mo
3127 | 0.34 | 0.04 | 0.1 | 0.38 | 0.13 | 89.80358 | 0.2654236 | 0.08579911 | 515.2268 | 1 | 0 | 0 |  | Fe-Cr-Ni-Mn-Mo
3128 | 0.29 | 0.07 | 0.14 | 0.33 | 0.16 | 92.41019 | 0.265637 | 0.09186443 | 596.2177 | 1 | 0 | 0 |  | Fe-Cr-Ni-Mn-Mo
3129 | 0.25 | 0.1 | 0.17 | 0.29 | 0.19 | 94.89113 | 0.2653596 | 0.09553859 | 655.2707 | 1 | 0 | 0 |  | Fe-Cr-Ni-Mn-Mo
3130 | 0.2 | 0.15 | 0.19 | 0.25 | 0.21 | 97.55244 | 0.2634735 | 0.0981114 | 703.3266 | 0 | 0 | 0 |  | Fe-Cr-Ni-Mn-Mo
3131 | 0.16 | 0.2 | 0.19 | 0.21 | 0.24 | 100.8248 | 0.2610163 | 0.1005795 | 757.203 | 0 | 0 | 0 |  | Fe-Cr-Ni-Mn-Mo
3132 | 0.12 | 0.26 | 0.18 | 0.17 | 0.26 | 104.0735 | 0.257749 | 0.1017494 | 795.2744 | 0 | 0 | 0 |  | Fe-Cr-Ni-Mn-Mo
3133 | 0.09 | 0.34 | 0.17 | 0.13 | 0.28 | 107.2443 | 0.2541546 | 0.1001404 | 797.1421 | 0 |  | 0 |  | Fe-Cr-Ni-Mn-Mo
3134 | 0.06 | 0.43 | 0.12 | 0.11 | 0.28 | 110.4874 | 0.2476761 | 0.09586409 | 761.0663 | 0 | 0 | 0 |  | Fe-Cr-Ni-Mn-Mo
3135 | 0.45 | 0.03 | 0.09 | 0.35 | 0.08 | 86.48201 | 0.2699034 | 0.07388507 | 389.416 | 1 | 1 | 1 | 389.416 | Fe-Cr-Ni-Mn-Mo
3136 | 0.39 | 0.05 | 0.14 | 0.31 | 0.1 | 88.20472 | 0.270587 | 0.08263325 | 479.9205 | 1 | 1 | 1 | 479.9205 | Fe-Cr-Ni-Mn-Mo
3137 | 0.33 | 0.08 | 0.19 | 0.27 | 0.12 | 90.19363 | 0.2706598 | 0.08802871 | 546.4091 | 1 | 0 | 0 |  | Fe-Cr-Ni-Mn-Mo
3138 | 0.28 | 0.12 | 0.22 | 0.24 | 0.14 | 92.46767 | 0.2692193 | 0.09038599 | 585.4706 | 1 | 0 | 0 |  | Fe-Cr-Ni-Mn-Mo
3139 | 0.23 | 0.17 | 0.24 | 0.2 | 0.16 | 95.18764 | 0.267196 | 0.09416482 | 643.7071 | 0 | 0 | 0 |  | Fe-Cr-Ni-Mn-Mo
3140 | 0.18 | 0.22 | 0.25 | 0.17 | 0.18 | 97.91574 | 0.2645411 | 0.09703581 | 693.6974 | 0 | 0 | 0 |  | Fe-Cr-Ni-Mn-Mo
3141 | 0.13 | 0.3 | 0.24 | 0.13 | 0.2 | 101.6656 | 0.2599275 | 0.09822705 | 731.9049 | 0 | 0 | 0 |  | Fe-Cr-Ni-Mn-Mo
3142 | 0.09 | 0.38 | 0.22 | 0.11 | 0.2 | 104.3116 | 0.2547198 | 0.09585267 | 717.2052 | 0 | 0 | 0 |  | Fe-Cr-Ni-Mn-Mo
3143 | 0.06 | 0.5 | 0.16 | 0.08 | 0.2 | 108.4171 | 0.2463965 | 0.09085251 | 677.7622 | 0 | 0 | 0 |  | Fe-Cr-Ni-Mn-Mo
3144 | 0.5 | 0.03 | 0.14 | 0.25 | 0.07 | 85.79716 | 0.2768856 | 0.07623758 | 413.1714 | 1 | 1 | 1 | 413.1714 | Fe-Cr-Ni-Mn-Mo
3145 | 0.42 | 0.06 | 0.21 | 0.23 | 0.08 | 87.00762 | 0.2767396 | 0.07742899 | 431.4396 | 1 | 1 | 1 | 431.4396 | Fe-Cr-Ni-Mn-Mo
3146 | 0.36 | 0.09 | 0.26 | 0.2 | 0.09 | 88.38102 | 0.2765563 | 0.08113795 | 474.1493 | 1 | 1 | 1 | 474.1493 | Fe-Cr-Ni-Mn-Mo
3147 | 0.29 | 0.13 | 0.28 | 0.18 | 0.11 | 90.90252 | 0.2738399 | 0.08872344 | 562.1769 | 1 | 1 | 1 | 562.1769 | Fe-Cr-Ni-Mn-Mo
3148 | 0.24 | 0.18 | 0.3 | 0.16 | 0.12 | 92.94751 | 0.2711893 | 0.08877307 | 573.8961 | 1 | 1 | 1 | 573.8961 | Fe-Cr-Ni-Mn-Mo
3149 | 0.18 | 0.25 | 0.31 | 0.13 | 0.14 | 96.2251 | 0.2671081 | 0.09036481 | 609.7783 | 0 | 0 | 0 |  | Fe-Cr-Ni-Mn-Mo
3150 | 0.13 | 0.32 | 0.3 | 0.1 | 0.15 | 99.28243 | 0.2626167 | 0.09330884 | 658.3151 | 0 | 0 | 0 |  | Fe-Cr-Ni-Mn-Mo
3151 | 0.08 | 0.42 | 0.26 | 0.08 | 0.15 | 102.9185 | 0.2549805 | 0.09193379 | 659.161 | 0 | 0 | 0 |  | Fe-Cr-Ni-Mn-Mo
3152 | 0.05 | 0.55 | 0.19 | 0.06 | 0.15 | 107.2524 | 0.2452167 | 0.08494374 | 598.3381 | 0 | 0 | 0 |  | Fe-Cr-Ni-Mn-Mo
3153 | 0.52 | 0.03 | 0.21 | 0.17 | 0.07 | 85.53216 | 0.2828303 | 0.07466067 | 404.5041 | 1 | 1 | 1 | 404.5041 | Fe-Cr-Ni-Mn-Mo
3154 | 0.43 | 0.06 | 0.28 | 0.16 | 0.07 | 86.15396 | 0.2824166 | 0.0757077 | 416.9851 | 1 | 1 | 1 | 416.9851 | Fe-Cr-Ni-Mn-Mo
3155 | 0.36 | 0.09 | 0.33 | 0.15 | 0.07 | 86.88314 | 0.2815827 | 0.07635601 | 425.953 | 1 | 1 | 1 | 425.953 | Fe-Cr-Ni-Mn-Mo
3156 | 0.3 | 0.14 | 0.36 | 0.13 | 0.08 | 88.92791 | 0.2789469 | 0.07665274 | 437.814 | 1 | 1 | 1 | 437.814 | Fe-Cr-Ni-Mn-Mo
3157 | 0.24 | 0.19 | 0.38 | 0.11 | 0.09 | 91.07306 | 0.2760516 | 0.08027528 | 481.5157 | 1 | 1 | 1 | 481.5157 | Fe-Cr-Ni-Mn-Mo
3158 | 0.18 | 0.25 | 0.38 | 0.09 | 0.1 | 93.75068 | 0.2718386 | 0.08561585 | 547.4573 | 1 | 1 | 1 | 547.4573 | Fe-Cr-Ni-Mn-Mo
3159 | 0.12 | 0.33 | 0.37 | 0.07 | 0.11 | 97.02322 | 0.2661237 | 0.08751888 | 582.0118 | 0 | 0 | 0 |  | Fe-Cr-Ni-Mn-Mo
3160 | 0.07 | 0.44 | 0.32 | 0.05 | 0.12 | 101.4461 | 0.2574169 | 0.08712967 | 597.1463 | 0 | 0 | 0 |  | Fe-Cr-Ni-Mn-Mo
3161 | 0.04 | 0.57 | 0.23 | 0.04 | 0.12 | 106.1196 | 0.246152 | 0.08136949 | 551.9674 | 0 | 0 | 0 |  | Fe-Cr-Ni-Mn-Mo
3162 | 0.42 | 0.06 | 0.37 | 0.1 | 0.05 | 84.54957 | 0.288419 | 0.06877881 | 353.6362 | 1 | 1 | 1 | 353.6362 | Fe-Cr-Ni-Mn-Mo
3163 | 0.35 | 0.09 | 0.41 | 0.1 | 0.05 | 85.31242 | 0.2868559 | 0.06938482 | 361.0105 | 1 | 1 | 1 | 361.0105 | Fe-Cr-Ni-Mn-Mo
3164 | 0.28 | 0.13 | 0.44 | 0.09 | 0.06 | 87.10743 | 0.284296 | 0.07393542 | 407.9126 | 1 | 1 | 1 | 407.9126 | Fe-Cr-Ni-Mn-Mo
3165 | 0.22 | 0.18 | 0.45 | 0.08 | 0.07 | 89.32636 | 0.2805706 | 0.07790263 | 453.2483 | 1 | 1 | 1 | 453.2483 | Fe-Cr-Ni-Mn-Mo
3166 | 0.16 | 0.25 | 0.45 | 0.06 | 0.08 | 92.26048 | 0.2756541 | 0.08149944 | 499.9354 | 1 | 1 | 1 | 499.9354 | Fe-Cr-Ni-Mn-Mo
3167 | 0.11 | 0.32 | 0.43 | 0.05 | 0.09 | 95.26623 | 0.2698942 | 0.08426597 | 539.846 | 1 | 1 | 1 | 539.846 | Fe-Cr-Ni-Mn-Mo
3168 | 0.06 | 0.43 | 0.38 | 0.03 | 0.11 | 100.123 | 0.2610704 | 0.08511475 | 570.2489 | 0 | 0 | 0 |  | Fe-Cr-Ni-Mn-Mo
3169 | 0.32 | 0.09 | 0.5 | 0.06 | 0.03 | 83.64328 | 0.2918786 | 0.05917279 | 273.4052 | 1 | 1 | 1 | 273.4052 | Fe-Cr-Ni-Mn-Mo
3170 | 0.25 | 0.13 | 0.52 | 0.06 | 0.04 | 85.48851 | 0.2885393 | 0.06542526 | 329.071 | 1 | 1 | 1 | 329.071 | Fe-Cr-Ni-Mn-Mo
3171 | 0.19 | 0.18 | 0.53 | 0.05 | 0.05 | 87.73065 | 0.2847454 | 0.0708428 | 383.0399 | 1 | 1 | 1 | 383.0399 | Fe-Cr-Ni-Mn-Mo
3172 | 0.13 | 0.23 | 0.53 | 0.04 | 0.06 | 90.10529 | 0.2806844 | 0.08007552 | 476.1601 | 1 | 1 | 1 | 476.1601 | Fe-Cr-Ni-Mn-Mo
3173 | 0.08 | 0.3 | 0.5 | 0.04 | 0.08 | 93.69457 | 0.2738033 | 0.08355783 | 525.3732 | 1 | 1 | 1 | 525.3732 | Fe-Cr-Ni-Mn-Mo
3174 | 0.12 | 0.05 | 0.33 | 0.47 | 0.03 | 82.5705 | 0.268308 | 0.06203962 | 272.9599 | 1 | 1 | 1 | 272.9599 | Fe-Cr-Ni-Mn-Mo
3175 | 0.11 | 0.05 | 0.39 | 0.4 | 0.05 | 83.60608 | 0.273152 | 0.07080503 | 350.1979 | 1 | 1 | 1 | 350.1979 | Fe-Cr-Ni-Mn-Mo
3176 | 0.1 | 0.04 | 0.44 | 0.34 | 0.07 | 84.39749 | 0.2775547 | 0.07863031 | 425.615 | 1 | 1 | 1 | 425.615 | Fe-Cr-Ni-Mn-Mo
3177 | 0.09 | 0.04 | 0.49 | 0.27 | 0.11 | 86.73223 | 0.2807653 | 0.09041956 | 556.2616 | 1 | 1 | 1 | 556.2616 | Fe-Cr-Ni-Mn-Mo
3178 | 0.07 | 0.03 | 0.53 | 0.22 | 0.14 | 88.21875 | 0.283468 | 0.09875982 | 657.8647 | 1 | 1 | 1 | 657.8647 | Fe-Cr-Ni-Mn-Mo
3179 | 0.19 | 0.06 | 0.21 | 0.51 | 0.03 | 83.53084 | 0.2619668 | 0.05800751 | 243.3142 | 1 | 1 | 1 | 243.3142 | Fe-Cr-Ni-Mn-Mo
3180 | 0.17 | 0.07 | 0.27 | 0.44 | 0.05 | 84.86485 | 0.2662021 | 0.06719563 | 321.4389 | 1 | 1 | 1 | 321.4389 | Fe-Cr-Ni-Mn-Mo
3181 | 0.16 | 0.08 | 0.32 | 0.38 | 0.07 | 86.20246 | 0.2695751 | 0.07469316 | 393.871 | 1 | 1 | 1 | 393.871 | Fe-Cr-Ni-Mn-Mo
3182 | 0.14 | 0.08 | 0.36 | 0.32 | 0.1 | 87.98101 | 0.2724588 | 0.08431022 | 495.4424 | 1 | 1 | 1 | 495.4424 | Fe-Cr-Ni-Mn-Mo
3183 | 0.11 | 0.09 | 0.4 | 0.26 | 0.14 | 90.62418 | 0.2741539 | 0.09449251 | 619.2715 | 1 | 0 | 0 |  | Fe-Cr-Ni-Mn-Mo
3184 | 0.09 | 0.08 | 0.44 | 0.21 | 0.18 | 92.58021 | 0.2767029 | 0.1035003 | 738.9514 | 1 | 0 | 0 |  | Fe-Cr-Ni-Mn-Mo
3185 | 0.07 | 0.07 | 0.46 | 0.16 | 0.23 | 95.30452 | 0.2781397 | 0.1126177 | 876.8694 | 1 | 0 | 0 |  | Fe-Cr-Ni-Mn-Mo
3186 | 0.29 | 0.04 | 0.12 | 0.52 | 0.03 | 83.35976 | 0.2610301 | 0.0556348 | 225.5337 | 1 | 1 | 1 | 225.5337 | Fe-Cr-Ni-Mn-Mo
3187 | 0.27 | 0.08 | 0.16 | 0.46 | 0.04 | 85.10461 | 0.2622183 | 0.06026163 | 266.4075 | 1 | 1 | 1 | 266.4075 | Fe-Cr-Ni-Mn-Mo
3188 | 0.24 | 0.1 | 0.21 | 0.39 | 0.06 | 86.84966 | 0.2649233 | 0.06899352 | 344.8734 | 1 | 1 | 1 | 344.8734 | Fe-Cr-Ni-Mn-Mo
3189 | 0.21 | 0.12 | 0.25 | 0.34 | 0.09 | 89.1191 | 0.2662823 | 0.07830838 | 439.8394 | 1 | 1 | 1 | 439.8394 | Fe-Cr-Ni-Mn-Mo
3190 | 0.17 | 0.13 | 0.28 | 0.29 | 0.13 | 91.83894 | 0.2672548 | 0.08868946 | 559.1167 | 1 | 0 | 0 |  | Fe-Cr-Ni-Mn-Mo
3191 | 0.14 | 0.14 | 0.31 | 0.24 | 0.17 | 94.43738 | 0.2683998 | 0.09720432 | 671.4235 | 0 | 0 | 0 |  | Fe-Cr-Ni-Mn-Mo
3192 | 0.11 | 0.13 | 0.34 | 0.19 | 0.23 | 97.49722 | 0.2702316 | 0.1071589 | 818.3916 | 0 | 0 | 0 |  | Fe-Cr-Ni-Mn-Mo
3193 | 0.08 | 0.12 | 0.36 | 0.15 | 0.29 | 100.4947 | 0.2712252 | 0.1144289 | 944.032 | 0 | 0 | 0 |  | Fe-Cr-Ni-Mn-Mo
3194 | 0.06 | 0.09 | 0.37 | 0.12 | 0.36 | 103.3511 | 0.2724964 | 0.120208 | 1059.917 | 0 | 0 | 0 |  | Fe-Cr-Ni-Mn-Mo
3195 | 0.38 | 0.06 | 0.1 | 0.43 | 0.03 | 84.21263 | 0.2645822 | 0.05593688 | 233.0182 | 1 | 1 | 1 | 233.0182 | Fe-Cr-Ni-Mn-Mo
3196 | 0.34 | 0.1 | 0.13 | 0.38 | 0.04 | 86.09026 | 0.2641622 | 0.0607662 | 275.6304 | 0 | 1 | 0 |  | Fe-Cr-Ni-Mn-Mo
3197 | 0.29 | 0.14 | 0.16 | 0.33 | 0.07 | 89.17526 | 0.2633594 | 0.07125307 | 374.5791 | 0 | 0 | 0 |  | Fe-Cr-Ni-Mn-Mo
3198 | 0.25 | 0.17 | 0.19 | 0.29 | 0.1 | 91.7788 | 0.2631594 | 0.07963326 | 465.0491 | 0 | 0 | 0 |  | Fe-Cr-Ni-Mn-Mo
3199 | 0.2 | 0.19 | 0.21 | 0.25 | 0.15 | 95.31331 | 0.2626426 | 0.09039182 | 596.3121 | 0 | 0 | 0 |  | Fe-Cr-Ni-Mn-Mo
3200 | 0.16 | 0.19 | 0.24 | 0.21 | 0.2 | 98.08444 | 0.2638612 | 0.09930393 | 719.3866 | 0 | 0 | 0 |  | Fe-Cr-Ni-Mn-Mo
3201 | 0.12 | 0.18 | 0.26 | 0.17 | 0.26 | 101.2549 | 0.2649582 | 0.1074192 | 849.2338 | 0 | 0 | 0 |  | Fe-Cr-Ni-Mn-Mo
3202 | 0.09 | 0.17 | 0.28 | 0.13 | 0.34 | 104.8013 | 0.2660596 | 0.1133481 | 968.7512 | 0 | 0 | 0 |  | Fe-Cr-Ni-Mn-Mo
3203 | 0.06 | 0.12 | 0.28 | 0.11 | 0.43 | 108.1607 | 0.2674351 | 0.1170787 | 1066.682 | 0 | 0 | 0 |  | Fe-Cr-Ni-Mn-Mo
3204 | 0.45 | 0.09 | 0.08 | 0.35 | 0.03 | 85.39177 | 0.266461 | 0.05564968 | 236.6403 | 0 | 1 | 0 |  | Fe-Cr-Ni-Mn-Mo
3205 | 0.39 | 0.14 | 0.1 | 0.31 | 0.05 | 88.2752 | 0.2639599 | 0.06380619 | 309.0513 | 0 | 0 | 0 |  | Fe-Cr-Ni-Mn-Mo
3206 | 0.33 | 0.19 | 0.12 | 0.27 | 0.08 | 91.70188 | 0.2615344 | 0.07315574 | 403.735 | 0 | 0 | 0 |  | Fe-Cr-Ni-Mn-Mo
3207 | 0.28 | 0.22 | 0.14 | 0.24 | 0.12 | 94.87207 | 0.2603307 | 0.08253701 | 510.6912 | 0 | 0 | 0 |  | Fe-Cr-Ni-Mn-Mo
3208 | 0.23 | 0.24 | 0.16 | 0.2 | 0.17 | 98.33685 | 0.2599575 | 0.09186354 | 632.9531 | 0 | 0 | 0 |  | Fe-Cr-Ni-Mn-Mo
3209 | 0.18 | 0.25 | 0.18 | 0.17 | 0.22 | 101.3864 | 0.2598223 | 0.09878769 | 737.4027 | 0 | 0 | 0 |  | Fe-Cr-Ni-Mn-Mo
3210 | 0.13 | 0.24 | 0.2 | 0.13 | 0.3 | 105.3436 | 0.2608093 | 0.1065288 | 873.9313 | 0 | 0 | 0 |  | Fe-Cr-Ni-Mn-Mo
3211 | 0.09 | 0.22 | 0.2 | 0.11 | 0.38 | 108.8789 | 0.261072 | 0.1098653 | 958.6688 | 0 | 0 | 0 |  | Fe-Cr-Ni-Mn-Mo
3212 | 0.06 | 0.16 | 0.2 | 0.08 | 0.5 | 113.0377 | 0.2632123 | 0.11138 | 1037.694 | 0 | 0 | 0 |  | Fe-Cr-Ni-Mn-Mo
3213 | 0.5 | 0.14 | 0.07 | 0.25 | 0.03 | 87.2605 | 0.2676872 | 0.05551081 | 243.3099 | 0 | 0 | 0 |  | Fe-Cr-Ni-Mn-Mo
3214 | 0.42 | 0.21 | 0.08 | 0.23 | 0.06 | 91.29594 | 0.2623672 | 0.06655083 | 344.5309 | 0 | 0 | 0 |  | Fe-Cr-Ni-Mn-Mo
3215 | 0.36 | 0.26 | 0.09 | 0.2 | 0.09 | 94.69468 | 0.2592901 | 0.07497344 | 434.9166 | 0 | 0 | 0 |  | Fe-Cr-Ni-Mn-Mo
3216 | 0.29 | 0.28 | 0.11 | 0.18 | 0.13 | 97.74897 | 0.2577701 | 0.08421636 | 543.4033 | 0 | 0 | 0 |  | Fe-Cr-Ni-Mn-Mo
3217 | 0.24 | 0.3 | 0.12 | 0.16 | 0.18 | 101.0235 | 0.2565593 | 0.09177694 | 647.7567 | 0 | 0 | 0 |  | Fe-Cr-Ni-Mn-Mo
3218 | 0.18 | 0.31 | 0.14 | 0.13 | 0.25 | 104.8712 | 0.2564063 | 0.09927944 | 769.0652 | 0 | 0 | 0 |  | Fe-Cr-Ni-Mn-Mo
3219 | 0.13 | 0.3 | 0.15 | 0.1 | 0.32 | 108.4361 | 0.256843 | 0.1047012 | 873.4528 | 0 | 0 | 0 |  | Fe-Cr-Ni-Mn-Mo
3220 | 0.08 | 0.26 | 0.15 | 0.08 | 0.42 | 112.5335 | 0.2578715 | 0.1076755 | 962.1653 | 0 | 0 | 0 |  | Fe-Cr-Ni-Mn-Mo
3221 | 0.05 | 0.19 | 0.15 | 0.06 | 0.55 | 116.4054 | 0.2603904 | 0.1056332 | 989.7037 | 0 | 0 | 0 |  | Fe-Cr-Ni-Mn-Mo
3222 | 0.52 | 0.21 | 0.07 | 0.17 | 0.03 | 89.59814 | 0.266748 | 0.05494895 | 247.1834 | 0 | 0 | 0 |  | Fe-Cr-Ni-Mn-Mo
3223 | 0.43 | 0.28 | 0.07 | 0.16 | 0.06 | 93.71619 | 0.2604979 | 0.06635701 | 352.7752 | 0 | 0 | 0 |  | Fe-Cr-Ni-Mn-Mo
3224 | 0.36 | 0.33 | 0.07 | 0.15 | 0.09 | 97.12335 | 0.2561501 | 0.07422613 | 438.1445 | 0 | 0 | 0 |  | Fe-Cr-Ni-Mn-Mo
3225 | 0.3 | 0.36 | 0.08 | 0.13 | 0.14 | 100.7334 | 0.2542383 | 0.08413733 | 558.5322 | 0 | 0 | 0 |  | Fe-Cr-Ni-Mn-Mo
3226 | 0.24 | 0.38 | 0.09 | 0.11 | 0.19 | 104.0789 | 0.2528802 | 0.09114753 | 658.8274 | 0 | 0 | 0 |  | Fe-Cr-Ni-Mn-Mo
3227 | 0.18 | 0.38 | 0.1 | 0.09 | 0.25 | 107.476 | 0.2524807 | 0.09750449 | 762.5115 | 0 | 0 | 0 |  | Fe-Cr-Ni-Mn-Mo
3228 | 0.12 | 0.37 | 0.11 | 0.07 | 0.33 | 111.2547 | 0.2527215 | 0.1019256 | 856.3734 | 0 | 0 | 0 |  | Fe-Cr-Ni-Mn-Mo
3229 | 0.07 | 0.32 | 0.12 | 0.05 | 0.44 | 115.1235 | 0.2548612 | 0.1042042 | 935.513 | 0 | 0 | 0 |  | Fe-Cr-Ni-Mn-Mo
3230 | 0.04 | 0.23 | 0.12 | 0.04 | 0.57 | 118.5588 | 0.2580578 | 0.1015607 | 949.795 | 0 | 0 | 0 |  | Fe-Cr-Ni-Mn-Mo
3231 | 0.42 | 0.37 | 0.05 | 0.1 | 0.06 | 96.83391 | 0.2562657 | 0.06552514 | 356.4329 | 0 | 0 | 0 |  | Fe-Cr-Ni-Mn-Mo
3232 | 0.35 | 0.41 | 0.05 | 0.1 | 0.09 | 99.88229 | 0.2522783 | 0.07320072 | 439.4147 | 0 | 0 | 0 |  | Fe-Cr-Ni-Mn-Mo
3233 | 0.28 | 0.44 | 0.06 | 0.09 | 0.13 | 103.0787 | 0.2498126 | 0.08113099 | 536.0082 | 0 | 0 | 0 |  | Fe-Cr-Ni-Mn-Mo
3234 | 0.22 | 0.45 | 0.07 | 0.08 | 0.18 | 106.1014 | 0.2488032 | 0.08845142 | 636.3969 | 0 | 0 | 0 |  | Fe-Cr-Ni-Mn-Mo
3235 | 0.16 | 0.45 | 0.08 | 0.06 | 0.25 | 109.7743 | 0.2487521 | 0.09536469 | 748.8937 | 0 | 0 | 0 |  | Fe-Cr-Ni-Mn-Mo
3236 | 0.11 | 0.43 | 0.09 | 0.05 | 0.32 | 112.6815 | 0.2495464 | 0.09932185 | 828.6756 | 0 | 0 | 0 |  | Fe-Cr-Ni-Mn-Mo
3237 | 0.06 | 0.38 | 0.11 | 0.03 | 0.43 | 116.168 | 0.2523882 | 0.1017396 | 905.965 | 0 | 0 | 0 |  | Fe-Cr-Ni-Mn-Mo
3238 | 0.32 | 0.5 | 0.03 | 0.06 | 0.09 | 102.9667 | 0.2470925 | 0.07145595 | 433.6398 | 0 | 0 | 0 |  | Fe-Cr-Ni-Mn-Mo
3239 | 0.25 | 0.52 | 0.04 | 0.06 | 0.13 | 105.7955 | 0.2449871 | 0.07900344 | 524.5708 | 0 | 0 | 0 |  | Fe-Cr-Ni-Mn-Mo
3240 | 0.19 | 0.53 | 0.05 | 0.05 | 0.18 | 108.7775 | 0.2441639 | 0.08601322 | 620.9989 | 0 | 0 | 0 |  | Fe-Cr-Ni-Mn-Mo
3241 | 0.13 | 0.53 | 0.06 | 0.04 | 0.23 | 111.6451 | 0.2436871 | 0.09125355 | 704.0026 | 0 | 0 | 0 |  | Fe-Cr-Ni-Mn-Mo
3242 | 0.08 | 0.5 | 0.08 | 0.04 | 0.3 | 113.8881 | 0.2454791 | 0.09567152 | 783.5716 | 0 |  | 0 |  | Fe-Cr-Ni-Mn-Mo
3243 | 0.12 | 0.05 | 0.03 | 0.47 | 0.33 | 101.3812 | 0.252995 | 0.09127664 | 650.4856 | 0 | 0 | 0 |  | Fe-Cr-Ni-Mn-Mo
3244 | 0.11 | 0.05 | 0.05 | 0.4 | 0.39 | 104.4711 | 0.2556436 | 0.09518707 | 728.1118 | 0 | 0 | 0 |  | Fe-Cr-Ni-Mn-Mo
3245 | 0.1 | 0.04 | 0.07 | 0.34 | 0.44 | 106.9104 | 0.2581457 | 0.09790081 | 790.1043 | 0 | 0 | 0 |  | Fe-Cr-Ni-Mn-Mo
3246 | 0.09 | 0.04 | 0.11 | 0.27 | 0.49 | 109.0954 | 0.2611103 | 0.1019657 | 869.5167 | 0 | 0 | 0 |  | Fe-Cr-Ni-Mn-Mo
3247 | 0.07 | 0.03 | 0.14 | 0.22 | 0.53 | 110.9623 | 0.2631883 | 0.1038032 | 919.1666 | 0 | 0 | 0 |  | Fe-Cr-Ni-Mn-Mo
3248 | 0.19 | 0.06 | 0.03 | 0.51 | 0.21 | 95.1594 | 0.2527269 | 0.08549814 | 536.6433 | 0 | 0 | 0 |  | Fe-Cr-Ni-Mn-Mo
3249 | 0.17 | 0.07 | 0.05 | 0.44 | 0.27 | 98.74735 | 0.2548983 | 0.09223103 | 639.1935 | 0 | 0 | 0 |  | Fe-Cr-Ni-Mn-Mo
3250 | 0.16 | 0.08 | 0.07 | 0.38 | 0.32 | 101.5186 | 0.2568628 | 0.09656191 | 715.6312 | 0 | 0 | 0 |  | Fe-Cr-Ni-Mn-Mo
3251 | 0.14 | 0.08 | 0.1 | 0.32 | 0.36 | 103.743 | 0.2591441 | 0.1012365 | 796.7785 | 0 | 0 | 0 |  | Fe-Cr-Ni-Mn-Mo
3252 | 0.11 | 0.09 | 0.14 | 0.26 | 0.4 | 106.0164 | 0.2610537 | 0.1051491 | 872.4553 | 0 | 0 | 0 |  | Fe-Cr-Ni-Mn-Mo
3253 | 0.09 | 0.08 | 0.18 | 0.21 | 0.44 | 107.662 | 0.2636436 | 0.1090575 | 947.4379 | 0 | 0 | 0 |  | Fe-Cr-Ni-Mn-Mo
3254 | 0.07 | 0.07 | 0.23 | 0.16 | 0.46 | 108.5149 | 0.2665497 | 0.1134246 | 1023.334 | 0 | 0 | 0 |  | Fe-Cr-Ni-Mn-Mo
3255 | 0.29 | 0.04 | 0.03 | 0.52 | 0.12 | 89.33549 | 0.2561278 | 0.07589369 | 410.0614 | 1 | 0 | 0 |  | Fe-Cr-Ni-Mn-Mo
3256 | 0.27 | 0.08 | 0.04 | 0.46 | 0.16 | 92.83993 | 0.2559302 | 0.08153803 | 484.0506 | 0 | 0 | 0 |  | Fe-Cr-Ni-Mn-Mo
3257 | 0.24 | 0.1 | 0.06 | 0.39 | 0.21 | 96.39014 | 0.2571045 | 0.09059762 | 603.251 | 0 | 0 | 0 |  | Fe-Cr-Ni-Mn-Mo
3258 | 0.21 | 0.12 | 0.09 | 0.34 | 0.25 | 98.97929 | 0.2581881 | 0.09504053 | 674.873 | 0 |  | 0 |  | Fe-Cr-Ni-Mn-Mo
3259 | 0.17 | 0.13 | 0.13 | 0.29 | 0.28 | 100.9693 | 0.2597372 | 0.1004753 | 757.5317 | 0 | 0 | 0 |  | Fe-Cr-Ni-Mn-Mo
3260 | 0.14 | 0.14 | 0.17 | 0.24 | 0.31 | 102.7807 | 0.2614891 | 0.1049126 | 831.7352 | 0 | 0 | 0 |  | Fe-Cr-Ni-Mn-Mo
3261 | 0.11 | 0.13 | 0.23 | 0.19 | 0.34 | 103.9012 | 0.2648317 | 0.1104746 | 920.5909 | 0 | 0 | 0 |  | Fe-Cr-Ni-Mn-Mo
3262 | 0.08 | 0.12 | 0.29 | 0.15 | 0.36 | 104.4875 | 0.2678158 | 0.115147 | 994.96 | 0 | 0 | 0 |  | Fe-Cr-Ni-Mn-Mo
3263 | 0.06 | 0.09 | 0.36 | 0.12 | 0.37 | 103.9119 | 0.2720074 | 0.1201461 | 1065.364 | 0 | 0 | 0 |  | Fe-Cr-Ni-Mn-Mo
3264 | 0.38 | 0.06 | 0.03 | 0.43 | 0.1 | 88.86896 | 0.2605907 | 0.07469412 | 400.7296 | 1 | 0 | 0 |  | Fe-Cr-Ni-Mn-Mo
3265 | 0.34 | 0.1 | 0.04 | 0.38 | 0.13 | 92.02834 | 0.259193 | 0.08259684 | 491.6274 | 0 | 0 | 0 |  | Fe-Cr-Ni-Mn-Mo
3266 | 0.29 | 0.14 | 0.07 | 0.33 | 0.16 | 94.9749 | 0.2586176 | 0.08797516 | 565.4353 | 0 | 0 | 0 |  | Fe-Cr-Ni-Mn-Mo
3267 | 0.25 | 0.17 | 0.1 | 0.29 | 0.19 | 97.40178 | 0.2586217 | 0.09154726 | 621.8453 | 0 | 0 | 0 |  | Fe-Cr-Ni-Mn-Mo
3268 | 0.2 | 0.19 | 0.15 | 0.25 | 0.21 | 98.97678 | 0.2597097 | 0.09615375 | 686.2132 | 0 | 0 | 0 |  | Fe-Cr-Ni-Mn-Mo
3269 | 0.16 | 0.19 | 0.2 | 0.21 | 0.24 | 100.4729 | 0.2619296 | 0.1019322 | 769.9874 | 0 | 0 | 0 |  | Fe-Cr-Ni-Mn-Mo
3270 | 0.12 | 0.18 | 0.26 | 0.17 | 0.26 | 101.2549 | 0.2649582 | 0.1078088 | 854.6658 | 0 | 0 | 0 |  | Fe-Cr-Ni-Mn-Mo
3271 | 0.09 | 0.17 | 0.34 | 0.13 | 0.28 | 101.4075 | 0.268896 | 0.1120282 | 916.5251 | 0 | 0 | 0 |  | Fe-Cr-Ni-Mn-Mo
3272 | 0.06 | 0.12 | 0.43 | 0.11 | 0.28 | 99.73997 | 0.2746913 | 0.1173516 | 979.1189 | 0 | 0 | 0 |  | Fe-Cr-Ni-Mn-Mo
3273 | 0.45 | 0.09 | 0.03 | 0.35 | 0.08 | 88.71877 | 0.2635447 | 0.07137694 | 373.6519 | 0 | 0 | 0 |  | Fe-Cr-Ni-Mn-Mo
3274 | 0.39 | 0.14 | 0.05 | 0.31 | 0.1 | 91.56958 | 0.2611887 | 0.07860596 | 452.5288 | 0 | 0 | 0 |  | Fe-Cr-Ni-Mn-Mo
3275 | 0.33 | 0.19 | 0.08 | 0.27 | 0.12 | 94.27873 | 0.2594484 | 0.08291135 | 509.4357 | 0 | 0 | 0 |  | Fe-Cr-Ni-Mn-Mo
3276 | 0.28 | 0.22 | 0.12 | 0.24 | 0.14 | 96.1211 | 0.2593387 | 0.08564686 | 549.6551 | 0 | 0 | 0 |  | Fe-Cr-Ni-Mn-Mo
3277 | 0.23 | 0.24 | 0.17 | 0.2 | 0.16 | 97.72654 | 0.260439 | 0.09121616 | 620.5247 | 0 | 0 | 0 |  | Fe-Cr-Ni-Mn-Mo
3278 | 0.18 | 0.25 | 0.22 | 0.17 | 0.18 | 98.99627 | 0.261704 | 0.09633743 | 688.5628 | 0 | 0 | 0 |  | Fe-Cr-Ni-Mn-Mo
3279 | 0.13 | 0.24 | 0.3 | 0.13 | 0.2 | 99.52023 | 0.2654764 | 0.1026107 | 771.8169 | 0 | 0 | 0 |  | Fe-Cr-Ni-Mn-Mo
3280 | 0.09 | 0.22 | 0.38 | 0.11 | 0.2 | 98.58276 | 0.2694701 | 0.1056506 | 806.0455 | 0 | 0 | 0 |  | Fe-Cr-Ni-Mn-Mo
3281 | 0.06 | 0.16 | 0.5 | 0.08 | 0.2 | 96.23434 | 0.2775634 | 0.110459 | 855.8113 | 1 | 0 | 0 |  | Fe-Cr-Ni-Mn-Mo
3282 | 0.5 | 0.14 | 0.03 | 0.25 | 0.07 | 89.93226 | 0.26533 | 0.07247905 | 391.2175 | 0 | 0 | 0 |  | Fe-Cr-Ni-Mn-Mo
3283 | 0.42 | 0.21 | 0.06 | 0.23 | 0.08 | 92.58963 | 0.2612988 | 0.07211311 | 398.8795 | 0 | 0 | 0 |  | Fe-Cr-Ni-Mn-Mo
3284 | 0.36 | 0.26 | 0.09 | 0.2 | 0.09 | 94.69468 | 0.2592901 | 0.07497344 | 434.9166 | 0 | 0 | 0 |  | Fe-Cr-Ni-Mn-Mo
3285 | 0.29 | 0.28 | 0.13 | 0.18 | 0.11 | 96.49477 | 0.2587412 | 0.08256148 | 519.118 | 0 | 0 | 0 |  | Fe-Cr-Ni-Mn-Mo
3286 | 0.24 | 0.3 | 0.18 | 0.16 | 0.12 | 97.36863 | 0.2593552 | 0.08451581 | 544.2935 | 0 | 0 | 0 |  | Fe-Cr-Ni-Mn-Mo
3287 | 0.18 | 0.31 | 0.25 | 0.13 | 0.14 | 98.4009 | 0.2613644 | 0.08935069 | 604.1664 | 0 | 0 | 0 |  | Fe-Cr-Ni-Mn-Mo
3288 | 0.13 | 0.3 | 0.32 | 0.1 | 0.15 | 98.55239 | 0.2645239 | 0.09568847 | 679.4214 | 0 | 0 | 0 |  | Fe-Cr-Ni-Mn-Mo
3289 | 0.08 | 0.26 | 0.42 | 0.08 | 0.15 | 97.01175 | 0.2703322 | 0.1007781 | 733.504 | 0 | 0 | 0 |  | Fe-Cr-Ni-Mn-Mo
3290 | 0.05 | 0.19 | 0.55 | 0.06 | 0.15 | 94.0717 | 0.2793243 | 0.102813 | 745.5761 | 1 | 1 | 1 | 745.5761 | Fe-Cr-Ni-Mn-Mo
3291 | 0.52 | 0.21 | 0.03 | 0.17 | 0.07 | 92.21376 | 0.2644886 | 0.06975663 | 378.6465 | 0 | 0 | 0 |  | Fe-Cr-Ni-Mn-Mo
3292 | 0.43 | 0.28 | 0.06 | 0.16 | 0.07 | 94.35717 | 0.259983 | 0.06934068 | 381.8491 | 0 | 0 | 0 |  | Fe-Cr-Ni-Mn-Mo
3293 | 0.36 | 0.33 | 0.09 | 0.15 | 0.07 | 95.86291 | 0.2571095 | 0.06923155 | 385.8543 | 0 | 0 | 0 |  | Fe-Cr-Ni-Mn-Mo
3294 | 0.3 | 0.36 | 0.14 | 0.13 | 0.08 | 97.06685 | 0.2569663 | 0.07020036 | 400.8736 | 0 | 0 | 0 |  | Fe-Cr-Ni-Mn-Mo
3295 | 0.24 | 0.38 | 0.19 | 0.11 | 0.09 | 98.08911 | 0.2572697 | 0.0754474 | 454.6158 | 0 | 0 | 0 |  | Fe-Cr-Ni-Mn-Mo
3296 | 0.18 | 0.38 | 0.25 | 0.09 | 0.1 | 98.58743 | 0.2590036 | 0.08313551 | 535.2577 | 0 | 0 | 0 |  | Fe-Cr-Ni-Mn-Mo
3297 | 0.12 | 0.37 | 0.33 | 0.07 | 0.11 | 98.50852 | 0.2622159 | 0.08787339 | 588.3364 | 0 | 0 | 0 |  | Fe-Cr-Ni-Mn-Mo
3298 | 0.07 | 0.32 | 0.44 | 0.05 | 0.12 | 97.00115 | 0.2690149 | 0.09325012 | 645.2706 | 1 | 0 | 0 |  | Fe-Cr-Ni-Mn-Mo
3299 | 0.04 | 0.23 | 0.57 | 0.04 | 0.12 | 93.50755 | 0.2789698 | 0.09637946 | 666.7902 | 1 | 1 | 1 | 666.7902 | Fe-Cr-Ni-Mn-Mo
3300 | 0.42 | 0.37 | 0.06 | 0.1 | 0.05 | 96.19921 | 0.2567481 | 0.06223345 | 325.253 | 0 | 0 | 0 |  | Fe-Cr-Ni-Mn-Mo
3301 | 0.35 | 0.41 | 0.09 | 0.1 | 0.05 | 97.38243 | 0.2540826 | 0.06223114 | 328.2664 | 0 | 0 | 0 |  | Fe-Cr-Ni-Mn-Mo
3302 | 0.28 | 0.44 | 0.13 | 0.09 | 0.06 | 98.78826 | 0.252804 | 0.06623265 | 368.8336 | 0 | 0 | 0 |  | Fe-Cr-Ni-Mn-Mo
3303 | 0.22 | 0.45 | 0.18 | 0.08 | 0.07 | 99.48341 | 0.2533721 | 0.07201557 | 424.6074 | 0 | 0 | 0 |  | Fe-Cr-Ni-Mn-Mo
3304 | 0.16 | 0.45 | 0.25 | 0.06 | 0.08 | 99.76932 | 0.2557226 | 0.07811041 | 486.741 | 0 | 0 | 0 |  | Fe-Cr-Ni-Mn-Mo
3305 | 0.11 | 0.43 | 0.32 | 0.05 | 0.09 | 99.38689 | 0.2590257 | 0.08274299 | 535.363 | 0 | 0 | 0 |  | Fe-Cr-Ni-Mn-Mo
3306 | 0.06 | 0.38 | 0.43 | 0.03 | 0.11 | 98.28041 | 0.2658751 | 0.08815329 | 594.4631 | 1 | 1 | 1 | 594.4631 | Fe-Cr-Ni-Mn-Mo
3307 | 0.32 | 0.5 | 0.09 | 0.06 | 0.03 | 99.25615 | 0.2495686 | 0.05344734 | 258.9793 | 0 | 0 | 0 |  | Fe-Cr-Ni-Mn-Mo
3308 | 0.25 | 0.52 | 0.13 | 0.06 | 0.04 | 100.3281 | 0.2485232 | 0.05827232 | 302.0688 | 0 | 0 | 0 |  | Fe-Cr-Ni-Mn-Mo
3309 | 0.19 | 0.53 | 0.18 | 0.05 | 0.05 | 101.0261 | 0.2491376 | 0.06527843 | 365.0638 | 0 | 0 | 0 |  | Fe-Cr-Ni-Mn-Mo
3310 | 0.13 | 0.53 | 0.23 | 0.04 | 0.06 | 101.5932 | 0.2501273 | 0.07416905 | 451.3444 | 0 | 0 | 0 |  | Fe-Cr-Ni-Mn-Mo
3311 | 0.08 | 0.5 | 0.3 | 0.04 | 0.08 | 101.23 | 0.2539126 | 0.07916189 | 503.3724 | 0 | 0 | 0 |  | Fe-Cr-Ni-Mn-Mo
3312 | 0.33 | 0.03 | 0.47 | 0.05 | 0.12 | 87.57081 | 0.2915964 | 0.09397059 | 616.1338 | 1 | 1 | 1 | 616.1338 | Fe-Cr-Ni-Mn-Mo
3313 | 0.39 | 0.05 | 0.4 | 0.05 | 0.11 | 87.92893 | 0.2892039 | 0.09003496 | 575.3631 | 1 | 1 | 1 | 575.3631 | Fe-Cr-Ni-Mn-Mo
3314 | 0.44 | 0.07 | 0.34 | 0.04 | 0.1 | 88.3288 | 0.2874097 | 0.08609325 | 536.2916 | 1 | 1 | 1 | 536.2916 | Fe-Cr-Ni-Mn-Mo
3315 | 0.49 | 0.11 | 0.27 | 0.04 | 0.09 | 89.26157 | 0.2834776 | 0.08177567 | 494.9243 | 1 | 1 | 1 | 494.9243 | Fe-Cr-Ni-Mn-Mo
3316 | 0.53 | 0.14 | 0.22 | 0.03 | 0.07 | 89.3378 | 0.2814565 | 0.07400692 | 418.9829 | 1 | 1 | 1 | 418.9829 | Fe-Cr-Ni-Mn-Mo
3317 | 0.21 | 0.03 | 0.51 | 0.06 | 0.19 | 91.5868 | 0.288469 | 0.110471 | 832.0708 | 1 | 1 | 1 | 832.0708 | Fe-Cr-Ni-Mn-Mo
3318 | 0.27 | 0.05 | 0.44 | 0.07 | 0.17 | 91.32164 | 0.2861595 | 0.1048385 | 760.2077 | 1 | 1 | 1 | 760.2077 | Fe-Cr-Ni-Mn-Mo
3319 | 0.32 | 0.07 | 0.38 | 0.08 | 0.16 | 91.51203 | 0.2836056 | 0.1013405 | 718.1868 | 1 | 0 | 0 |  | Fe-Cr-Ni-Mn-Mo
3320 | 0.36 | 0.1 | 0.32 | 0.08 | 0.14 | 91.64095 | 0.2810029 | 0.09572246 | 653.0869 | 1 | 0 | 0 |  | Fe-Cr-Ni-Mn-Mo
3321 | 0.4 | 0.14 | 0.26 | 0.09 | 0.11 | 91.37996 | 0.2775569 | 0.08697992 | 553.7308 | 1 | 1 | 1 | 553.7308 | Fe-Cr-Ni-Mn-Mo
3322 | 0.44 | 0.18 | 0.21 | 0.08 | 0.09 | 91.71404 | 0.2747932 | 0.08033718 | 485.943 | 1 | 0 | 0 |  | Fe-Cr-Ni-Mn-Mo
3323 | 0.46 | 0.23 | 0.16 | 0.07 | 0.07 | 92.48797 | 0.270945 | 0.07292184 | 415.4022 | 1 | 0 | 0 |  | Fe-Cr-Ni-Mn-Mo
3324 | 0.12 | 0.03 | 0.52 | 0.04 | 0.29 | 97.33812 | 0.2851252 | 0.1255657 | 1082.743 | 1 | 0 | 0 |  | Fe-Cr-Ni-Mn-Mo
3325 | 0.16 | 0.04 | 0.46 | 0.08 | 0.27 | 96.53996 | 0.2825456 | 0.119972 | 994.472 | 1 | 0 | 0 |  | Fe-Cr-Ni-Mn-Mo
3326 | 0.21 | 0.06 | 0.39 | 0.1 | 0.24 | 95.8533 | 0.2801065 | 0.113639 | 901.7772 | 1 | 0 | 0 |  | Fe-Cr-Ni-Mn-Mo
3327 | 0.25 | 0.09 | 0.34 | 0.12 | 0.21 | 95.11652 | 0.2774312 | 0.1075221 | 813.9378 | 1 | 0 | 0 |  | Fe-Cr-Ni-Mn-Mo
3328 | 0.28 | 0.13 | 0.29 | 0.13 | 0.17 | 94.39237 | 0.2744659 | 0.09945639 | 707.6593 | 1 | 0 | 0 |  | Fe-Cr-Ni-Mn-Mo
3329 | 0.31 | 0.17 | 0.24 | 0.14 | 0.14 | 94.11817 | 0.2710821 | 0.09209467 | 618.7356 | 1 | 0 | 0 |  | Fe-Cr-Ni-Mn-Mo
3330 | 0.34 | 0.23 | 0.19 | 0.13 | 0.11 | 94.52294 | 0.2670455 | 0.08390253 | 530.2729 | 0 | 0 | 0 |  | Fe-Cr-Ni-Mn-Mo
3331 | 0.36 | 0.29 | 0.15 | 0.12 | 0.08 | 94.89785 | 0.2630342 | 0.07468679 | 437.0913 | 0 | 0 | 0 |  | Fe-Cr-Ni-Mn-Mo
3332 | 0.37 | 0.36 | 0.12 | 0.09 | 0.06 | 96.18838 | 0.2591149 | 0.06731554 | 371.8854 | 0 | 0 | 0 |  | Fe-Cr-Ni-Mn-Mo
3333 | 0.1 | 0.03 | 0.43 | 0.06 | 0.38 | 102.5238 | 0.2792786 | 0.1274424 | 1167.723 | 0 | 0 | 0 |  | Fe-Cr-Ni-Mn-Mo
3334 | 0.13 | 0.04 | 0.38 | 0.1 | 0.34 | 100.9801 | 0.2773781 | 0.1220296 | 1067.861 | 1 | 0 | 0 |  | Fe-Cr-Ni-Mn-Mo
3335 | 0.16 | 0.07 | 0.33 | 0.14 | 0.29 | 99.27977 | 0.2744399 | 0.1152508 | 949.8532 | 1 | 0 | 0 |  | Fe-Cr-Ni-Mn-Mo
3336 | 0.19 | 0.1 | 0.29 | 0.17 | 0.25 | 97.93406 | 0.2717567 | 0.1091854 | 852.2594 | 1 | 0 | 0 |  | Fe-Cr-Ni-Mn-Mo
3337 | 0.21 | 0.15 | 0.25 | 0.19 | 0.2 | 96.81661 | 0.2680779 | 0.1011324 | 736.995 | 0 | 0 | 0 |  | Fe-Cr-Ni-Mn-Mo
3338 | 0.24 | 0.2 | 0.21 | 0.19 | 0.16 | 96.28933 | 0.2648441 | 0.09352781 | 640.8979 | 0 | 0 | 0 |  | Fe-Cr-Ni-Mn-Mo
3339 | 0.26 | 0.26 | 0.17 | 0.18 | 0.12 | 96.24151 | 0.2608657 | 0.08435033 | 537.5263 | 0 | 0 | 0 |  | Fe-Cr-Ni-Mn-Mo
3340 | 0.28 | 0.34 | 0.13 | 0.17 | 0.09 | 96.99687 | 0.2557581 | 0.0750155 | 444.2281 | 0 | 0 | 0 |  | Fe-Cr-Ni-Mn-Mo
3341 | 0.28 | 0.43 | 0.11 | 0.12 | 0.06 | 98.51901 | 0.2513844 | 0.0652528 | 357.675 | 0 | 0 | 0 |  | Fe-Cr-Ni-Mn-Mo
3342 | 0.08 | 0.03 | 0.35 | 0.09 | 0.45 | 106.349 | 0.2743846 | 0.1240392 | 1162.367 | 0 | 0 | 0 |  | Fe-Cr-Ni-Mn-Mo
3343 | 0.1 | 0.05 | 0.31 | 0.14 | 0.39 | 104.1188 | 0.2720732 | 0.1191692 | 1057.998 | 1 | 0 | 0 |  | Fe-Cr-Ni-Mn-Mo
3344 | 0.12 | 0.08 | 0.27 | 0.19 | 0.33 | 101.9077 | 0.2690003 | 0.1131565 | 942.7001 | 0 | 0 | 0 |  | Fe-Cr-Ni-Mn-Mo
3345 | 0.14 | 0.12 | 0.24 | 0.22 | 0.28 | 100.3176 | 0.265999 | 0.1074463 | 845.1756 | 0 | 0 | 0 |  | Fe-Cr-Ni-Mn-Mo
3346 | 0.16 | 0.17 | 0.2 | 0.24 | 0.23 | 99.2595 | 0.2621139 | 0.1004748 | 742.251 | 0 | 0 | 0 |  | Fe-Cr-Ni-Mn-Mo
3347 | 0.18 | 0.22 | 0.17 | 0.25 | 0.18 | 98.15925 | 0.2586432 | 0.0926528 | 637.5102 | 0 | 0 | 0 |  | Fe-Cr-Ni-Mn-Mo
3348 | 0.2 | 0.3 | 0.13 | 0.24 | 0.13 | 98.07985 | 0.2534467 | 0.08225088 | 519.5195 | 0 | 0 | 0 |  | Fe-Cr-Ni-Mn-Mo
3349 | 0.2 | 0.38 | 0.11 | 0.22 | 0.09 | 98.51297 | 0.2486642 | 0.07207192 | 417.2687 | 0 | 0 | 0 |  | Fe-Cr-Ni-Mn-Mo
3350 | 0.2 | 0.5 | 0.08 | 0.16 | 0.06 | 100.9671 | 0.2424253 | 0.06145489 | 327.867 | 0 | 0 | 0 |  | Fe-Cr-Ni-Mn-Mo
3351 | 0.07 | 0.03 | 0.25 | 0.14 | 0.5 | 109.3003 | 0.2690815 | 0.1161033 | 1078.101 | 0 | 0 | 0 |  | Fe-Cr-Ni-Mn-Mo
3352 | 0.08 | 0.06 | 0.23 | 0.21 | 0.42 | 105.9035 | 0.2662734 | 0.1122276 | 974.817 | 0 | 0 | 0 |  | Fe-Cr-Ni-Mn-Mo
3353 | 0.09 | 0.09 | 0.2 | 0.26 | 0.36 | 103.7489 | 0.2631187 | 0.107582 | 881.363 | 0 | 0 | 0 |  | Fe-Cr-Ni-Mn-Mo
3354 | 0.11 | 0.13 | 0.18 | 0.28 | 0.29 | 101.5021 | 0.260612 | 0.1029411 | 792.9304 | 0 | 0 | 0 |  | Fe-Cr-Ni-Mn-Mo
3355 | 0.12 | 0.18 | 0.16 | 0.3 | 0.24 | 100.2113 | 0.2571467 | 0.09692286 | 702.4517 | 0 | 0 | 0 |  | Fe-Cr-Ni-Mn-Mo
3356 | 0.14 | 0.25 | 0.13 | 0.31 | 0.18 | 99.05496 | 0.2525057 | 0.08784722 | 584.6486 | 0 | 0 | 0 |  | Fe-Cr-Ni-Mn-Mo
3357 | 0.15 | 0.32 | 0.1 | 0.3 | 0.13 | 98.81392 | 0.2476007 | 0.07826748 | 478.1636 | 0 | 0 | 0 |  | Fe-Cr-Ni-Mn-Mo
3358 | 0.15 | 0.42 | 0.08 | 0.26 | 0.08 | 99.56153 | 0.2418174 | 0.06596593 | 360.8054 | 0 | 0 | 0 |  | Fe-Cr-Ni-Mn-Mo
3359 | 0.15 | 0.55 | 0.06 | 0.19 | 0.05 | 102.1639 | 0.2359288 | 0.05500227 | 273.5461 | 0 | 0 | 0 |  | Fe-Cr-Ni-Mn-Mo
3360 | 0.07 | 0.03 | 0.17 | 0.21 | 0.52 | 110.1537 | 0.264545 | 0.10731 | 958.8543 | 0 | 0 | 0 |  | Fe-Cr-Ni-Mn-Mo
3361 | 0.07 | 0.06 | 0.16 | 0.28 | 0.43 | 106.541 | 0.2616604 | 0.1052271 | 882.2458 | 0 | 0 | 0 |  | Fe-Cr-Ni-Mn-Mo
3362 | 0.07 | 0.09 | 0.15 | 0.33 | 0.36 | 103.8381 | 0.2588351 | 0.1018448 | 803.749 | 0 | 0 | 0 |  | Fe-Cr-Ni-Mn-Mo
3363 | 0.08 | 0.14 | 0.13 | 0.36 | 0.3 | 102.0646 | 0.2551847 | 0.09677566 | 717.7293 | 0 | 0 | 0 |  | Fe-Cr-Ni-Mn-Mo
3364 | 0.09 | 0.19 | 0.11 | 0.38 | 0.24 | 100.4694 | 0.2513965 | 0.09070192 | 627.6707 | 0 |  | 0 |  | Fe-Cr-Ni-Mn-Mo
3365 | 0.1 | 0.25 | 0.09 | 0.38 | 0.18 | 99.3426 | 0.2471721 | 0.08313983 | 531.6905 | 0 | 0 | 0 |  | Fe-Cr-Ni-Mn-Mo
3366 | 0.11 | 0.33 | 0.07 | 0.37 | 0.12 | 98.6694 | 0.2419125 | 0.07214545 | 413.5987 | 0 | 0 | 0 |  | Fe-Cr-Ni-Mn-Mo
3367 | 0.12 | 0.44 | 0.05 | 0.32 | 0.07 | 99.59458 | 0.2361285 | 0.05919764 | 299.0013 | 0 | 0 | 0 |  | Fe-Cr-Ni-Mn-Mo
3368 | 0.12 | 0.57 | 0.04 | 0.23 | 0.04 | 102.3622 | 0.2311123 | 0.04853083 | 220.4956 | 0 | 0 | 0 |  | Fe-Cr-Ni-Mn-Mo
3369 | 0.05 | 0.06 | 0.1 | 0.37 | 0.42 | 106.1292 | 0.2566287 | 0.09734559 | 771.0249 | 0 | 0 | 0 |  | Fe-Cr-Ni-Mn-Mo
3370 | 0.05 | 0.09 | 0.1 | 0.41 | 0.35 | 103.4147 | 0.2541242 | 0.09515864 | 712.7405 | 0 | 0 | 0 |  | Fe-Cr-Ni-Mn-Mo
3371 | 0.06 | 0.13 | 0.09 | 0.44 | 0.28 | 100.9647 | 0.2509318 | 0.09078944 | 634.6309 | 0 | 0 | 0 |  | Fe-Cr-Ni-Mn-Mo
3372 | 0.07 | 0.18 | 0.08 | 0.45 | 0.22 | 99.31441 | 0.2475469 | 0.08521053 | 555.5079 | 0 | 0 | 0 |  | Fe-Cr-Ni-Mn-Mo
3373 | 0.08 | 0.25 | 0.06 | 0.45 | 0.16 | 98.31935 | 0.2425792 | 0.07647305 | 454.4999 | 0 | 0 | 0 |  | Fe-Cr-Ni-Mn-Mo
3374 | 0.09 | 0.32 | 0.05 | 0.43 | 0.11 | 97.84181 | 0.238528 | 0.06729835 | 363.1061 | 0 | 0 | 0 |  | Fe-Cr-Ni-Mn-Mo
3375 | 0.11 | 0.43 | 0.03 | 0.38 | 0.06 | 98.59352 | 0.2331354 | 0.05357089 | 248.642 | 0 | 0 | 0 |  | Fe-Cr-Ni-Mn-Mo
3376 | 0.03 | 0.09 | 0.06 | 0.5 | 0.32 | 101.922 | 0.2491976 | 0.08810287 | 613.3253 | 0 | 0 | 0 |  | Fe-Cr-Ni-Mn-Mo
3377 | 0.04 | 0.13 | 0.06 | 0.52 | 0.25 | 99.41384 | 0.2463484 | 0.08410806 | 545.5497 | 0 | 0 | 0 |  | Fe-Cr-Ni-Mn-Mo
3378 | 0.05 | 0.18 | 0.05 | 0.53 | 0.19 | 97.74462 | 0.2425743 | 0.07759658 | 463.5897 | 0 | 0 | 0 |  | Fe-Cr-Ni-Mn-Mo
3379 | 0.06 | 0.23 | 0.04 | 0.53 | 0.13 | 96.18319 | 0.2384907 | 0.06892182 | 369.7814 | 0 | 0 | 0 |  | Fe-Cr-Ni-Mn-Mo
3380 | 0.08 | 0.3 | 0.04 | 0.5 | 0.08 | 95.48449 | 0.2356156 | 0.05880395 | 279.8227 | 0 | 0 | 0 |  | Fe-Cr-Ni-Mn-Mo
3381 | 0.03 | 0.33 | 0.47 | 0.05 | 0.12 | 97.191 | 0.2688404 | 0.09372794 | 651.5307 | 1 | 1 | 1 | 651.5307 | Fe-Cr-Ni-Mn-Mo
3382 | 0.05 | 0.39 | 0.4 | 0.05 | 0.11 | 98.87869 | 0.2631569 | 0.08820725 | 597.2322 | 0 | 0 | 0 |  | Fe-Cr-Ni-Mn-Mo
3383 | 0.07 | 0.44 | 0.34 | 0.04 | 0.1 | 100.4109 | 0.258593 | 0.08329061 | 550.2515 | 0 | 0 | 0 |  | Fe-Cr-Ni-Mn-Mo
3384 | 0.11 | 0.49 | 0.27 | 0.04 | 0.09 | 101.6069 | 0.2538582 | 0.07809873 | 498.7753 | 0 | 0 | 0 |  | Fe-Cr-Ni-Mn-Mo
3385 | 0.14 | 0.53 | 0.22 | 0.03 | 0.07 | 102.2306 | 0.2503077 | 0.07059654 | 424.2294 | 0 | 0 | 0 |  | Fe-Cr-Ni-Mn-Mo
3386 | 0.03 | 0.21 | 0.51 | 0.06 | 0.19 | 97.22737 | 0.2754893 | 0.1101725 | 855.2302 | 0 | 0 | 0 |  | Fe-Cr-Ni-Mn-Mo
3387 | 0.05 | 0.27 | 0.44 | 0.07 | 0.17 | 98.26578 | 0.2699909 | 0.1029054 | 769.3838 | 0 | 0 | 0 |  | Fe-Cr-Ni-Mn-Mo
3388 | 0.07 | 0.32 | 0.38 | 0.08 | 0.16 | 99.36147 | 0.2651811 | 0.09813541 | 716.1943 | 0 | 0 | 0 |  | Fe-Cr-Ni-Mn-Mo
3389 | 0.1 | 0.36 | 0.32 | 0.08 | 0.14 | 99.94305 | 0.261342 | 0.09180903 | 644.0208 | 0 | 0 | 0 |  | Fe-Cr-Ni-Mn-Mo
3390 | 0.14 | 0.4 | 0.26 | 0.09 | 0.11 | 99.77532 | 0.2573515 | 0.08306527 | 543.4593 | 0 | 0 | 0 |  | Fe-Cr-Ni-Mn-Mo
3391 | 0.18 | 0.44 | 0.21 | 0.08 | 0.09 | 100.1737 | 0.254286 | 0.07658955 | 476.296 | 0 | 0 | 0 |  | Fe-Cr-Ni-Mn-Mo
3392 | 0.23 | 0.46 | 0.16 | 0.07 | 0.07 | 100.104 | 0.2523513 | 0.0696541 | 406.7358 | 0 | 0 | 0 |  | Fe-Cr-Ni-Mn-Mo
3393 | 0.03 | 0.12 | 0.52 | 0.04 | 0.29 | 100.0708 | 0.2790981 | 0.1250964 | 1091.731 | 0 | 0 | 0 |  | Fe-Cr-Ni-Mn-Mo
3394 | 0.04 | 0.16 | 0.46 | 0.08 | 0.27 | 100.1753 | 0.2743828 | 0.1185111 | 995.1486 | 0 | 0 | 0 |  | Fe-Cr-Ni-Mn-Mo
3395 | 0.06 | 0.21 | 0.39 | 0.1 | 0.24 | 100.4861 | 0.269535 | 0.1107208 | 889.2645 | 0 | 0 | 0 |  | Fe-Cr-Ni-Mn-Mo
3396 | 0.09 | 0.25 | 0.34 | 0.12 | 0.21 | 100.0639 | 0.265941 | 0.1042547 | 798.6512 | 0 | 0 | 0 |  | Fe-Cr-Ni-Mn-Mo
3397 | 0.13 | 0.28 | 0.29 | 0.13 | 0.17 | 99.13913 | 0.263233 | 0.09622065 | 691.7945 | 0 | 0 | 0 |  | Fe-Cr-Ni-Mn-Mo
3398 | 0.17 | 0.31 | 0.24 | 0.14 | 0.14 | 98.59737 | 0.2603142 | 0.08909407 | 604.1568 | 0 | 0 | 0 |  | Fe-Cr-Ni-Mn-Mo
3399 | 0.23 | 0.34 | 0.19 | 0.13 | 0.11 | 98.08125 | 0.2583926 | 0.08169014 | 520.216 | 0 | 0 | 0 |  | Fe-Cr-Ni-Mn-Mo
3400 | 0.29 | 0.36 | 0.15 | 0.12 | 0.08 | 97.18742 | 0.2574017 | 0.07340772 | 431.9168 | 0 | 0 | 0 |  | Fe-Cr-Ni-Mn-Mo
3401 | 0.36 | 0.37 | 0.12 | 0.09 | 0.06 | 96.51782 | 0.2583025 | 0.06717356 | 371.4657 | 0 | 0 | 0 |  | Fe-Cr-Ni-Mn-Mo
3402 | 0.03 | 0.1 | 0.43 | 0.06 | 0.38 | 104.5924 | 0.2748282 | 0.1254392 | 1152.606 | 0 | 0 | 0 |  | Fe-Cr-Ni-Mn-Mo
3403 | 0.04 | 0.13 | 0.38 | 0.1 | 0.34 | 103.6983 | 0.2714032 | 0.1192637 | 1046.374 | 0 | 0 | 0 |  | Fe-Cr-Ni-Mn-Mo
3404 | 0.07 | 0.16 | 0.33 | 0.14 | 0.29 | 102.0433 | 0.2681973 | 0.1126152 | 930.6682 | 0 | 0 | 0 |  | Fe-Cr-Ni-Mn-Mo
3405 | 0.1 | 0.19 | 0.29 | 0.17 | 0.25 | 100.7098 | 0.2653401 | 0.106937 | 838.0035 | 0 | 0 | 0 |  | Fe-Cr-Ni-Mn-Mo
3406 | 0.15 | 0.21 | 0.25 | 0.19 | 0.2 | 98.69909 | 0.263616 | 0.09982482 | 729.8454 | 0 | 0 | 0 |  | Fe-Cr-Ni-Mn-Mo
3407 | 0.2 | 0.24 | 0.21 | 0.19 | 0.16 | 97.56206 | 0.2617746 | 0.09276412 | 637.2888 | 0 | 0 | 0 |  | Fe-Cr-Ni-Mn-Mo
3408 | 0.26 | 0.26 | 0.17 | 0.18 | 0.12 | 96.24151 | 0.2608657 | 0.08418649 | 535.9087 | 0 | 0 | 0 |  | Fe-Cr-Ni-Mn-Mo
3409 | 0.34 | 0.28 | 0.13 | 0.17 | 0.09 | 95.05741 | 0.2605653 | 0.07632592 | 451.0101 | 0 | 0 | 0 |  | Fe-Cr-Ni-Mn-Mo
3410 | 0.43 | 0.28 | 0.11 | 0.12 | 0.06 | 93.57341 | 0.2636682 | 0.06770093 | 366.7266 | 0 | 0 | 0 |  | Fe-Cr-Ni-Mn-Mo
3411 | 0.03 | 0.08 | 0.35 | 0.09 | 0.45 | 107.7964 | 0.2713169 | 0.1221563 | 1144.252 | 0 | 0 | 0 |  | Fe-Cr-Ni-Mn-Mo
3412 | 0.05 | 0.1 | 0.31 | 0.14 | 0.39 | 105.6067 | 0.2688277 | 0.1170215 | 1037.329 | 0 | 0 | 0 |  | Fe-Cr-Ni-Mn-Mo
3413 | 0.08 | 0.12 | 0.27 | 0.19 | 0.33 | 103.1217 | 0.2662668 | 0.1114638 | 927.3326 | 0 | 0 | 0 |  | Fe-Cr-Ni-Mn-Mo
3414 | 0.12 | 0.14 | 0.24 | 0.22 | 0.28 | 100.9292 | 0.2645853 | 0.1068138 | 840.3227 | 0 | 0 | 0 |  | Fe-Cr-Ni-Mn-Mo
3415 | 0.17 | 0.16 | 0.2 | 0.24 | 0.23 | 98.94838 | 0.2628509 | 0.1007732 | 744.3748 | 0 | 0 | 0 |  | Fe-Cr-Ni-Mn-Mo
3416 | 0.22 | 0.18 | 0.17 | 0.25 | 0.18 | 96.89293 | 0.2617141 | 0.09376436 | 644.734 | 0 | 0 | 0 |  | Fe-Cr-Ni-Mn-Mo
3417 | 0.3 | 0.2 | 0.13 | 0.24 | 0.13 | 94.85716 | 0.2614206 | 0.08470096 | 533.8373 | 0 | 0 | 0 |  | Fe-Cr-Ni-Mn-Mo
3418 | 0.38 | 0.2 | 0.11 | 0.22 | 0.09 | 92.62954 | 0.263423 | 0.07618404 | 438.7922 | 0 | 0 | 0 |  | Fe-Cr-Ni-Mn-Mo
3419 | 0.5 | 0.2 | 0.08 | 0.16 | 0.06 | 91.05948 | 0.2672752 | 0.06756671 | 356.3625 | 0 | 0 | 0 |  | Fe-Cr-Ni-Mn-Mo
3420 | 0.03 | 0.07 | 0.25 | 0.14 | 0.5 | 110.4517 | 0.266654 | 0.1136948 | 1050.849 | 0 | 0 | 0 |  | Fe-Cr-Ni-Mn-Mo
3421 | 0.06 | 0.08 | 0.23 | 0.21 | 0.42 | 106.4888 | 0.2649889 | 0.1113417 | 966.0934 | 0 | 0 | 0 |  | Fe-Cr-Ni-Mn-Mo
3422 | 0.09 | 0.09 | 0.2 | 0.26 | 0.36 | 103.7489 | 0.2631187 | 0.107582 | 881.363 | 0 | 0 | 0 |  | Fe-Cr-Ni-Mn-Mo
3423 | 0.13 | 0.11 | 0.18 | 0.28 | 0.29 | 100.8859 | 0.2620495 | 0.1033243 | 794.9295 | 0 | 0 | 0 |  | Fe-Cr-Ni-Mn-Mo
3424 | 0.18 | 0.12 | 0.16 | 0.3 | 0.24 | 98.34778 | 0.2616037 | 0.09910292 | 719.3605 | 0 | 0 | 0 |  | Fe-Cr-Ni-Mn-Mo
3425 | 0.25 | 0.14 | 0.13 | 0.31 | 0.18 | 95.59854 | 0.2610072 | 0.09191092 | 614.3964 | 0 | 0 | 0 |  | Fe-Cr-Ni-Mn-Mo
3426 | 0.32 | 0.15 | 0.1 | 0.3 | 0.13 | 93.32484 | 0.2613776 | 0.08352597 | 511.919 | 0 | 0 | 0 |  | Fe-Cr-Ni-Mn-Mo
3427 | 0.42 | 0.15 | 0.08 | 0.26 | 0.08 | 90.60258 | 0.2646246 | 0.07288124 | 398.3674 | 0 | 0 | 0 |  | Fe-Cr-Ni-Mn-Mo
3428 | 0.55 | 0.15 | 0.06 | 0.19 | 0.05 | 88.88886 | 0.2696282 | 0.06372668 | 315.567 | 0 | 0 | 0 |  | Fe-Cr-Ni-Mn-Mo
3429 | 0.03 | 0.07 | 0.17 | 0.21 | 0.52 | 111.2897 | 0.262127 | 0.1050262 | 933.629 | 0 | 0 | 0 |  | Fe-Cr-Ni-Mn-Mo
3430 | 0.06 | 0.07 | 0.16 | 0.28 | 0.43 | 106.8332 | 0.2610119 | 0.1047089 | 877.0053 | 0 | 0 | 0 |  | Fe-Cr-Ni-Mn-Mo
3431 | 0.09 | 0.07 | 0.15 | 0.33 | 0.36 | 103.2404 | 0.2602087 | 0.102809 | 812.7555 | 0 | 0 | 0 |  | Fe-Cr-Ni-Mn-Mo
3432 | 0.14 | 0.08 | 0.13 | 0.36 | 0.3 | 100.2512 | 0.2594769 | 0.09998525 | 746.7542 | 0 | 0 | 0 |  | Fe-Cr-Ni-Mn-Mo
3433 | 0.19 | 0.09 | 0.11 | 0.38 | 0.24 | 97.38471 | 0.2589102 | 0.09545307 | 666.8748 | 0 | 0 | 0 |  | Fe-Cr-Ni-Mn-Mo
3434 | 0.25 | 0.1 | 0.09 | 0.38 | 0.18 | 94.57394 | 0.2590934 |  |  | 0 | 0 | 0 |  | Fe-Cr-Ni-Mn-Mo
3435 | 0.33 | 0.11 | 0.07 | 0.37 | 0.12 | 91.52402 | 0.2602352 | 0.07996328 | 464.5289 | 0 | 0 | 0 |  | Fe-Cr-Ni-Mn-Mo
3436 | 0.44 | 0.12 | 0.05 | 0.32 | 0.07 | 89.01763 | 0.2635806 | 0.06903326 | 355.3171 | 0 | 0 | 0 |  | Fe-Cr-Ni-Mn-Mo
3437 | 0.57 | 0.12 | 0.04 | 0.23 | 0.04 | 87.34955 | 0.269787 | 0.05932675 | 273.7973 | 0 | 0 | 0 |  | Fe-Cr-Ni-Mn-Mo
3438 | 0.06 | 0.05 | 0.1 | 0.37 | 0.42 | 105.8355 | 0.2572948 | 0.09793303 | 776.8763 | 0 | 0 | 0 |  | Fe-Cr-Ni-Mn-Mo
3439 | 0.09 | 0.05 | 0.1 | 0.41 | 0.35 | 102.213 | 0.2569434 | 0.09731974 | 732.7103 | 0 | 0 | 0 |  | Fe-Cr-Ni-Mn-Mo
3440 | 0.13 | 0.06 | 0.09 | 0.44 | 0.28 | 98.81121 | 0.256159 | 0.09429007 | 664.3427 | 0 | 0 | 0 |  | Fe-Cr-Ni-Mn-Mo
3441 | 0.18 | 0.07 | 0.08 | 0.45 | 0.22 | 95.85944 | 0.2561694 | 0.09028841 | 595.1705 | 0 | 0 | 0 |  | Fe-Cr-Ni-Mn-Mo
3442 | 0.25 | 0.08 | 0.06 | 0.45 | 0.16 | 92.86423 | 0.2565705 | 0.08372285 | 506.0738 | 0 | 0 | 0 |  | Fe-Cr-Ni-Mn-Mo
3443 | 0.32 | 0.09 | 0.05 | 0.43 | 0.11 | 90.32946 | 0.2581689 | 0.07624454 | 420.7743 | 0 | 0 | 0 |  | Fe-Cr-Ni-Mn-Mo
3444 | 0.43 | 0.11 | 0.03 | 0.38 | 0.06 | 88.05859 | 0.2610114 | 0.06479583 | 313.3844 | 0 | 0 | 0 |  | Fe-Cr-Ni-Mn-Mo
3445 | 0.09 | 0.03 | 0.06 | 0.5 | 0.32 | 100.0973 | 0.2536128 | 0.09148962 | 643.2962 | 0 | 0 | 0 |  | Fe-Cr-Ni-Mn-Mo
3446 | 0.13 | 0.04 | 0.06 | 0.52 | 0.25 | 96.61038 | 0.2533642 | 0.08877151 | 583.3608 | 0 | 0 | 0 |  | Fe-Cr-Ni-Mn-Mo
3447 | 0.18 | 0.05 | 0.05 | 0.53 | 0.19 | 93.60799 | 0.2532351 | 0.08398781 | 511.034 | 0 | 0 | 0 |  | Fe-Cr-Ni-Mn-Mo
3448 | 0.23 | 0.06 | 0.04 | 0.53 | 0.13 | 90.60089 | 0.2533094 | 0.07614373 | 417.2298 | 0 | 0 | 0 |  | Fe-Cr-Ni-Mn-Mo
3449 | 0.3 | 0.08 | 0.04 | 0.5 | 0.08 | 88.20366 | 0.2552815 | 0.06763691 | 332.7797 | 0 | 0 | 0 |  | Fe-Cr-Ni-Mn-Mo
3450 | 0.33 | 0.05 | 0.47 | 0.03 | 0.12 | 88.24739 | 0.2910361 | 0.09395083 | 620.5078 | 1 | 1 | 1 | 620.5078 | Fe-Cr-Ni-Mn-Mo
3451 | 0.39 | 0.05 | 0.4 | 0.05 | 0.11 | 87.92893 | 0.2892039 | 0.09003496 | 575.3631 | 1 | 1 | 1 | 575.3631 | Fe-Cr-Ni-Mn-Mo
3452 | 0.44 | 0.04 | 0.34 | 0.07 | 0.1 | 87.30524 | 0.2882502 | 0.08625806 | 531.7433 | 1 | 1 | 1 | 531.7433 | Fe-Cr-Ni-Mn-Mo
3453 | 0.49 | 0.04 | 0.27 | 0.11 | 0.09 | 86.89829 | 0.2853922 | 0.08213953 | 485.1137 | 1 | 1 | 1 | 485.1137 | Fe-Cr-Ni-Mn-Mo
3454 | 0.53 | 0.03 | 0.22 | 0.14 | 0.07 | 85.57609 | 0.2845126 | 0.07473427 | 407.2627 | 1 | 1 | 1 | 407.2627 | Fe-Cr-Ni-Mn-Mo
3455 | 0.21 | 0.06 | 0.51 | 0.03 | 0.19 | 92.58592 | 0.2876878 | 0.1109526 | 845.8293 | 1 | 1 | 1 | 845.8293 | Fe-Cr-Ni-Mn-Mo
3456 | 0.27 | 0.07 | 0.44 | 0.05 | 0.17 | 91.9889 | 0.2856386 | 0.1051713 | 768.679 | 1 | 1 | 1 | 768.679 | Fe-Cr-Ni-Mn-Mo
3457 | 0.32 | 0.08 | 0.38 | 0.07 | 0.16 | 91.84234 | 0.2833497 | 0.1015657 | 722.5904 | 1 | 0 | 0 |  | Fe-Cr-Ni-Mn-Mo
3458 | 0.36 | 0.08 | 0.32 | 0.1 | 0.14 | 90.97226 | 0.2815193 | 0.09577364 | 648.5451 | 1 | 0 | 0 |  | Fe-Cr-Ni-Mn-Mo
3459 | 0.4 | 0.09 | 0.26 | 0.14 | 0.11 | 89.69924 | 0.278852 | 0.08703146 | 543.7199 | 1 | 1 | 1 | 543.7199 | Fe-Cr-Ni-Mn-Mo
3460 | 0.44 | 0.08 | 0.21 | 0.18 | 0.09 | 88.34249 | 0.277386 | 0.08048458 | 468.8521 | 1 | 1 | 1 | 468.8521 | Fe-Cr-Ni-Mn-Mo
3461 | 0.46 | 0.07 | 0.16 | 0.23 | 0.07 | 87.02169 | 0.2751111 | 0.07322671 | 392.1474 | 1 | 1 | 1 | 392.1474 | Fe-Cr-Ni-Mn-Mo
3462 | 0.12 | 0.04 | 0.52 | 0.03 | 0.29 | 97.66287 | 0.2848882 | 0.1254424 | 1084.963 | 1 | 0 | 0 |  | Fe-Cr-Ni-Mn-Mo
3463 | 0.16 | 0.08 | 0.46 | 0.04 | 0.27 | 97.82985 | 0.28161 | 0.1206807 | 1015.66 | 1 | 0 | 0 |  | Fe-Cr-Ni-Mn-Mo
3464 | 0.21 | 0.1 | 0.39 | 0.06 | 0.24 | 97.16129 | 0.2791588 | 0.1144377 | 922.4801 | 1 | 0 | 0 |  | Fe-Cr-Ni-Mn-Mo
3465 | 0.25 | 0.12 | 0.34 | 0.09 | 0.21 | 96.09366 | 0.2767229 | 0.1081851 | 828.8345 | 1 | 0 | 0 |  | Fe-Cr-Ni-Mn-Mo
3466 | 0.28 | 0.13 | 0.29 | 0.13 | 0.17 | 94.39237 | 0.2744659 | 0.09977554 | 710.3288 | 1 | 0 | 0 |  | Fe-Cr-Ni-Mn-Mo
3467 | 0.31 | 0.14 | 0.24 | 0.17 | 0.14 | 93.11742 | 0.2718069 | 0.0921803 | 612.4118 | 1 | 0 | 0 |  | Fe-Cr-Ni-Mn-Mo
3468 | 0.34 | 0.13 | 0.19 | 0.23 | 0.11 | 91.16716 | 0.2694627 | 0.0837385 | 509.1331 | 1 | 0 | 0 |  | Fe-Cr-Ni-Mn-Mo
3469 | 0.36 | 0.12 | 0.15 | 0.29 | 0.08 | 89.1553 | 0.2671474 | 0.07455699 | 407.8915 | 0 | 0 | 0 |  | Fe-Cr-Ni-Mn-Mo
3470 | 0.37 | 0.09 | 0.12 | 0.36 | 0.06 | 87.02794 | 0.2656197 | 0.06748546 | 334.5377 | 1 | 1 | 1 | 334.5377 | Fe-Cr-Ni-Mn-Mo
3471 | 0.1 | 0.06 | 0.43 | 0.03 | 0.38 | 103.4719 | 0.2786385 | 0.1281205 | 1186.838 | 0 | 0 | 0 |  | Fe-Cr-Ni-Mn-Mo
3472 | 0.13 | 0.1 | 0.38 | 0.04 | 0.34 | 102.9095 | 0.2760723 | 0.1232058 | 1102.24 | 0 | 0 | 0 |  | Fe-Cr-Ni-Mn-Mo
3473 | 0.16 | 0.14 | 0.33 | 0.07 | 0.29 | 101.5555 | 0.272894 | 0.1164113 | 984.8684 | 0 | 0 | 0 |  | Fe-Cr-Ni-Mn-Mo
3474 | 0.19 | 0.17 | 0.29 | 0.1 | 0.25 | 100.2083 | 0.2702075 | 0.1102042 | 883.3135 | 0 | 0 | 0 |  | Fe-Cr-Ni-Mn-Mo
3475 | 0.21 | 0.19 | 0.25 | 0.15 | 0.2 | 98.13148 | 0.2671804 | 0.1016304 | 752.2972 | 0 | 0 | 0 |  | Fe-Cr-Ni-Mn-Mo
3476 | 0.24 | 0.19 | 0.21 | 0.2 | 0.16 | 95.95763 | 0.2650709 | 0.09343004 | 637.6786 | 0 | 0 | 0 |  | Fe-Cr-Ni-Mn-Mo
3477 | 0.26 | 0.18 | 0.17 | 0.26 | 0.12 | 93.53695 | 0.2627102 | 0.08388641 | 517.4435 | 0 | 0 | 0 |  | Fe-Cr-Ni-Mn-Mo
3478 | 0.28 | 0.17 | 0.13 | 0.34 | 0.09 | 91.32301 | 0.2595721 | 0.07459044 | 412.3846 | 0 | 0 | 0 |  | Fe-Cr-Ni-Mn-Mo
3479 | 0.28 | 0.12 | 0.11 | 0.43 | 0.06 | 87.98994 | 0.2584225 | 0.06523878 | 314.6385 | 0 | 0 | 0 |  | Fe-Cr-Ni-Mn-Mo
3480 | 0.08 | 0.09 | 0.35 | 0.03 | 0.45 | 108.2055 | 0.2732075 | 0.1252322 | 1197.913 | 0 | 0 | 0 |  | Fe-Cr-Ni-Mn-Mo
3481 | 0.1 | 0.14 | 0.31 | 0.05 | 0.39 | 106.9675 | 0.2702558 | 0.1207533 | 1106.533 | 0 | 0 | 0 |  | Fe-Cr-Ni-Mn-Mo
3482 | 0.12 | 0.19 | 0.27 | 0.08 | 0.33 | 105.4385 | 0.2667387 | 0.114868 | 995.8103 | 0 | 0 | 0 |  | Fe-Cr-Ni-Mn-Mo
3483 | 0.14 | 0.22 | 0.24 | 0.12 | 0.28 | 103.5357 | 0.2639296 | 0.1088549 | 888.583 | 0 | 0 | 0 |  | Fe-Cr-Ni-Mn-Mo
3484 | 0.16 | 0.24 | 0.2 | 0.17 | 0.23 | 101.5386 | 0.260652 | 0.1013223 | 768.8068 | 0 | 0 | 0 |  | Fe-Cr-Ni-Mn-Mo
3485 | 0.18 | 0.25 | 0.17 | 0.22 | 0.18 | 99.14805 | 0.2580079 | 0.09294 | 647.0854 | 0 | 0 | 0 |  | Fe-Cr-Ni-Mn-Mo
3486 | 0.2 | 0.24 | 0.13 | 0.3 | 0.13 | 96.07821 | 0.2547222 | 0.08188901 | 504.8381 | 0 | 0 | 0 |  | Fe-Cr-Ni-Mn-Mo
3487 | 0.2 | 0.22 | 0.11 | 0.38 | 0.09 | 93.11857 | 0.2520679 | 0.07149574 | 387.2322 | 0 | 0 | 0 |  | Fe-Cr-Ni-Mn-Mo
3488 | 0.2 | 0.16 | 0.08 | 0.5 | 0.06 | 89.41882 | 0.2495473 | 0.06116794 | 282.5934 | 0 | 0 | 0 |  | Fe-Cr-Ni-Mn-Mo
3489 | 0.07 | 0.14 | 0.25 | 0.03 | 0.5 | 112.6768 | 0.2670665 | 0.1179203 | 1135.232 | 0 | 0 | 0 |  | Fe-Cr-Ni-Mn-Mo
3490 | 0.08 | 0.21 | 0.23 | 0.06 | 0.42 | 110.5569 | 0.263465 | 0.1144687 | 1046.069 | 0 | 0 | 0 |  | Fe-Cr-Ni-Mn-Mo
3491 | 0.09 | 0.26 | 0.2 | 0.09 | 0.36 | 109.0985 | 0.2598884 | 0.1098932 | 955.3914 | 0 | 0 | 0 |  | Fe-Cr-Ni-Mn-Mo
3492 | 0.11 | 0.28 | 0.18 | 0.13 | 0.29 | 106.351 | 0.2576487 | 0.1047916 | 852.8844 | 0 | 0 | 0 |  | Fe-Cr-Ni-Mn-Mo
3493 | 0.12 | 0.3 | 0.16 | 0.18 | 0.24 | 104.103 | 0.2547689 | 0.09821285 | 744.7264 | 0 | 0 | 0 |  | Fe-Cr-Ni-Mn-Mo
3494 | 0.14 | 0.31 | 0.13 | 0.25 | 0.18 | 101.0117 | 0.2513138 | 0.08833542 | 601.7747 | 0 | 0 | 0 |  | Fe-Cr-Ni-Mn-Mo
3495 | 0.15 | 0.3 | 0.1 | 0.32 | 0.13 | 98.14707 | 0.2480024 | 0.07815742 | 473.6349 | 0 | 0 | 0 |  | Fe-Cr-Ni-Mn-Mo
3496 | 0.15 | 0.26 | 0.08 | 0.42 | 0.08 | 94.10107 | 0.2450612 | 0.06554324 | 334.8803 | 0 | 0 | 0 |  | Fe-Cr-Ni-Mn-Mo
3497 | 0.15 | 0.19 | 0.06 | 0.55 | 0.05 | 89.9022 | 0.2430556 | 0.05471631 | 232.6446 | 0 | 0 | 0 |  | Fe-Cr-Ni-Mn-Mo
3498 | 0.07 | 0.21 | 0.17 | 0.03 | 0.52 | 115.5838 | 0.261439 | 0.1096858 | 1037.763 | 0 | 0 | 0 |  | Fe-Cr-Ni-Mn-Mo
3499 | 0.07 | 0.28 | 0.16 | 0.06 | 0.43 | 113.3286 | 0.2577375 | 0.1076272 | 969.8689 | 0 | 0 | 0 |  | Fe-Cr-Ni-Mn-Mo
3500 | 0.07 | 0.33 | 0.15 | 0.09 | 0.36 | 111.3759 | 0.2544557 | 0.1040313 | 890.5178 | 0 | 0 | 0 |  | Fe-Cr-Ni-Mn-Mo
3501 | 0.08 | 0.36 | 0.13 | 0.14 | 0.3 | 109.0144 | 0.2511498 | 0.0983815 | 787.6096 | 0 |  | 0 |  | Fe-Cr-Ni-Mn-Mo
3502 | 0.09 | 0.38 | 0.11 | 0.19 | 0.24 | 106.5632 | 0.247868 | 0.09179563 | 680.4051 | 0 | 0 | 0 |  | Fe-Cr-Ni-Mn-Mo
3503 | 0.1 | 0.38 | 0.09 | 0.25 | 0.18 | 103.6174 | 0.2447093 | 0.08366279 | 562.1887 | 0 | 0 | 0 |  | Fe-Cr-Ni-Mn-Mo
3504 | 0.11 | 0.37 | 0.07 | 0.33 | 0.12 | 100.0059 | 0.241151 | 0.07216941 | 420.3749 | 0 | 0 | 0 |  | Fe-Cr-Ni-Mn-Mo
3505 | 0.12 | 0.32 | 0.05 | 0.44 | 0.07 | 95.53112 | 0.2384065 | 0.05892436 | 282.5471 | 0 | 0 | 0 |  | Fe-Cr-Ni-Mn-Mo
3506 | 0.12 | 0.23 | 0.04 | 0.57 | 0.04 | 90.75306 | 0.2375263 | 0.04832379 | 188.2954 | 0 | 0 | 0 |  | Fe-Cr-Ni-Mn-Mo
3507 | 0.05 | 0.37 | 0.1 | 0.06 | 0.42 | 115.695 | 0.2513298 | 0.1006211 | 883.7574 | 0 | 0 | 0 |  | Fe-Cr-Ni-Mn-Mo
3508 | 0.05 | 0.41 | 0.1 | 0.09 | 0.35 | 113.4718 | 0.2485146 | 0.09812659 | 820.811 | 0 | 0 | 0 |  | Fe-Cr-Ni-Mn-Mo
3509 | 0.06 | 0.44 | 0.09 | 0.13 | 0.28 | 110.8864 | 0.2453785 | 0.09323244 | 728.6683 | 0 | 0 | 0 |  | Fe-Cr-Ni-Mn-Mo
3510 | 0.07 | 0.45 | 0.08 | 0.18 | 0.22 | 108.0939 | 0.2426316 | 0.08697409 | 627.5394 | 0 | 0 | 0 |  | Fe-Cr-Ni-Mn-Mo
3511 | 0.08 | 0.45 | 0.06 | 0.25 | 0.16 | 104.9259 | 0.2389255 | 0.07751518 | 498.718 | 0 | 0 | 0 |  | Fe-Cr-Ni-Mn-Mo
3512 | 0.09 | 0.43 | 0.05 | 0.32 | 0.11 | 101.5253 | 0.2365047 | 0.06775006 | 382.7412 | 0 | 0 | 0 |  | Fe-Cr-Ni-Mn-Mo
3513 | 0.11 | 0.38 | 0.03 | 0.43 | 0.06 | 96.91326 | 0.234045 | 0.05346345 | 242.694 | 0 | 0 | 0 |  | Fe-Cr-Ni-Mn-Mo
3514 | 0.03 | 0.5 | 0.06 | 0.09 | 0.32 | 114.8905 | 0.2422328 | 0.09176117 | 739.2799 | 0 | 0 | 0 |  | Fe-Cr-Ni-Mn-Mo
3515 | 0.04 | 0.52 | 0.06 | 0.13 | 0.25 | 111.9842 | 0.2395574 | 0.08706161 | 652.9551 | 0 | 0 | 0 |  | Fe-Cr-Ni-Mn-Mo
3516 | 0.05 | 0.53 | 0.05 | 0.18 | 0.19 | 109.208 | 0.2364141 | 0.0798796 | 547.2362 | 0 | 0 | 0 |  | Fe-Cr-Ni-Mn-Mo
3517 | 0.06 | 0.53 | 0.04 | 0.23 | 0.13 | 106.2682 | 0.2331176 | 0.07039451 | 427.9878 | 0 | 0 | 0 |  | Fe-Cr-Ni-Mn-Mo
3518 | 0.08 | 0.5 | 0.04 | 0.3 | 0.08 | 102.2377 | 0.2319946 | 0.05942249 | 308.567 | 0 | 0 | 0 |  | Fe-Cr-Ni-Mn-Mo
3519 | 0.03 | 0.05 | 0.47 | 0.33 | 0.12 | 87.67034 | 0.2758604 | 0.09122872 | 564.8406 | 1 | 0 | 0 |  | Fe-Cr-Ni-Mn-Mo
3520 | 0.05 | 0.05 | 0.4 | 0.39 | 0.11 | 87.32072 | 0.2714291 | 0.08660702 | 511.5598 | 1 | 0 | 0 |  | Fe-Cr-Ni-Mn-Mo
3521 | 0.07 | 0.04 | 0.34 | 0.44 | 0.1 | 86.67614 | 0.2681929 | 0.08215229 | 461.9414 | 1 | 0 | 0 |  | Fe-Cr-Ni-Mn-Mo
3522 | 0.11 | 0.04 | 0.27 | 0.49 | 0.09 | 86.31598 | 0.2642559 | 0.07739542 | 412.7015 | 1 | 1 | 1 | 412.7015 | Fe-Cr-Ni-Mn-Mo
3523 | 0.14 | 0.03 | 0.22 | 0.53 | 0.07 | 85.01519 | 0.2618646 | 0.07048433 | 345.1418 | 1 | 1 | 1 | 345.1418 | Fe-Cr-Ni-Mn-Mo
3524 | 0.03 | 0.06 | 0.51 | 0.21 | 0.19 | 92.21794 | 0.2791598 | 0.1068583 | 777.9223 | 1 | 0 | 0 |  | Fe-Cr-Ni-Mn-Mo
3525 | 0.05 | 0.07 | 0.44 | 0.27 | 0.17 | 91.57019 | 0.2747916 | 0.1005436 | 693.6302 | 1 | 0 | 0 |  | Fe-Cr-Ni-Mn-Mo
3526 | 0.07 | 0.08 | 0.38 | 0.32 | 0.16 | 91.40323 | 0.2707488 | 0.09642747 | 641.2301 | 1 | 0 | 0 |  | Fe-Cr-Ni-Mn-Mo
3527 | 0.1 | 0.08 | 0.32 | 0.36 | 0.14 | 90.54262 | 0.2678238 | 0.09052151 | 569.2313 | 1 | 0 | 0 |  | Fe-Cr-Ni-Mn-Mo
3528 | 0.14 | 0.09 | 0.26 | 0.4 | 0.11 | 89.31057 | 0.2644877 | 0.08239948 | 476.9026 | 1 | 0 | 0 |  | Fe-Cr-Ni-Mn-Mo
3529 | 0.18 | 0.08 | 0.21 | 0.44 | 0.09 | 87.98361 | 0.2625292 | 0.07617603 | 410.0851 | 1 | 1 | 1 | 410.0851 | Fe-Cr-Ni-Mn-Mo
3530 | 0.23 | 0.07 | 0.16 | 0.46 | 0.07 | 86.72769 | 0.2613857 | 0.06957682 | 346.2257 | 1 | 1 | 1 | 346.2257 | Fe-Cr-Ni-Mn-Mo
3531 | 0.03 | 0.04 | 0.52 | 0.12 | 0.29 | 97.46969 | 0.2809401 | 0.1220783 | 1029.02 | 1 | 0 | 0 |  | Fe-Cr-Ni-Mn-Mo
3532 | 0.04 | 0.08 | 0.46 | 0.16 | 0.27 | 97.59136 | 0.2761783 | 0.1166348 | 948.7188 | 1 | 0 | 0 |  | Fe-Cr-Ni-Mn-Mo
3533 | 0.06 | 0.1 | 0.39 | 0.21 | 0.24 | 96.88172 | 0.2719984 | 0.109339 | 842.3266 | 1 | 0 | 0 |  | Fe-Cr-Ni-Mn-Mo
3534 | 0.09 | 0.12 | 0.34 | 0.25 | 0.21 | 95.82002 | 0.26882 | 0.1034711 | 755.7186 | 0 | 0 | 0 |  | Fe-Cr-Ni-Mn-Mo
3535 | 0.13 | 0.13 | 0.29 | 0.28 | 0.17 | 94.15354 | 0.2666227 | 0.09572641 | 650.4675 | 0 | 0 | 0 |  | Fe-Cr-Ni-Mn-Mo
3536 | 0.17 | 0.14 | 0.24 | 0.31 | 0.14 | 92.91423 | 0.264163 | 0.08880411 | 564.2179 | 0 | 0 | 0 |  | Fe-Cr-Ni-Mn-Mo
3537 | 0.23 | 0.13 | 0.19 | 0.34 | 0.11 | 91.02182 | 0.2632009 | 0.0813929 | 477.2285 | 0 | 0 | 0 |  | Fe-Cr-Ni-Mn-Mo
3538 | 0.29 | 0.12 | 0.15 | 0.36 | 0.08 | 89.07097 | 0.2630009 | 0.07327976 | 391.5001 | 0 | 0 | 0 |  | Fe-Cr-Ni-Mn-Mo
3539 | 0.36 | 0.09 | 0.12 | 0.37 | 0.06 | 87.0165 | 0.2650124 | 0.06732461 | 332.6535 | 0 | 1 | 0 |  | Fe-Cr-Ni-Mn-Mo
3540 | 0.03 | 0.06 | 0.43 | 0.1 | 0.38 | 103.3272 | 0.2756621 | 0.1246899 | 1129.531 | 0 | 0 | 0 |  | Fe-Cr-Ni-Mn-Mo
3541 | 0.04 | 0.1 | 0.38 | 0.13 | 0.34 | 102.7325 | 0.2720354 | 0.1185616 | 1028.355 | 0 | 0 | 0 |  | Fe-Cr-Ni-Mn-Mo
3542 | 0.07 | 0.14 | 0.33 | 0.16 | 0.29 | 101.3923 | 0.2686237 | 0.1121435 | 919.4202 | 0 | 0 | 0 |  | Fe-Cr-Ni-Mn-Mo
3543 | 0.1 | 0.17 | 0.29 | 0.19 | 0.25 | 100.0593 | 0.2657664 | 0.106649 | 829.392 | 0 | 0 | 0 |  | Fe-Cr-Ni-Mn-Mo
3544 | 0.15 | 0.19 | 0.25 | 0.21 | 0.2 | 98.0411 | 0.2640527 | 0.09956966 | 722.2519 | 0 | 0 | 0 |  | Fe-Cr-Ni-Mn-Mo
3545 | 0.2 | 0.19 | 0.21 | 0.24 | 0.16 | 95.90262 | 0.2628868 | 0.09224443 | 621.0564 | 0 | 0 | 0 |  | Fe-Cr-Ni-Mn-Mo
3546 | 0.26 | 0.18 | 0.17 | 0.26 | 0.12 | 93.53695 | 0.2627102 | 0.08363783 | 515.2004 | 0 | 0 | 0 |  | Fe-Cr-Ni-Mn-Mo
3547 | 0.34 | 0.17 | 0.13 | 0.28 | 0.09 | 91.38955 | 0.2631143 | 0.07613296 | 430.6626 | 0 | 0 | 0 |  | Fe-Cr-Ni-Mn-Mo
3548 | 0.43 | 0.12 | 0.11 | 0.28 | 0.06 | 88.15259 | 0.2676134 | 0.06786081 | 344.8821 | 0 | 0 | 0 |  | Fe-Cr-Ni-Mn-Mo
3549 | 0.03 | 0.09 | 0.35 | 0.08 | 0.45 | 108.1059 | 0.271124 | 0.1223407 | 1149.885 | 0 | 0 | 0 |  | Fe-Cr-Ni-Mn-Mo
3550 | 0.05 | 0.14 | 0.31 | 0.1 | 0.39 | 106.8735 | 0.2680348 | 0.1175204 | 1055.954 | 0 | 0 | 0 |  | Fe-Cr-Ni-Mn-Mo
3551 | 0.08 | 0.19 | 0.27 | 0.12 | 0.33 | 105.3696 | 0.2648509 | 0.1123733 | 958.4819 | 0 | 0 | 0 |  | Fe-Cr-Ni-Mn-Mo
3552 | 0.12 | 0.22 | 0.24 | 0.14 | 0.28 | 103.5043 | 0.2629442 | 0.107935 | 874.7337 | 0 | 0 | 0 |  | Fe-Cr-Ni-Mn-Mo
3553 | 0.17 | 0.24 | 0.2 | 0.16 | 0.23 | 101.5527 | 0.2611722 | 0.101741 | 774.8282 | 0 | 0 | 0 |  | Fe-Cr-Ni-Mn-Mo
3554 | 0.22 | 0.25 | 0.17 | 0.18 | 0.18 | 99.19886 | 0.2602012 | 0.09441281 | 667.2036 | 0 | 0 | 0 |  | Fe-Cr-Ni-Mn-Mo
3555 | 0.3 | 0.24 | 0.13 | 0.2 | 0.13 | 96.18963 | 0.2605222 | 0.08487787 | 543.4113 | 0 | 0 | 0 |  | Fe-Cr-Ni-Mn-Mo
3556 | 0.38 | 0.22 | 0.11 | 0.2 | 0.09 | 93.30196 | 0.2629511 | 0.07622184 | 442.5367 | 0 | 0 | 0 |  | Fe-Cr-Ni-Mn-Mo
3557 | 0.5 | 0.16 | 0.08 | 0.2 | 0.06 | 89.70745 | 0.2682746 | 0.06760768 | 350.9159 | 0 | 0 | 0 |  | Fe-Cr-Ni-Mn-Mo
3558 | 0.03 | 0.14 | 0.25 | 0.07 | 0.5 | 112.6012 | 0.2653902 | 0.1146383 | 1083.627 | 0 | 0 | 0 |  | Fe-Cr-Ni-Mn-Mo
3559 | 0.06 | 0.21 | 0.23 | 0.08 | 0.42 | 110.5225 | 0.2625742 | 0.1132594 | 1026.971 | 0 | 0 | 0 |  | Fe-Cr-Ni-Mn-Mo
3560 | 0.09 | 0.26 | 0.2 | 0.09 | 0.36 | 109.0985 | 0.2598884 | 0.1098932 | 955.3914 | 0 | 0 | 0 |  | Fe-Cr-Ni-Mn-Mo
3561 | 0.13 | 0.28 | 0.18 | 0.11 | 0.29 | 106.3799 | 0.258659 | 0.1053021 | 861.9508 | 0 | 0 | 0 |  | Fe-Cr-Ni-Mn-Mo
3562 | 0.18 | 0.3 | 0.16 | 0.12 | 0.24 | 104.1811 | 0.2579271 | 0.1010287 | 784.4543 | 0 | 0 | 0 |  | Fe-Cr-Ni-Mn-Mo
3563 | 0.25 | 0.31 | 0.13 | 0.14 | 0.18 | 101.1345 | 0.2574212 | 0.0932124 | 664.9058 | 0 | 0 | 0 |  | Fe-Cr-Ni-Mn-Mo
3564 | 0.32 | 0.3 | 0.1 | 0.15 | 0.13 | 98.31413 | 0.2580467 | 0.08418054 | 547.2873 | 0 | 0 | 0 |  | Fe-Cr-Ni-Mn-Mo
3565 | 0.42 | 0.26 | 0.08 | 0.15 | 0.08 | 94.34103 | 0.2619845 | 0.07301219 | 417.4778 | 0 | 0 | 0 |  | Fe-Cr-Ni-Mn-Mo
3566 | 0.55 | 0.19 | 0.06 | 0.15 | 0.05 | 90.24252 | 0.2686118 | 0.06364282 | 320.2304 | 0 | 0 | 0 |  | Fe-Cr-Ni-Mn-Mo
3567 | 0.03 | 0.21 | 0.17 | 0.07 | 0.52 | 115.5145 | 0.2597483 | 0.1069408 | 994.3746 | 0 | 0 | 0 |  | Fe-Cr-Ni-Mn-Mo
3568 | 0.06 | 0.28 | 0.16 | 0.07 | 0.43 | 113.3128 | 0.2572834 | 0.1073883 | 964.77 | 0 | 0 | 0 |  | Fe-Cr-Ni-Mn-Mo
3569 | 0.09 | 0.33 | 0.15 | 0.07 | 0.36 | 111.4046 | 0.2554195 | 0.1058974 | 916.0226 | 0 | 0 | 0 |  | Fe-Cr-Ni-Mn-Mo
3570 | 0.14 | 0.36 | 0.13 | 0.08 | 0.3 | 109.0906 | 0.2541832 | 0.103032 | 850.1089 | 0 | 0 | 0 |  | Fe-Cr-Ni-Mn-Mo
3571 | 0.19 | 0.38 | 0.11 | 0.09 | 0.24 | 106.6749 | 0.2532205 | 0.09800484 | 761.5229 | 0 | 0 | 0 |  | Fe-Cr-Ni-Mn-Mo
3572 | 0.25 | 0.38 | 0.09 | 0.1 | 0.18 | 103.7636 | 0.2532904 | 0.09073225 | 651.6389 | 0 | 0 | 0 |  | Fe-Cr-Ni-Mn-Mo
3573 | 0.33 | 0.37 | 0.07 | 0.11 | 0.12 | 100.1847 | 0.2545288 | 0.08097962 | 521.7412 | 0 | 0 | 0 |  | Fe-Cr-Ni-Mn-Mo
3574 | 0.44 | 0.32 | 0.05 | 0.12 | 0.07 | 95.7577 | 0.2588666 | 0.069212 | 386.6923 | 0 | 0 | 0 |  | Fe-Cr-Ni-Mn-Mo
3575 | 0.57 | 0.23 | 0.04 | 0.12 | 0.04 | 91.07858 | 0.2669848 | 0.05901106 | 284.6268 | 0 | 0 | 0 |  | Fe-Cr-Ni-Mn-Mo
3576 | 0.06 | 0.37 | 0.1 | 0.05 | 0.42 | 115.7091 | 0.251799 | 0.1013354 | 894.2798 | 0 | 0 | 0 |  | Fe-Cr-Ni-Mn-Mo
3577 | 0.09 | 0.41 | 0.1 | 0.05 | 0.35 | 113.5227 | 0.2505011 | 0.10075 | 858.5301 | 0 | 0 | 0 |  | Fe-Cr-Ni-Mn-Mo
3578 | 0.13 | 0.44 | 0.09 | 0.06 | 0.28 | 110.9641 | 0.2490777 | 0.09741672 | 786.3588 | 0 | 0 | 0 |  | Fe-Cr-Ni-Mn-Mo
3579 | 0.18 | 0.45 | 0.08 | 0.07 | 0.22 | 108.2 | 0.2487735 | 0.09292926 | 705.5825 | 0 | 0 | 0 |  | Fe-Cr-Ni-Mn-Mo
3580 | 0.25 | 0.45 | 0.06 | 0.08 | 0.16 | 105.0601 | 0.249008 | 0.08574341 | 598.457 | 0 | 0 | 0 |  | Fe-Cr-Ni-Mn-Mo
3581 | 0.32 | 0.43 | 0.05 | 0.09 | 0.11 | 101.6793 | 0.2508269 | 0.07744394 | 490.2578 | 0 | 0 | 0 |  | Fe-Cr-Ni-Mn-Mo
3582 | 0.43 | 0.38 | 0.03 | 0.11 | 0.06 | 97.0898 | 0.2548207 | 0.06494257 | 351.0324 | 0 | 0 | 0 |  | Fe-Cr-Ni-Mn-Mo
3583 | 0.09 | 0.5 | 0.06 | 0.03 | 0.32 | 114.9548 | 0.2453472 | 0.09577179 | 794.9296 | 0 | 0 | 0 |  | Fe-Cr-Ni-Mn-Mo
3584 | 0.13 | 0.52 | 0.06 | 0.04 | 0.25 | 112.0666 | 0.2445201 | 0.09249354 | 725.0666 | 0 | 0 | 0 |  | Fe-Cr-Ni-Mn-Mo
3585 | 0.18 | 0.53 | 0.05 | 0.05 | 0.19 | 109.3054 | 0.2440044 | 0.08701153 | 636.2422 | 0 | 0 | 0 |  | Fe-Cr-Ni-Mn-Mo
3586 | 0.23 | 0.53 | 0.04 | 0.06 | 0.13 | 106.3666 | 0.2437499 | 0.07819431 | 518.2549 | 0 | 0 | 0 |  | Fe-Cr-Ni-Mn-Mo
3587 | 0.3 | 0.5 | 0.04 | 0.08 | 0.08 | 102.3426 | 0.2462724 | 0.06855129 | 401.7519 | 0 | 0 | 0 |  | Fe-Cr-Ni-Mn-Mo
3588 | 0.05 | 0.33 | 0.47 | 0.03 | 0.12 | 97.22495 | 0.2698982 | 0.09430498 | 659.5694 | 1 | 1 | 1 | 659.5694 | Fe-Cr-Ni-Mn-Mo
3589 | 0.05 | 0.39 | 0.4 | 0.05 | 0.11 | 98.87869 | 0.2631569 | 0.08820725 | 597.2322 | 0 | 0 | 0 |  | Fe-Cr-Ni-Mn-Mo
3590 | 0.04 | 0.44 | 0.34 | 0.07 | 0.1 | 100.3714 | 0.256866 | 0.08241537 | 538.8758 | 0 | 0 | 0 |  | Fe-Cr-Ni-Mn-Mo
3591 | 0.04 | 0.49 | 0.27 | 0.11 | 0.09 | 101.532 | 0.2497035 | 0.07601594 | 473.084 | 0 | 0 | 0 |  | Fe-Cr-Ni-Mn-Mo
3592 | 0.03 | 0.53 | 0.22 | 0.14 | 0.07 | 102.1349 | 0.2434421 | 0.0673595 | 387.1552 | 0 | 0 | 0 |  | Fe-Cr-Ni-Mn-Mo
3593 | 0.06 | 0.21 | 0.51 | 0.03 | 0.19 | 97.28564 | 0.2769445 | 0.1112135 | 871.1221 | 1 | 0 | 0 |  | Fe-Cr-Ni-Mn-Mo
3594 | 0.07 | 0.27 | 0.44 | 0.05 | 0.17 | 98.30082 | 0.2710075 | 0.1035572 | 779.051 | 0 | 0 | 0 |  | Fe-Cr-Ni-Mn-Mo
3595 | 0.08 | 0.32 | 0.38 | 0.07 | 0.16 | 99.3771 | 0.2657031 | 0.09845855 | 720.8481 | 0 | 0 | 0 |  | Fe-Cr-Ni-Mn-Mo
3596 | 0.08 | 0.36 | 0.32 | 0.1 | 0.14 | 99.91502 | 0.2602447 | 0.09117196 | 635.2511 | 0 | 0 | 0 |  | Fe-Cr-Ni-Mn-Mo
3597 | 0.09 | 0.4 | 0.26 | 0.14 | 0.11 | 99.71608 | 0.2544627 | 0.0815874 | 524.4218 | 0 | 0 | 0 |  | Fe-Cr-Ni-Mn-Mo
3598 | 0.08 | 0.44 | 0.21 | 0.18 | 0.09 | 100.0748 | 0.2482685 | 0.07364597 | 440.8577 | 0 | 0 | 0 |  | Fe-Cr-Ni-Mn-Mo
3599 | 0.07 | 0.46 | 0.16 | 0.23 | 0.07 | 99.97448 | 0.2422448 | 0.06490864 | 354.2227 | 0 | 0 | 0 |  | Fe-Cr-Ni-Mn-Mo
3600 | 0.04 | 0.12 | 0.52 | 0.03 | 0.29 | 100.0918 | 0.2795421 | 0.1255219 | 1098.758 | 0 | 0 | 0 |  | Fe-Cr-Ni-Mn-Mo
3601 | 0.08 | 0.16 | 0.46 | 0.04 | 0.27 | 100.2528 | 0.2762143 | 0.1201205 | 1021.074 | 0 | 0 | 0 |  | Fe-Cr-Ni-Mn-Mo
3602 | 0.1 | 0.21 | 0.39 | 0.06 | 0.24 | 100.5576 | 0.2714746 | 0.1122854 | 913.4739 | 0 | 0 | 0 |  | Fe-Cr-Ni-Mn-Mo
3603 | 0.12 | 0.25 | 0.34 | 0.09 | 0.21 | 100.1122 | 0.26745 | 0.1053573 | 815.0435 | 0 | 0 | 0 |  | Fe-Cr-Ni-Mn-Mo
3604 | 0.13 | 0.28 | 0.29 | 0.13 | 0.17 | 99.13913 | 0.263233 | 0.09622065 | 691.7945 | 0 | 0 | 0 |  | Fe-Cr-Ni-Mn-Mo
3605 | 0.14 | 0.31 | 0.24 | 0.17 | 0.14 | 98.55874 | 0.258636 | 0.0881393 | 591.4142 | 0 | 0 | 0 |  | Fe-Cr-Ni-Mn-Mo
3606 | 0.13 | 0.34 | 0.19 | 0.23 | 0.11 | 97.97152 | 0.2525245 | 0.07866696 | 482.669 | 0 | 0 | 0 |  | Fe-Cr-Ni-Mn-Mo
3607 | 0.12 | 0.36 | 0.15 | 0.29 | 0.08 | 97.0305 | 0.2469676 | 0.06862247 | 377.5003 | 0 | 0 | 0 |  | Fe-Cr-Ni-Mn-Mo
3608 | 0.09 | 0.37 | 0.12 | 0.36 | 0.06 | 96.30413 | 0.2411885 | 0.05995053 | 295.7101 | 0 | 0 | 0 |  | Fe-Cr-Ni-Mn-Mo
3609 | 0.06 | 0.1 | 0.43 | 0.03 | 0.38 | 104.6538 | 0.2761106 | 0.127644 | 1186.508 | 0 | 0 | 0 |  | Fe-Cr-Ni-Mn-Mo
3610 | 0.1 | 0.13 | 0.38 | 0.04 | 0.34 | 103.8152 | 0.2741053 | 0.1222704 | 1094.703 | 0 | 0 | 0 |  | Fe-Cr-Ni-Mn-Mo
3611 | 0.14 | 0.16 | 0.33 | 0.07 | 0.29 | 102.1692 | 0.2715276 | 0.1152449 | 973.9009 | 0 | 0 | 0 |  | Fe-Cr-Ni-Mn-Mo
3612 | 0.17 | 0.19 | 0.29 | 0.1 | 0.25 | 100.8247 | 0.2688036 | 0.1090409 | 873.2598 | 0 | 0 | 0 |  | Fe-Cr-Ni-Mn-Mo
3613 | 0.19 | 0.21 | 0.25 | 0.15 | 0.2 | 98.75866 | 0.2657069 | 0.1003579 | 742.0192 | 0 | 0 | 0 |  | Fe-Cr-Ni-Mn-Mo
3614 | 0.19 | 0.24 | 0.21 | 0.2 | 0.16 | 97.54878 | 0.2612247 | 0.09152088 | 624.8556 | 0 | 0 | 0 |  | Fe-Cr-Ni-Mn-Mo
3615 | 0.18 | 0.26 | 0.17 | 0.26 | 0.12 | 96.14756 | 0.2561932 | 0.08115843 | 500.5802 | 0 | 0 | 0 |  | Fe-Cr-Ni-Mn-Mo
3616 | 0.17 | 0.28 | 0.13 | 0.34 | 0.09 | 94.89046 | 0.2503647 | 0.07155278 | 396.0024 | 0 | 0 | 0 |  | Fe-Cr-Ni-Mn-Mo
3617 | 0.12 | 0.28 | 0.11 | 0.43 | 0.06 | 93.30065 | 0.2441836 | 0.06032838 | 288.666 | 0 | 0 | 0 |  | Fe-Cr-Ni-Mn-Mo
3618 | 0.09 | 0.08 | 0.35 | 0.03 | 0.45 | 107.9161 | 0.273814 | 0.1255939 | 1201.377 | 0 | 0 | 0 |  | Fe-Cr-Ni-Mn-Mo
3619 | 0.14 | 0.1 | 0.31 | 0.05 | 0.39 | 105.778 | 0.2728053 | 0.121754 | 1113.837 | 0 | 0 | 0 |  | Fe-Cr-Ni-Mn-Mo
3620 | 0.19 | 0.12 | 0.27 | 0.08 | 0.33 | 103.3163 | 0.2714118 | 0.1166936 | 1009.01 | 0 | 0 | 0 |  | Fe-Cr-Ni-Mn-Mo
3621 | 0.22 | 0.14 | 0.24 | 0.12 | 0.28 | 101.0919 | 0.2694616 | 0.1110994 | 905.0757 | 0 | 0 | 0 |  | Fe-Cr-Ni-Mn-Mo
3622 | 0.24 | 0.16 | 0.2 | 0.17 | 0.23 | 99.05195 | 0.2664541 | 0.1034737 | 783.5216 | 0 | 0 | 0 |  | Fe-Cr-Ni-Mn-Mo
3623 | 0.25 | 0.18 | 0.17 | 0.22 | 0.18 | 96.93303 | 0.2633435 | 0.09478118 | 658.7917 | 0 | 0 | 0 |  | Fe-Cr-Ni-Mn-Mo
3624 | 0.24 | 0.2 | 0.13 | 0.3 | 0.13 | 94.7877 | 0.2579605 | 0.08302924 | 511.8334 | 0 | 0 | 0 |  | Fe-Cr-Ni-Mn-Mo
3625 | 0.22 | 0.2 | 0.11 | 0.38 | 0.09 | 92.46269 | 0.2537782 | 0.07209238 | 390.6682 | 0 | 0 | 0 |  | Fe-Cr-Ni-Mn-Mo
3626 | 0.16 | 0.2 | 0.08 | 0.5 | 0.06 | 90.7503 | 0.2459124 | 0.05976931 | 274.8321 | 0 | 0 | 0 |  | Fe-Cr-Ni-Mn-Mo
3627 | 0.14 | 0.07 | 0.25 | 0.03 | 0.5 | 110.6636 | 0.2712273 | 0.1206713 | 1163.871 | 0 | 0 | 0 |  | Fe-Cr-Ni-Mn-Mo
3628 | 0.21 | 0.08 | 0.23 | 0.06 | 0.42 | 106.7579 | 0.2715686 | 0.1197451 | 1098.566 | 0 | 0 | 0 |  | Fe-Cr-Ni-Mn-Mo
3629 | 0.26 | 0.09 | 0.2 | 0.09 | 0.36 | 104.0349 | 0.2709731 | 0.1162927 | 1014.487 | 0 | 0 | 0 |  | Fe-Cr-Ni-Mn-Mo
3630 | 0.28 | 0.11 | 0.18 | 0.13 | 0.29 | 101.1228 | 0.269467 | 0.1101242 | 895.3567 | 0 | 0 | 0 |  | Fe-Cr-Ni-Mn-Mo
3631 | 0.3 | 0.12 | 0.16 | 0.18 | 0.24 | 98.52218 | 0.2677753 | 0.1039417 | 788.3145 | 0 | 0 | 0 |  | Fe-Cr-Ni-Mn-Mo
3632 | 0.31 | 0.14 | 0.13 | 0.25 | 0.18 | 95.67537 | 0.2642637 | 0.09394686 | 642.003 | 0 | 0 | 0 |  | Fe-Cr-Ni-Mn-Mo
3633 | 0.3 | 0.15 | 0.1 | 0.32 | 0.13 | 93.30186 | 0.2602207 | 0.08288007 | 504.0653 | 0 | 0 | 0 |  | Fe-Cr-Ni-Mn-Mo
3634 | 0.26 | 0.15 | 0.08 | 0.42 | 0.08 | 90.43787 | 0.254765 | 0.06878589 | 353.0617 | 0 | 0 | 0 |  | Fe-Cr-Ni-Mn-Mo
3635 | 0.19 | 0.15 | 0.06 | 0.55 | 0.05 | 88.56277 | 0.2467803 | 0.05626859 | 241.0889 | 0 | 0 | 0 |  | Fe-Cr-Ni-Mn-Mo
3636 | 0.21 | 0.07 | 0.17 | 0.03 | 0.52 | 111.6143 | 0.2696221 | 0.1172213 | 1124.07 | 0 | 0 | 0 |  | Fe-Cr-Ni-Mn-Mo
3637 | 0.28 | 0.07 | 0.16 | 0.06 | 0.43 | 107.208 | 0.2707713 | 0.1177497 | 1076.272 | 0 | 0 | 0 |  | Fe-Cr-Ni-Mn-Mo
3638 | 0.33 | 0.07 | 0.15 | 0.09 | 0.36 | 103.6279 | 0.2714325 | 0.1155015 | 1001.55 | 0 | 0 | 0 |  | Fe-Cr-Ni-Mn-Mo
3639 | 0.36 | 0.08 | 0.13 | 0.14 | 0.3 | 100.5782 | 0.2702361 | 0.1105011 | 897.3631 | 1 | 0 | 0 |  | Fe-Cr-Ni-Mn-Mo
3640 | 0.38 | 0.09 | 0.11 | 0.19 | 0.24 | 97.64488 | 0.2687224 | 0.1035834 | 778.023 | 1 | 0 | 0 |  | Fe-Cr-Ni-Mn-Mo
3641 | 0.38 | 0.1 | 0.09 | 0.25 | 0.18 | 94.73739 | 0.2662628 | 0.09395388 | 637.8599 | 0 | 0 | 0 |  | Fe-Cr-Ni-Mn-Mo
3642 | 0.37 | 0.11 | 0.07 | 0.33 | 0.12 | 91.56857 | 0.2625809 | 0.08121902 | 479.2933 | 0 | 0 | 0 |  | Fe-Cr-Ni-Mn-Mo
3643 | 0.32 | 0.12 | 0.05 | 0.44 | 0.07 | 88.90114 | 0.2561372 | 0.06608726 | 324.1659 | 0 | 0 | 0 |  | Fe-Cr-Ni-Mn-Mo
3644 | 0.23 | 0.12 | 0.04 | 0.57 | 0.04 | 87.05015 | 0.2479349 | 0.05288686 | 212.4606 | 0 | 0 | 0 |  | Fe-Cr-Ni-Mn-Mo
3645 | 0.37 | 0.05 | 0.1 | 0.06 | 0.42 | 106.3353 | 0.2713467 | 0.1168147 | 1055.017 | 0 | 0 | 0 |  | Fe-Cr-Ni-Mn-Mo
3646 | 0.41 | 0.05 | 0.1 | 0.09 | 0.35 | 102.704 | 0.2722085 | 0.1146624 | 981.9137 | 0 | 0 | 0 |  | Fe-Cr-Ni-Mn-Mo
3647 | 0.44 | 0.06 | 0.09 | 0.13 | 0.28 | 99.25308 | 0.2718309 | 0.109178 | 869.7447 | 0 | 0 | 0 |  | Fe-Cr-Ni-Mn-Mo
3648 | 0.45 | 0.07 | 0.08 | 0.18 | 0.22 | 96.2159 | 0.2705616 | 0.1017293 | 745.8217 | 1 | 0 | 0 |  | Fe-Cr-Ni-Mn-Mo
3649 | 0.45 | 0.08 | 0.06 | 0.25 | 0.16 | 93.1015 | 0.2678804 | 0.09108371 | 596.2491 | 1 | 0 | 0 |  | Fe-Cr-Ni-Mn-Mo
3650 | 0.43 | 0.09 | 0.05 | 0.32 | 0.11 | 90.4479 | 0.2647073 | 0.07960474 | 459.0941 | 0 | 0 | 0 |  | Fe-Cr-Ni-Mn-Mo
3651 | 0.38 | 0.11 | 0.03 | 0.43 | 0.06 | 88.01302 | 0.2578915 | 0.06362463 | 301.5051 | 0 | 0 | 0 |  | Fe-Cr-Ni-Mn-Mo
3652 | 0.5 | 0.03 | 0.06 | 0.09 | 0.32 | 100.6891 | 0.2738248 | 0.1133695 | 944.7888 | 0 | 0 | 0 |  | Fe-Cr-Ni-Mn-Mo
3653 | 0.52 | 0.04 | 0.06 | 0.13 | 0.25 | 97.13538 | 0.2737136 | 0.1068861 | 822.6414 | 0 | 0 | 0 |  | Fe-Cr-Ni-Mn-Mo
3654 | 0.53 | 0.05 | 0.05 | 0.18 | 0.19 | 94.04052 | 0.2725229 | 0.0981402 | 687.9527 | 1 | 0 | 0 |  | Fe-Cr-Ni-Mn-Mo
3655 | 0.53 | 0.06 | 0.04 | 0.23 | 0.13 | 90.93956 | 0.2709787 | 0.08626123 | 534.5555 | 1 | 0 | 0 |  | Fe-Cr-Ni-Mn-Mo
3656 | 0.5 | 0.08 | 0.04 | 0.3 | 0.08 | 88.40623 | 0.2675435 | 0.07281969 | 388.2879 | 1 | 0 | 0 |  | Fe-Cr-Ni-Mn-Mo
3657 | 0.05 | 0.03 | 0.47 | 0.33 | 0.12 | 87.02766 | 0.2774861 | 0.09157552 | 565.733 | 1 | 0 | 0 |  | Fe-Cr-Ni-Mn-Mo
3658 | 0.05 | 0.05 | 0.4 | 0.39 | 0.11 | 87.32072 | 0.2714291 | 0.08660702 | 511.5598 | 1 | 0 | 0 |  | Fe-Cr-Ni-Mn-Mo
3659 | 0.04 | 0.07 | 0.34 | 0.44 | 0.1 | 87.66053 | 0.2656028 | 0.08142146 | 458.5089 | 1 | 0 | 0 |  | Fe-Cr-Ni-Mn-Mo
3660 | 0.04 | 0.11 | 0.27 | 0.49 | 0.09 | 88.60539 | 0.2581237 | 0.07553335 | 403.2004 | 1 | 0 | 0 |  | Fe-Cr-Ni-Mn-Mo
3661 | 0.03 | 0.14 | 0.22 | 0.53 | 0.07 | 88.68342 | 0.2518183 | 0.06726784 | 328.5339 | 1 | 0 | 0 |  | Fe-Cr-Ni-Mn-Mo
3662 | 0.06 | 0.03 | 0.51 | 0.21 | 0.19 | 91.27708 | 0.2813993 | 0.1073328 | 778.6766 | 1 | 0 | 0 |  | Fe-Cr-Ni-Mn-Mo
3663 | 0.07 | 0.05 | 0.44 | 0.27 | 0.17 | 90.93794 | 0.2763327 | 0.1009182 | 694.8966 | 1 | 0 | 0 |  | Fe-Cr-Ni-Mn-Mo
3664 | 0.08 | 0.07 | 0.38 | 0.32 | 0.16 | 91.08853 | 0.2715292 | 0.09663871 | 642.1628 | 1 | 0 | 0 |  | Fe-Cr-Ni-Mn-Mo
3665 | 0.08 | 0.1 | 0.32 | 0.36 | 0.14 | 91.18336 | 0.2662036 | 0.09006058 | 566.9697 | 1 | 0 | 0 |  | Fe-Cr-Ni-Mn-Mo
3666 | 0.09 | 0.14 | 0.26 | 0.4 | 0.11 | 90.93236 | 0.2602837 | 0.08123201 | 471.1166 | 0 | 0 | 0 |  | Fe-Cr-Ni-Mn-Mo
3667 | 0.08 | 0.18 | 0.21 | 0.44 | 0.09 | 91.25716 | 0.2538689 | 0.07358949 | 396.6708 | 0 | 0 | 0 |  | Fe-Cr-Ni-Mn-Mo
3668 | 0.07 | 0.23 | 0.16 | 0.46 | 0.07 | 92.06618 | 0.2470281 | 0.06493918 | 321.7665 | 0 | 0 | 0 |  | Fe-Cr-Ni-Mn-Mo
3669 | 0.04 | 0.03 | 0.52 | 0.12 | 0.29 | 97.16596 | 0.2816212 | 0.1222759 | 1029.769 | 1 | 0 | 0 |  | Fe-Cr-Ni-Mn-Mo
3670 | 0.08 | 0.04 | 0.46 | 0.16 | 0.27 | 96.37901 | 0.2789466 | 0.1174723 | 952.5615 | 1 | 0 | 0 |  | Fe-Cr-Ni-Mn-Mo
3671 | 0.1 | 0.06 | 0.39 | 0.21 | 0.24 | 95.6452 | 0.2748879 | 0.1102541 | 847.1792 | 1 | 0 | 0 |  | Fe-Cr-Ni-Mn-Mo
3672 | 0.12 | 0.09 | 0.34 | 0.25 | 0.21 | 94.8912 | 0.2710396 | 0.1041555 | 759.3794 | 1 | 0 | 0 |  | Fe-Cr-Ni-Mn-Mo
3673 | 0.13 | 0.13 | 0.29 | 0.28 | 0.17 | 94.15354 | 0.2666227 | 0.09572641 | 650.4675 | 0 | 0 | 0 |  | Fe-Cr-Ni-Mn-Mo
3674 | 0.14 | 0.17 | 0.24 | 0.31 | 0.14 | 93.8764 | 0.2617567 | 0.08814804 | 560.9121 | 0 | 0 | 0 |  | Fe-Cr-Ni-Mn-Mo
3675 | 0.13 | 0.23 | 0.19 | 0.34 | 0.11 | 94.26809 | 0.2549038 | 0.07900894 | 464.7444 | 0 | 0 | 0 |  | Fe-Cr-Ni-Mn-Mo
3676 | 0.12 | 0.29 | 0.15 | 0.36 | 0.08 | 94.65694 | 0.2484377 | 0.06901661 | 369.3834 | 0 | 0 | 0 |  | Fe-Cr-Ni-Mn-Mo
3677 | 0.09 | 0.36 | 0.12 | 0.37 | 0.06 | 95.96336 | 0.2413891 | 0.06031101 | 296.4915 | 0 | 0 | 0 |  | Fe-Cr-Ni-Mn-Mo
3678 | 0.06 | 0.03 | 0.43 | 0.1 | 0.38 | 102.4404 | 0.2775848 | 0.1255618 | 1136.162 | 1 | 0 | 0 |  | Fe-Cr-Ni-Mn-Mo
3679 | 0.1 | 0.04 | 0.38 | 0.13 | 0.34 | 100.92 | 0.2760438 | 0.120296 | 1041.194 | 1 | 0 | 0 |  | Fe-Cr-Ni-Mn-Mo
3680 | 0.14 | 0.07 | 0.33 | 0.16 | 0.29 | 99.24256 | 0.2735003 | 0.1140606 | 932.6645 | 1 | 0 | 0 |  | Fe-Cr-Ni-Mn-Mo
3681 | 0.17 | 0.1 | 0.29 | 0.19 | 0.25 | 97.8999 | 0.2707796 | 0.1084513 | 841.0433 | 1 | 0 | 0 |  | Fe-Cr-Ni-Mn-Mo
3682 | 0.19 | 0.15 | 0.25 | 0.21 | 0.2 | 96.7858 | 0.2670412 | 0.1004783 | 727.3901 | 0 | 0 | 0 |  | Fe-Cr-Ni-Mn-Mo
3683 | 0.19 | 0.2 | 0.21 | 0.24 | 0.16 | 96.22104 | 0.2621101 | 0.09202558 | 619.8897 | 0 | 0 | 0 |  | Fe-Cr-Ni-Mn-Mo
3684 | 0.18 | 0.26 | 0.17 | 0.26 | 0.12 | 96.14756 | 0.2561932 | 0.081825 | 505.7007 | 0 | 0 | 0 |  | Fe-Cr-Ni-Mn-Mo
3685 | 0.17 | 0.34 | 0.13 | 0.28 | 0.09 | 96.89633 | 0.2491057 | 0.0722624 | 410.5383 | 0 | 0 | 0 |  | Fe-Cr-Ni-Mn-Mo
3686 | 0.12 | 0.43 | 0.11 | 0.28 | 0.06 | 98.40789 | 0.2411356 | 0.06092867 | 311.2461 | 0 | 0 | 0 |  | Fe-Cr-Ni-Mn-Mo
3687 | 0.09 | 0.03 | 0.35 | 0.08 | 0.45 | 106.3692 | 0.2747982 | 0.124586 | 1171.476 | 0 | 0 | 0 |  | Fe-Cr-Ni-Mn-Mo
3688 | 0.14 | 0.05 | 0.31 | 0.1 | 0.39 | 104.196 | 0.2738294 | 0.12067 | 1084.109 | 0 | 0 | 0 |  | Fe-Cr-Ni-Mn-Mo
3689 | 0.19 | 0.08 | 0.27 | 0.12 | 0.33 | 102.0334 | 0.2722567 | 0.1158963 | 987.315 | 1 | 0 | 0 |  | Fe-Cr-Ni-Mn-Mo
3690 | 0.22 | 0.12 | 0.24 | 0.14 | 0.28 | 100.4489 | 0.2698894 | 0.1108161 | 896.1545 | 1 | 0 | 0 |  | Fe-Cr-Ni-Mn-Mo
3691 | 0.24 | 0.17 | 0.2 | 0.16 | 0.23 | 99.37719 | 0.2662375 | 0.103591 | 787.3765 | 0 | 0 | 0 |  | Fe-Cr-Ni-Mn-Mo
3692 | 0.25 | 0.22 | 0.17 | 0.18 | 0.18 | 98.25015 | 0.2624662 | 0.09513543 | 671.5992 | 0 | 0 | 0 |  | Fe-Cr-Ni-Mn-Mo
3693 | 0.24 | 0.3 | 0.13 | 0.2 | 0.13 | 98.12185 | 0.2557853 | 0.08357131 | 536.2114 | 0 | 0 | 0 |  | Fe-Cr-Ni-Mn-Mo
3694 | 0.22 | 0.38 | 0.11 | 0.2 | 0.09 | 98.52958 | 0.2498995 | 0.0726758 | 424.3083 | 0 | 0 | 0 |  | Fe-Cr-Ni-Mn-Mo
3695 | 0.16 | 0.5 | 0.08 | 0.2 | 0.06 | 100.9459 | 0.2398147 | 0.06005271 | 313.8447 | 0 | 0 | 0 |  | Fe-Cr-Ni-Mn-Mo
3696 | 0.14 | 0.03 | 0.25 | 0.07 | 0.5 | 109.4365 | 0.2719778 | 0.1197918 | 1139.682 | 0 | 0 | 0 |  | Fe-Cr-Ni-Mn-Mo
3697 | 0.21 | 0.06 | 0.23 | 0.08 | 0.42 | 106.1383 | 0.2719614 | 0.1194186 | 1088.199 | 0 | 0 | 0 |  | Fe-Cr-Ni-Mn-Mo
3698 | 0.26 | 0.09 | 0.2 | 0.09 | 0.36 | 104.0349 | 0.2709731 | 0.1162927 | 1014.487 | 0 | 0 | 0 |  | Fe-Cr-Ni-Mn-Mo
3699 | 0.28 | 0.13 | 0.18 | 0.11 | 0.29 | 101.768 | 0.2690416 | 0.1102465 | 902.5409 | 0 | 0 | 0 |  | Fe-Cr-Ni-Mn-Mo
3700 | 0.3 | 0.18 | 0.16 | 0.12 | 0.24 | 100.4636 | 0.2664814 | 0.104542 | 810.5367 | 0 | 0 | 0 |  | Fe-Cr-Ni-Mn-Mo
3701 | 0.31 | 0.25 | 0.13 | 0.14 | 0.18 | 99.2545 | 0.2618744 | 0.09473309 | 674.7907 | 0 | 0 | 0 |  | Fe-Cr-Ni-Mn-Mo
3702 | 0.3 | 0.32 | 0.1 | 0.15 | 0.13 | 98.95805 | 0.2564855 | 0.08362768 | 543.8433 | 0 | 0 | 0 |  | Fe-Cr-Ni-Mn-Mo
3703 | 0.26 | 0.42 | 0.08 | 0.15 | 0.08 | 99.63747 | 0.2488529 | 0.06931041 | 398.1114 | 0 | 0 | 0 |  | Fe-Cr-Ni-Mn-Mo
3704 | 0.19 | 0.55 | 0.06 | 0.15 | 0.05 | 102.1791 | 0.2386006 | 0.0564979 | 287.6044 | 0 | 0 | 0 |  | Fe-Cr-Ni-Mn-Mo
3705 | 0.21 | 0.03 | 0.17 | 0.07 | 0.52 | 110.4091 | 0.2703474 | 0.1166015 | 1103.995 | 0 | 0 | 0 |  | Fe-Cr-Ni-Mn-Mo
3706 | 0.28 | 0.06 | 0.16 | 0.07 | 0.43 | 106.9001 | 0.2709646 | 0.1176077 | 1071.439 | 0 | 0 | 0 |  | Fe-Cr-Ni-Mn-Mo
3707 | 0.33 | 0.09 | 0.15 | 0.07 | 0.36 | 104.2543 | 0.2710263 | 0.1157513 | 1010.555 | 0 | 0 | 0 |  | Fe-Cr-Ni-Mn-Mo
3708 | 0.36 | 0.14 | 0.13 | 0.08 | 0.3 | 102.4675 | 0.2689891 | 0.1112154 | 922.3942 | 0 | 0 | 0 |  | Fe-Cr-Ni-Mn-Mo
3709 | 0.38 | 0.19 | 0.11 | 0.09 | 0.24 | 100.8408 | 0.2665814 | 0.1044973 | 813.7818 | 0 | 0 | 0 |  | Fe-Cr-Ni-Mn-Mo
3710 | 0.38 | 0.25 | 0.09 | 0.1 | 0.18 | 99.65167 | 0.2629467 | 0.09488826 | 681.7842 | 0 | 0 | 0 |  | Fe-Cr-Ni-Mn-Mo
3711 | 0.37 | 0.33 | 0.07 | 0.11 | 0.12 | 98.89244 | 0.2576478 | 0.08206068 | 528.4336 | 0 | 0 | 0 |  | Fe-Cr-Ni-Mn-Mo
3712 | 0.32 | 0.44 | 0.05 | 0.12 | 0.07 | 99.70586 | 0.2490991 | 0.06655265 | 373.0308 | 0 | 0 | 0 |  | Fe-Cr-Ni-Mn-Mo
3713 | 0.23 | 0.57 | 0.04 | 0.12 | 0.04 | 102.3913 | 0.2386082 | 0.05283074 | 258.1404 | 0 | 0 | 0 |  | Fe-Cr-Ni-Mn-Mo
3714 | 0.37 | 0.06 | 0.1 | 0.05 | 0.42 | 106.6429 | 0.2711522 | 0.1169342 | 1059.533 | 0 | 0 | 0 |  | Fe-Cr-Ni-Mn-Mo
3715 | 0.41 | 0.09 | 0.1 | 0.05 | 0.35 | 103.9563 | 0.2713893 | 0.1150934 | 998.9825 | 0 | 0 | 0 |  | Fe-Cr-Ni-Mn-Mo
3716 | 0.44 | 0.13 | 0.09 | 0.06 | 0.28 | 101.4836 | 0.2703314 | 0.1098152 | 896.6101 | 0 | 0 | 0 |  | Fe-Cr-Ni-Mn-Mo
3717 | 0.45 | 0.18 | 0.08 | 0.07 | 0.22 | 99.7758 | 0.2681261 | 0.1025417 | 782.6617 | 0 | 0 | 0 |  | Fe-Cr-Ni-Mn-Mo
3718 | 0.45 | 0.25 | 0.06 | 0.08 | 0.16 | 98.68939 | 0.2640306 | 0.09198578 | 642.6814 | 0 | 0 | 0 |  | Fe-Cr-Ni-Mn-Mo
3719 | 0.43 | 0.32 | 0.05 | 0.09 | 0.11 | 98.11306 | 0.2594348 | 0.08035542 | 508.0337 | 0 | 0 | 0 |  | Fe-Cr-Ni-Mn-Mo
3720 | 0.38 | 0.43 | 0.03 | 0.11 | 0.06 | 98.72519 | 0.250765 | 0.0638788 | 345.7104 | 0 | 0 | 0 |  | Fe-Cr-Ni-Mn-Mo
3721 | 0.5 | 0.09 | 0.06 | 0.03 | 0.32 | 102.5773 | 0.2725607 | 0.1139427 | 969.1999 | 0 | 0 | 0 |  | Fe-Cr-Ni-Mn-Mo
3722 | 0.52 | 0.13 | 0.06 | 0.04 | 0.25 | 100.0197 | 0.2717237 | 0.1076042 | 855.2298 | 0 | 0 | 0 |  | Fe-Cr-Ni-Mn-Mo
3723 | 0.53 | 0.18 | 0.05 | 0.05 | 0.19 | 98.27214 | 0.2695476 | 0.09894271 | 728.0579 | 0 | 0 | 0 |  | Fe-Cr-Ni-Mn-Mo
3724 | 0.53 | 0.23 | 0.04 | 0.06 | 0.13 | 96.61704 | 0.2669181 | 0.08688614 | 575.8005 | 0 | 0 | 0 |  | Fe-Cr-Ni-Mn-Mo
3725 | 0.5 | 0.3 | 0.04 | 0.08 | 0.08 | 95.78912 | 0.2622637 | 0.0731187 | 426.3611 | 0 | 0 | 0 |  | Fe-Cr-Ni-Mn-Mo
3726 | 0.33 | 0.03 | 0.47 | 0.12 | 0.05 | 83.01648 | 0.2919446 | 0.07029751 | 361.0056 | 1 | 1 | 1 | 361.0056 | Fe-Cr-Ni-Mn-Mo
3727 | 0.39 | 0.05 | 0.4 | 0.11 | 0.05 | 84.05052 | 0.2893498 | 0.06924502 | 355.4851 | 1 | 1 | 1 | 355.4851 | Fe-Cr-Ni-Mn-Mo
3728 | 0.44 | 0.07 | 0.34 | 0.1 | 0.04 | 84.42189 | 0.2874425 | 0.06358112 | 308.9593 | 1 | 1 | 1 | 308.9593 | Fe-Cr-Ni-Mn-Mo
3729 | 0.49 | 0.11 | 0.27 | 0.09 | 0.04 | 86.06944 | 0.2832962 | 0.06245123 | 303.9707 | 1 | 1 | 1 | 303.9707 | Fe-Cr-Ni-Mn-Mo
3730 | 0.53 | 0.14 | 0.22 | 0.07 | 0.03 | 86.75987 | 0.2812227 | 0.0561748 | 255.7727 | 1 | 1 | 1 | 255.7727 | Fe-Cr-Ni-Mn-Mo
3731 | 0.21 | 0.03 | 0.51 | 0.19 | 0.06 | 83.30396 | 0.2886875 | 0.07595285 | 407.4863 | 1 | 1 | 1 | 407.4863 | Fe-Cr-Ni-Mn-Mo
3732 | 0.27 | 0.05 | 0.44 | 0.17 | 0.07 | 84.99248 | 0.2860812 | 0.07833469 | 436.7194 | 1 | 1 | 1 | 436.7194 | Fe-Cr-Ni-Mn-Mo
3733 | 0.32 | 0.07 | 0.38 | 0.16 | 0.08 | 86.54046 | 0.2833325 | 0.08060578 | 464.6533 | 1 | 1 | 1 | 464.6533 | Fe-Cr-Ni-Mn-Mo
3734 | 0.36 | 0.1 | 0.32 | 0.14 | 0.08 | 87.89324 | 0.2806346 | 0.07945116 | 459.5748 | 1 | 1 | 1 | 459.5748 | Fe-Cr-Ni-Mn-Mo
3735 | 0.4 | 0.14 | 0.26 | 0.11 | 0.09 | 90.13842 | 0.2773653 | 0.08137453 | 488.6056 | 1 | 1 | 1 | 488.6056 | Fe-Cr-Ni-Mn-Mo
3736 | 0.44 | 0.18 | 0.21 | 0.09 | 0.08 | 91.09466 | 0.2746687 | 0.07727348 | 452.1908 | 1 | 1 | 1 | 452.1908 | Fe-Cr-Ni-Mn-Mo
3737 | 0.46 | 0.23 | 0.16 | 0.07 | 0.07 | 92.48797 | 0.270945 | 0.07292184 | 415.4022 | 1 | 0 | 0 |  | Fe-Cr-Ni-Mn-Mo
3738 | 0.12 | 0.03 | 0.52 | 0.29 | 0.04 | 81.77019 | 0.2846278 | 0.06959644 | 340.8792 | 1 | 1 | 1 | 340.8792 | Fe-Cr-Ni-Mn-Mo
3739 | 0.16 | 0.04 | 0.46 | 0.27 | 0.08 | 84.97738 | 0.2816628 | 0.08202265 | 464.8315 | 1 | 1 | 1 | 464.8315 | Fe-Cr-Ni-Mn-Mo
3740 | 0.21 | 0.06 | 0.39 | 0.24 | 0.1 | 87.31378 | 0.279106 | 0.08621173 | 517.7608 | 1 | 1 | 1 | 517.7608 | Fe-Cr-Ni-Mn-Mo
3741 | 0.25 | 0.09 | 0.34 | 0.21 | 0.12 | 89.71338 | 0.2765635 | 0.09006759 | 570.4839 | 1 | 1 | 1 | 570.4839 | Fe-Cr-Ni-Mn-Mo
3742 | 0.28 | 0.13 | 0.29 | 0.17 | 0.13 | 91.97474 | 0.2739634 | 0.09139518 | 597.8856 | 1 | 0 | 0 |  | Fe-Cr-Ni-Mn-Mo
3743 | 0.31 | 0.17 | 0.24 | 0.14 | 0.14 | 94.11817 | 0.2710821 | 0.09239181 | 621.0674 | 1 | 0 | 0 |  | Fe-Cr-Ni-Mn-Mo
3744 | 0.34 | 0.23 | 0.19 | 0.11 | 0.13 | 95.72136 | 0.2674415 | 0.08893458 | 591.0803 | 0 | 0 | 0 |  | Fe-Cr-Ni-Mn-Mo
3745 | 0.36 | 0.29 | 0.15 | 0.08 | 0.12 | 97.28883 | 0.2639879 | 0.08549973 | 561.3387 | 0 | 0 | 0 |  | Fe-Cr-Ni-Mn-Mo
3746 | 0.37 | 0.36 | 0.12 | 0.06 | 0.09 | 97.98054 | 0.2599642 | 0.07685487 | 472.4683 | 0 | 0 | 0 |  | Fe-Cr-Ni-Mn-Mo
3747 | 0.1 | 0.03 | 0.43 | 0.38 | 0.06 | 83.39927 | 0.2765254 | 0.07523019 | 389.2057 | 1 | 1 | 1 | 389.2057 | Fe-Cr-Ni-Mn-Mo
3748 | 0.13 | 0.04 | 0.38 | 0.34 | 0.1 | 86.60841 | 0.2748853 | 0.08508389 | 496.544 | 1 | 1 | 1 | 496.544 | Fe-Cr-Ni-Mn-Mo
3749 | 0.16 | 0.07 | 0.33 | 0.29 | 0.14 | 90.36328 | 0.2724908 | 0.09270611 | 596.8788 | 1 | 0 | 0 |  | Fe-Cr-Ni-Mn-Mo
3750 | 0.19 | 0.1 | 0.29 | 0.25 | 0.17 | 93.24957 | 0.2705457 | 0.09722768 | 665.9095 | 1 | 0 | 0 |  | Fe-Cr-Ni-Mn-Mo
3751 | 0.21 | 0.15 | 0.25 | 0.2 | 0.19 | 96.23311 | 0.2678946 | 0.09955438 | 713.203 | 0 | 0 | 0 |  | Fe-Cr-Ni-Mn-Mo
3752 | 0.24 | 0.2 | 0.21 | 0.16 | 0.19 | 98.03893 | 0.2654831 | 0.09872538 | 715.1863 | 0 | 0 | 0 |  | Fe-Cr-Ni-Mn-Mo
3753 | 0.26 | 0.26 | 0.17 | 0.12 | 0.18 | 99.77346 | 0.2623866 | 0.09617583 | 695.2198 | 0 | 0 | 0 |  | Fe-Cr-Ni-Mn-Mo
3754 | 0.28 | 0.34 | 0.13 | 0.09 | 0.17 | 101.5934 | 0.2581452 | 0.09245942 | 660.965 | 0 | 0 | 0 |  | Fe-Cr-Ni-Mn-Mo
3755 | 0.28 | 0.43 | 0.11 | 0.06 | 0.12 | 102.0141 | 0.2535124 | 0.08190783 | 541.4698 | 0 | 0 | 0 |  | Fe-Cr-Ni-Mn-Mo
3756 | 0.08 | 0.03 | 0.35 | 0.45 | 0.09 | 85.61629 | 0.269332 | 0.08045519 | 440.8476 | 1 | 0 | 0 |  | Fe-Cr-Ni-Mn-Mo
3757 | 0.1 | 0.05 | 0.31 | 0.39 | 0.14 | 89.6718 | 0.2681072 | 0.09016883 | 559.7952 | 1 | 0 | 0 |  | Fe-Cr-Ni-Mn-Mo
3758 | 0.12 | 0.08 | 0.27 | 0.33 | 0.19 | 93.87161 | 0.2664604 | 0.09737354 | 667.0525 | 1 | 0 | 0 |  | Fe-Cr-Ni-Mn-Mo
3759 | 0.14 | 0.12 | 0.24 | 0.28 | 0.22 | 96.91709 | 0.2647816 | 0.1005392 | 726.6747 | 0 | 0 | 0 |  | Fe-Cr-Ni-Mn-Mo
3760 | 0.16 | 0.17 | 0.2 | 0.23 | 0.24 | 99.82407 | 0.2623485 | 0.101692 | 762.3608 | 0 | 0 | 0 |  | Fe-Cr-Ni-Mn-Mo
3761 | 0.18 | 0.22 | 0.17 | 0.18 | 0.25 | 102.1116 | 0.260483 | 0.1020586 | 784.311 | 0 | 0 | 0 |  | Fe-Cr-Ni-Mn-Mo
3762 | 0.2 | 0.3 | 0.13 | 0.13 | 0.24 | 104.2861 | 0.2568607 | 0.09945718 | 765.342 | 0 | 0 | 0 |  | Fe-Cr-Ni-Mn-Mo
3763 | 0.2 | 0.38 | 0.11 | 0.09 | 0.22 | 105.8524 | 0.2533082 | 0.0960214 | 730.3344 | 0 | 0 | 0 |  | Fe-Cr-Ni-Mn-Mo
3764 | 0.2 | 0.5 | 0.08 | 0.06 | 0.16 | 106.612 | 0.2467473 | 0.08527218 | 600.5457 | 0 | 0 | 0 |  | Fe-Cr-Ni-Mn-Mo
3765 | 0.07 | 0.03 | 0.25 | 0.5 | 0.14 | 89.19264 | 0.2620202 | 0.08587571 | 506.8697 | 1 | 0 | 0 |  | Fe-Cr-Ni-Mn-Mo
3766 | 0.08 | 0.06 | 0.23 | 0.42 | 0.21 | 94.33636 | 0.2618961 | 0.09552055 | 645.2106 | 1 | 0 | 0 |  | Fe-Cr-Ni-Mn-Mo
3767 | 0.09 | 0.09 | 0.2 | 0.36 | 0.26 | 98.27228 | 0.2608351 | 0.09978603 | 726.2103 | 0 | 0 | 0 |  | Fe-Cr-Ni-Mn-Mo
3768 | 0.11 | 0.13 | 0.18 | 0.29 | 0.28 | 100.9468 | 0.2603648 | 0.1020461 | 776.1599 | 0 | 0 | 0 |  | Fe-Cr-Ni-Mn-Mo
3769 | 0.12 | 0.18 | 0.16 | 0.24 | 0.3 | 103.5086 | 0.2587713 | 0.1026899 | 805.2832 | 0 | 0 | 0 |  | Fe-Cr-Ni-Mn-Mo
3770 | 0.14 | 0.25 | 0.13 | 0.18 | 0.31 | 106.1344 | 0.2564668 | 0.1021236 | 818.4712 | 0 | 0 | 0 |  | Fe-Cr-Ni-Mn-Mo
3771 | 0.15 | 0.32 | 0.1 | 0.13 | 0.3 | 108.1628 | 0.2535533 | 0.1003305 | 808.1979 | 0 | 0 | 0 |  | Fe-Cr-Ni-Mn-Mo
3772 | 0.15 | 0.42 | 0.08 | 0.08 | 0.26 | 109.5937 | 0.2492471 | 0.09614991 | 758.5067 | 0 | 0 | 0 |  | Fe-Cr-Ni-Mn-Mo
3773 | 0.15 | 0.55 | 0.06 | 0.05 | 0.19 | 109.9095 | 0.2427096 | 0.08641192 | 631.6865 | 0 | 0 | 0 |  | Fe-Cr-Ni-Mn-Mo
3774 | 0.07 | 0.03 | 0.17 | 0.52 | 0.21 | 93.56192 | 0.257373 | 0.09044341 | 580.4316 | 1 | 0 | 0 |  | Fe-Cr-Ni-Mn-Mo
3775 | 0.07 | 0.06 | 0.16 | 0.43 | 0.28 | 98.52591 | 0.2580212 | 0.09703237 | 694.7062 | 0 | 0 | 0 |  | Fe-Cr-Ni-Mn-Mo
3776 | 0.07 | 0.09 | 0.15 | 0.36 | 0.33 | 102.2366 | 0.2580658 | 0.1001333 | 765.3884 | 0 | 0 | 0 |  | Fe-Cr-Ni-Mn-Mo
3777 | 0.08 | 0.14 | 0.13 | 0.3 | 0.36 | 105.2352 | 0.2568541 | 0.1004948 | 796.1076 | 0 | 0 | 0 |  | Fe-Cr-Ni-Mn-Mo
3778 | 0.09 | 0.19 | 0.11 | 0.24 | 0.38 | 107.8726 | 0.2556505 | 0.1006123 | 820.1226 | 0 | 0 | 0 |  | Fe-Cr-Ni-Mn-Mo
3779 | 0.1 | 0.25 | 0.09 | 0.18 | 0.38 | 110.0513 | 0.2539504 | 0.1004746 | 834.2704 | 0 | 0 | 0 |  | Fe-Cr-Ni-Mn-Mo
3780 | 0.11 | 0.33 | 0.07 | 0.12 | 0.37 | 112.1007 | 0.2514664 | 0.0992683 | 831.4449 | 0 | 0 | 0 |  | Fe-Cr-Ni-Mn-Mo
3781 | 0.12 | 0.44 | 0.05 | 0.07 | 0.32 | 113.1004 | 0.2471785 | 0.09616924 | 788.479 | 0 |  | 0 |  | Fe-Cr-Ni-Mn-Mo
3782 | 0.12 | 0.57 | 0.04 | 0.04 | 0.23 | 112.7014 | 0.2408879 | 0.088314 | 673.0054 | 0 | 0 | 0 |  | Fe-Cr-Ni-Mn-Mo
3783 | 0.05 | 0.06 | 0.1 | 0.42 | 0.37 | 103.5343 | 0.2552663 | 0.0957313 | 723.9439 | 0 | 0 | 0 |  | Fe-Cr-Ni-Mn-Mo
3784 | 0.05 | 0.09 | 0.1 | 0.35 | 0.41 | 106.5383 | 0.2558232 | 0.09743733 | 773.1613 | 0 | 0 | 0 |  | Fe-Cr-Ni-Mn-Mo
3785 | 0.06 | 0.13 | 0.09 | 0.28 | 0.44 | 109.3236 | 0.2557428 | 0.09821025 | 808.6094 | 0 | 0 | 0 |  | Fe-Cr-Ni-Mn-Mo
3786 | 0.07 | 0.18 | 0.08 | 0.22 | 0.45 | 111.3851 | 0.2549834 | 0.09855525 | 829.9889 | 0 | 0 | 0 |  | Fe-Cr-Ni-Mn-Mo
3787 | 0.08 | 0.25 | 0.06 | 0.16 | 0.45 | 113.5771 | 0.253029 | 0.09769145 | 834.1117 | 0 | 0 | 0 |  | Fe-Cr-Ni-Mn-Mo
3788 | 0.09 | 0.32 | 0.05 | 0.11 | 0.43 | 114.7807 | 0.2511617 | 0.09770589 | 838.9943 | 0 | 0 | 0 |  | Fe-Cr-Ni-Mn-Mo
3789 | 0.11 | 0.43 | 0.03 | 0.06 | 0.38 | 115.4907 | 0.2473998 | 0.09583408 | 809.3721 | 0 | 0 | 0 |  | Fe-Cr-Ni-Mn-Mo
3790 | 0.03 | 0.09 | 0.06 | 0.32 | 0.5 | 111.0995 | 0.2547024 | 0.09221757 | 752.5215 | 0 | 0 | 0 |  | Fe-Cr-Ni-Mn-Mo
3791 | 0.04 | 0.13 | 0.06 | 0.25 | 0.52 | 113.2827 | 0.2550107 | 0.0933849 | 786.5352 | 0 | 0 | 0 |  | Fe-Cr-Ni-Mn-Mo
3792 | 0.05 | 0.18 | 0.05 | 0.19 | 0.53 | 115.2885 | 0.2543033 | 0.09340988 | 802.5547 | 0 | 0 | 0 |  | Fe-Cr-Ni-Mn-Mo
3793 | 0.06 | 0.23 | 0.04 | 0.13 | 0.53 | 117.1374 | 0.253514 | 0.09445892 | 829.5601 | 0 | 0 | 0 |  | Fe-Cr-Ni-Mn-Mo
3794 | 0.08 | 0.3 | 0.04 | 0.08 | 0.5 | 117.5376 | 0.252365 | 0.09630306 | 852.2648 | 0 | 0 | 0 |  | Fe-Cr-Ni-Mn-Mo
3795 | 0.03 | 0.33 | 0.47 | 0.12 | 0.05 | 92.86684 | 0.2674845 | 0.07117571 | 396.2285 | 1 | 1 | 1 | 396.2285 | Fe-Cr-Ni-Mn-Mo
3796 | 0.05 | 0.39 | 0.4 | 0.11 | 0.05 | 95.22858 | 0.2616311 | 0.06924631 | 386.048 | 1 | 0 | 0 |  | Fe-Cr-Ni-Mn-Mo
3797 | 0.07 | 0.44 | 0.34 | 0.1 | 0.04 | 96.76268 | 0.2567434 | 0.06360568 | 339.3958 | 0 | 0 | 0 |  | Fe-Cr-Ni-Mn-Mo
3798 | 0.11 | 0.49 | 0.27 | 0.09 | 0.04 | 98.63671 | 0.2520806 | 0.06149982 | 325.698 | 0 | 0 | 0 |  | Fe-Cr-Ni-Mn-Mo
3799 | 0.14 | 0.53 | 0.22 | 0.07 | 0.03 | 99.84272 | 0.2487111 | 0.05575127 | 279.5082 | 0 | 0 | 0 |  | Fe-Cr-Ni-Mn-Mo
3800 | 0.03 | 0.21 | 0.51 | 0.19 | 0.06 | 89.19262 | 0.2738873 | 0.07563877 | 423.0221 | 1 | 1 | 1 | 423.0221 | Fe-Cr-Ni-Mn-Mo
3801 | 0.05 | 0.27 | 0.44 | 0.17 | 0.07 | 92.17453 | 0.2681868 | 0.07720415 | 449.517 | 1 | 1 | 1 | 449.517 | Fe-Cr-Ni-Mn-Mo
3802 | 0.07 | 0.32 | 0.38 | 0.16 | 0.08 | 94.6054 | 0.2633631 | 0.07848646 | 471.3417 | 0 | 0 | 0 |  | Fe-Cr-Ni-Mn-Mo
3803 | 0.1 | 0.36 | 0.32 | 0.14 | 0.08 | 96.37013 | 0.2597291 | 0.07670786 | 461.0176 | 0 | 0 | 0 |  | Fe-Cr-Ni-Mn-Mo
3804 | 0.14 | 0.4 | 0.26 | 0.11 | 0.09 | 98.59329 | 0.2567393 | 0.07785001 | 482.2134 | 0 | 0 | 0 |  | Fe-Cr-Ni-Mn-Mo
3805 | 0.18 | 0.44 | 0.21 | 0.09 | 0.08 | 99.58472 | 0.253947 | 0.07374148 | 444.6014 | 0 | 0 | 0 |  | Fe-Cr-Ni-Mn-Mo
3806 | 0.23 | 0.46 | 0.16 | 0.07 | 0.07 | 100.104 | 0.2523513 | 0.0696541 | 406.7358 | 0 | 0 | 0 |  | Fe-Cr-Ni-Mn-Mo
3807 | 0.03 | 0.12 | 0.52 | 0.29 | 0.04 | 84.73574 | 0.276904 | 0.06917093 | 345.8547 | 1 | 1 | 1 | 345.8547 | Fe-Cr-Ni-Mn-Mo
3808 | 0.04 | 0.16 | 0.46 | 0.27 | 0.08 | 88.84624 | 0.2718331 | 0.08081027 | 467.1476 | 1 | 1 | 1 | 467.1476 | Fe-Cr-Ni-Mn-Mo
3809 | 0.06 | 0.21 | 0.39 | 0.24 | 0.1 | 92.16976 | 0.2669624 | 0.08396962 | 514.0517 | 1 | 1 | 1 | 514.0517 | Fe-Cr-Ni-Mn-Mo
3810 | 0.09 | 0.25 | 0.34 | 0.21 | 0.12 | 94.81317 | 0.2640087 | 0.08728926 | 562.2361 | 0 | 0 | 0 |  | Fe-Cr-Ni-Mn-Mo
3811 | 0.13 | 0.28 | 0.29 | 0.17 | 0.13 | 96.78753 | 0.2622709 | 0.08827491 | 584.7013 | 0 | 0 | 0 |  | Fe-Cr-Ni-Mn-Mo
3812 | 0.17 | 0.31 | 0.24 | 0.14 | 0.14 | 98.59737 | 0.2603142 | 0.08909407 | 604.1568 | 0 | 0 | 0 |  | Fe-Cr-Ni-Mn-Mo
3813 | 0.23 | 0.34 | 0.19 | 0.11 | 0.13 | 99.25439 | 0.2589637 | 0.08630165 | 577.0066 | 0 | 0 | 0 |  | Fe-Cr-Ni-Mn-Mo
3814 | 0.29 | 0.36 | 0.15 | 0.08 | 0.12 | 99.54547 | 0.2585835 | 0.08390483 | 552.9091 | 0 | 0 | 0 |  | Fe-Cr-Ni-Mn-Mo
3815 | 0.36 | 0.37 | 0.12 | 0.06 | 0.09 | 98.30636 | 0.259177 | 0.07667503 | 471.7092 | 0 | 0 | 0 |  | Fe-Cr-Ni-Mn-Mo
3816 | 0.03 | 0.1 | 0.43 | 0.38 | 0.06 | 85.69767 | 0.2704543 | 0.07410948 | 386.4744 | 1 | 1 | 1 | 386.4744 | Fe-Cr-Ni-Mn-Mo
3817 | 0.04 | 0.13 | 0.38 | 0.34 | 0.1 | 89.55436 | 0.2673312 | 0.08330487 | 489.828 | 1 | 1 | 1 | 489.828 | Fe-Cr-Ni-Mn-Mo
3818 | 0.07 | 0.16 | 0.33 | 0.29 | 0.14 | 93.27095 | 0.2652612 | 0.090783 | 588.0648 | 0 | 0 | 0 |  | Fe-Cr-Ni-Mn-Mo
3819 | 0.1 | 0.19 | 0.29 | 0.25 | 0.17 | 96.10172 | 0.26361 | 0.09536958 | 657.0167 | 0 | 0 | 0 |  | Fe-Cr-Ni-Mn-Mo
3820 | 0.15 | 0.21 | 0.25 | 0.2 | 0.19 | 98.12207 | 0.2633887 | 0.098285 | 706.5421 | 0 | 0 | 0 |  | Fe-Cr-Ni-Mn-Mo
3821 | 0.2 | 0.24 | 0.21 | 0.16 | 0.19 | 99.29842 | 0.2625035 | 0.09788105 | 710.5962 | 0 | 0 | 0 |  | Fe-Cr-Ni-Mn-Mo
3822 | 0.26 | 0.26 | 0.17 | 0.12 | 0.18 | 99.77346 | 0.2623866 | 0.09596743 | 692.9403 | 0 | 0 | 0 |  | Fe-Cr-Ni-Mn-Mo
3823 | 0.34 | 0.28 | 0.13 | 0.09 | 0.17 | 99.70854 | 0.2625795 | 0.09418266 | 672.8845 | 0 | 0 | 0 |  | Fe-Cr-Ni-Mn-Mo
3824 | 0.43 | 0.28 | 0.11 | 0.06 | 0.12 | 97.17616 | 0.2650523 | 0.08533744 | 560.4054 | 0 | 0 | 0 |  | Fe-Cr-Ni-Mn-Mo
3825 | 0.03 | 0.08 | 0.35 | 0.45 | 0.09 | 87.24651 | 0.2650123 | 0.07927869 | 435.5391 | 1 | 0 | 0 |  | Fe-Cr-Ni-Mn-Mo
3826 | 0.05 | 0.1 | 0.31 | 0.39 | 0.14 | 91.29014 | 0.2639839 | 0.08867696 | 550.9804 | 1 | 0 | 0 |  | Fe-Cr-Ni-Mn-Mo
3827 | 0.08 | 0.12 | 0.27 | 0.33 | 0.19 | 95.14458 | 0.2633346 | 0.09601999 | 657.6558 | 0 | 0 | 0 |  | Fe-Cr-Ni-Mn-Mo
3828 | 0.12 | 0.14 | 0.24 | 0.28 | 0.22 | 97.5413 | 0.2632846 | 0.09996974 | 722.8566 | 0 | 0 | 0 |  | Fe-Cr-Ni-Mn-Mo
3829 | 0.17 | 0.16 | 0.2 | 0.23 | 0.24 | 99.51402 | 0.2630785 | 0.1019957 | 764.572 | 0 | 0 | 0 |  | Fe-Cr-Ni-Mn-Mo
3830 | 0.22 | 0.18 | 0.17 | 0.18 | 0.25 | 100.8757 | 0.2633517 | 0.1033184 | 793.937 | 0 | 0 | 0 |  | Fe-Cr-Ni-Mn-Mo
3831 | 0.3 | 0.2 | 0.13 | 0.13 | 0.24 | 101.1865 | 0.2640118 | 0.1026177 | 789.8669 | 0 | 0 | 0 |  | Fe-Cr-Ni-Mn-Mo
3832 | 0.38 | 0.2 | 0.11 | 0.09 | 0.22 | 100.2374 | 0.2662564 | 0.1018866 | 775.5186 | 0 | 0 | 0 |  | Fe-Cr-Ni-Mn-Mo
3833 | 0.5 | 0.2 | 0.08 | 0.06 | 0.16 | 97.06173 | 0.2691615 | 0.09412237 | 661.5164 | 0 | 0 | 0 |  | Fe-Cr-Ni-Mn-Mo
3834 | 0.03 | 0.07 | 0.25 | 0.5 | 0.14 | 90.49177 | 0.2586173 | 0.08430078 | 496.4894 | 1 | 0 | 0 |  | Fe-Cr-Ni-Mn-Mo
3835 | 0.06 | 0.08 | 0.23 | 0.42 | 0.21 | 94.96408 | 0.2603355 | 0.09483493 | 640.4092 | 0 | 0 | 0 |  | Fe-Cr-Ni-Mn-Mo
3836 | 0.09 | 0.09 | 0.2 | 0.36 | 0.26 | 98.27228 | 0.2608351 | 0.09978603 | 726.2103 | 0 | 0 | 0 |  | Fe-Cr-Ni-Mn-Mo
3837 | 0.13 | 0.11 | 0.18 | 0.29 | 0.28 | 100.3285 | 0.261816 | 0.1024246 | 778.0754 | 0 | 0 | 0 |  | Fe-Cr-Ni-Mn-Mo
3838 | 0.18 | 0.12 | 0.16 | 0.24 | 0.3 | 101.6829 | 0.262982 | 0.1050432 | 825.5354 | 0 | 0 | 0 |  | Fe-Cr-Ni-Mn-Mo
3839 | 0.25 | 0.14 | 0.13 | 0.18 | 0.31 | 102.8292 | 0.2639782 | 0.1069705 | 863.0341 | 0 |  | 0 |  | Fe-Cr-Ni-Mn-Mo
3840 | 0.32 | 0.15 | 0.1 | 0.13 | 0.3 | 102.9936 | 0.2652214 | 0.1073204 | 871.251 | 0 | 0 | 0 |  | Fe-Cr-Ni-Mn-Mo
3841 | 0.42 | 0.15 | 0.08 | 0.08 | 0.26 | 101.2024 | 0.2682616 | 0.1063818 | 845.6324 | 0 | 0 | 0 |  | Fe-Cr-Ni-Mn-Mo
3842 | 0.55 | 0.15 | 0.06 | 0.05 | 0.19 | 97.30147 | 0.2718932 | 0.09983741 | 734.0791 | 0 | 0 | 0 |  | Fe-Cr-Ni-Mn-Mo
3843 | 0.03 | 0.07 | 0.17 | 0.52 | 0.21 | 94.82142 | 0.2541668 | 0.08877561 | 568.2064 | 0 | 0 | 0 |  | Fe-Cr-Ni-Mn-Mo
3844 | 0.06 | 0.07 | 0.16 | 0.43 | 0.28 | 98.83306 | 0.2572779 | 0.09658751 | 691.0219 | 0 | 0 | 0 |  | Fe-Cr-Ni-Mn-Mo
3845 | 0.09 | 0.07 | 0.15 | 0.36 | 0.33 | 101.6328 | 0.2594775 | 0.1010686 | 773.7774 | 0 | 0 | 0 |  | Fe-Cr-Ni-Mn-Mo
3846 | 0.14 | 0.08 | 0.13 | 0.3 | 0.36 | 103.4579 | 0.2609175 | 0.103906 | 829.4726 | 0 | 0 | 0 |  | Fe-Cr-Ni-Mn-Mo
3847 | 0.19 | 0.09 | 0.11 | 0.24 | 0.38 | 104.9308 | 0.262253 | 0.1061133 | 875.2509 | 0 | 0 | 0 |  | Fe-Cr-Ni-Mn-Mo
3848 | 0.25 | 0.1 | 0.09 | 0.18 | 0.38 | 105.602 | 0.2638148 | 0.1079084 | 908.3511 | 0 | 0 | 0 |  | Fe-Cr-Ni-Mn-Mo
3849 | 0.33 | 0.11 | 0.07 | 0.12 | 0.37 | 105.5581 | 0.2658581 | 0.1102388 | 941.5058 | 0 | 0 | 0 |  | Fe-Cr-Ni-Mn-Mo
3850 | 0.44 | 0.12 | 0.05 | 0.07 | 0.32 | 103.4343 | 0.2686028 | 0.110825 | 928.9854 | 0 | 0 | 0 |  | Fe-Cr-Ni-Mn-Mo
3851 | 0.57 | 0.12 | 0.04 | 0.04 | 0.23 | 98.70374 | 0.2727391 | 0.1055078 | 817.645 | 0 | 0 | 0 |  | Fe-Cr-Ni-Mn-Mo
3852 | 0.06 | 0.05 | 0.1 | 0.42 | 0.37 | 103.2357 | 0.2559629 | 0.096102 | 727.4698 | 0 | 0 | 0 |  | Fe-Cr-Ni-Mn-Mo
3853 | 0.09 | 0.05 | 0.1 | 0.35 | 0.41 | 105.3604 | 0.2584942 | 0.09954755 | 794.0969 | 0 | 0 | 0 |  | Fe-Cr-Ni-Mn-Mo
3854 | 0.13 | 0.06 | 0.09 | 0.28 | 0.44 | 107.2833 | 0.2602617 | 0.1021525 | 849.39 | 0 | 0 | 0 |  | Fe-Cr-Ni-Mn-Mo
3855 | 0.18 | 0.07 | 0.08 | 0.22 | 0.45 | 108.191 | 0.2619566 | 0.104848 | 896.561 | 0 | 0 | 0 |  | Fe-Cr-Ni-Mn-Mo
3856 | 0.25 | 0.08 | 0.06 | 0.16 | 0.45 | 108.6437 | 0.2636841 | 0.1075832 | 940.413 | 0 | 0 | 0 |  | Fe-Cr-Ni-Mn-Mo
3857 | 0.32 | 0.09 | 0.05 | 0.11 | 0.43 | 108.068 | 0.2656198 | 0.1105098 | 975.9111 | 0 | 0 | 0 |  | Fe-Cr-Ni-Mn-Mo
3858 | 0.43 | 0.11 | 0.03 | 0.06 | 0.38 | 106.0903 | 0.2678115 | 0.1128281 | 986.2057 | 0 | 0 | 0 |  | Fe-Cr-Ni-Mn-Mo
3859 | 0.09 | 0.03 | 0.06 | 0.32 | 0.5 | 109.3814 | 0.258464 | 0.09623673 | 795.5529 | 0 | 0 | 0 |  | Fe-Cr-Ni-Mn-Mo
3860 | 0.13 | 0.04 | 0.06 | 0.25 | 0.52 | 110.7235 | 0.2605085 | 0.09941434 | 853.043 | 0 | 0 | 0 |  | Fe-Cr-Ni-Mn-Mo
3861 | 0.18 | 0.05 | 0.05 | 0.19 | 0.53 | 111.6054 | 0.2621091 | 0.1021655 | 901.161 | 0 | 0 | 0 |  | Fe-Cr-Ni-Mn-Mo
3862 | 0.23 | 0.06 | 0.04 | 0.13 | 0.53 | 112.2832 | 0.2636819 | 0.104997 | 949.1355 | 0 | 0 | 0 |  | Fe-Cr-Ni-Mn-Mo
3863 | 0.3 | 0.08 | 0.04 | 0.08 | 0.5 | 111.2553 | 0.2655414 | 0.1098144 | 1005.749 | 0 | 0 | 0 |  | Fe-Cr-Ni-Mn-Mo
3864 | 0.33 | 0.05 | 0.47 | 0.12 | 0.03 | 82.37324 | 0.2914371 | 0.06049013 | 277.8636 | 1 | 1 | 1 | 277.8636 | Fe-Cr-Ni-Mn-Mo
3865 | 0.39 | 0.05 | 0.4 | 0.11 | 0.05 | 84.05052 | 0.2893498 | 0.06924502 | 355.4851 | 1 | 1 | 1 | 355.4851 | Fe-Cr-Ni-Mn-Mo
3866 | 0.44 | 0.04 | 0.34 | 0.1 | 0.07 | 85.36084 | 0.2882925 | 0.07637857 | 424.7945 | 1 | 1 | 1 | 424.7945 | Fe-Cr-Ni-Mn-Mo
3867 | 0.49 | 0.04 | 0.27 | 0.09 | 0.11 | 88.16191 | 0.2854224 | 0.08800865 | 551.7528 | 1 | 1 | 1 | 551.7528 | Fe-Cr-Ni-Mn-Mo
3868 | 0.53 | 0.03 | 0.22 | 0.07 | 0.14 | 90.01474 | 0.2846768 | 0.09491326 | 637.4797 | 1 | 1 | 1 | 637.4797 | Fe-Cr-Ni-Mn-Mo
3869 | 0.21 | 0.06 | 0.51 | 0.19 | 0.03 | 82.34369 | 0.2878262 | 0.06297984 | 293.7332 | 1 | 1 | 1 | 293.7332 | Fe-Cr-Ni-Mn-Mo
3870 | 0.27 | 0.07 | 0.44 | 0.17 | 0.05 | 84.37066 | 0.2854757 | 0.07071654 | 365.3071 | 1 | 1 | 1 | 365.3071 | Fe-Cr-Ni-Mn-Mo
3871 | 0.32 | 0.08 | 0.38 | 0.16 | 0.07 | 86.24106 | 0.2830159 | 0.07723523 | 431.2321 | 1 | 1 | 1 | 431.2321 | Fe-Cr-Ni-Mn-Mo
3872 | 0.36 | 0.08 | 0.32 | 0.14 | 0.1 | 88.48105 | 0.2812988 | 0.08553582 | 523.0524 | 1 | 1 | 1 | 523.0524 | Fe-Cr-Ni-Mn-Mo
3873 | 0.4 | 0.09 | 0.26 | 0.11 | 0.14 | 91.54847 | 0.2790901 | 0.09439535 | 635.0419 | 1 | 0 | 0 |  | Fe-Cr-Ni-Mn-Mo
3874 | 0.44 | 0.08 | 0.21 | 0.09 | 0.18 | 93.84076 | 0.2782012 | 0.1014347 | 732.4518 | 1 | 0 | 0 |  | Fe-Cr-Ni-Mn-Mo
3875 | 0.46 | 0.07 | 0.16 | 0.07 | 0.23 | 96.77067 | 0.2768505 | 0.1080949 | 838.4288 | 1 | 0 | 0 |  | Fe-Cr-Ni-Mn-Mo
3876 | 0.12 | 0.04 | 0.52 | 0.29 | 0.03 | 81.44703 | 0.2842966 | 0.06535272 | 305.1589 | 1 | 1 | 1 | 305.1589 | Fe-Cr-Ni-Mn-Mo
3877 | 0.16 | 0.08 | 0.46 | 0.27 | 0.04 | 83.74946 | 0.2802668 | 0.06802112 | 334.4206 | 1 | 1 | 1 | 334.4206 | Fe-Cr-Ni-Mn-Mo
3878 | 0.21 | 0.1 | 0.39 | 0.24 | 0.06 | 86.11762 | 0.277643 | 0.0739833 | 395.2023 | 1 | 1 | 1 | 395.2023 | Fe-Cr-Ni-Mn-Mo
3879 | 0.25 | 0.12 | 0.34 | 0.21 | 0.09 | 88.85914 | 0.275449 | 0.08229236 | 485.8376 | 1 | 1 | 1 | 485.8376 | Fe-Cr-Ni-Mn-Mo
3880 | 0.28 | 0.13 | 0.29 | 0.17 | 0.13 | 91.97474 | 0.2739634 | 0.09139518 | 597.8856 | 1 | 0 | 0 |  | Fe-Cr-Ni-Mn-Mo
3881 | 0.31 | 0.14 | 0.24 | 0.14 | 0.17 | 94.91348 | 0.2722476 | 0.09820682 | 694.0212 | 1 | 0 | 0 |  | Fe-Cr-Ni-Mn-Mo
3882 | 0.34 | 0.13 | 0.19 | 0.11 | 0.23 | 98.26661 | 0.2713984 | 0.106029 | 816.6963 | 1 | 0 | 0 |  | Fe-Cr-Ni-Mn-Mo
3883 | 0.36 | 0.12 | 0.15 | 0.08 | 0.29 | 101.4482 | 0.2708041 | 0.1113838 | 917.5776 | 0 | 0 | 0 |  | Fe-Cr-Ni-Mn-Mo
3884 | 0.37 | 0.09 | 0.12 | 0.06 | 0.36 | 104.3818 | 0.2709696 | 0.115382 | 1007.229 | 0 | 0 | 0 |  | Fe-Cr-Ni-Mn-Mo
3885 | 0.1 | 0.06 | 0.43 | 0.38 | 0.03 | 82.46101 | 0.2752852 | 0.0644337 | 295.7419 | 1 | 1 | 1 | 295.7419 | Fe-Cr-Ni-Mn-Mo
3886 | 0.13 | 0.1 | 0.38 | 0.34 | 0.04 | 84.7874 | 0.2723373 | 0.06658613 | 321.1235 | 1 | 1 | 1 | 321.1235 | Fe-Cr-Ni-Mn-Mo
3887 | 0.16 | 0.14 | 0.33 | 0.29 | 0.07 | 88.34965 | 0.2694854 | 0.07538495 | 411.6471 | 1 | 1 | 1 | 411.6471 | Fe-Cr-Ni-Mn-Mo
3888 | 0.19 | 0.17 | 0.29 | 0.25 | 0.1 | 91.34254 | 0.2675591 | 0.08279664 | 496.9779 | 0 | 0 | 0 |  | Fe-Cr-Ni-Mn-Mo
3889 | 0.21 | 0.19 | 0.25 | 0.2 | 0.15 | 95.19906 | 0.2661898 | 0.09285319 | 626.3982 | 0 | 0 | 0 |  | Fe-Cr-Ni-Mn-Mo
3890 | 0.24 | 0.19 | 0.21 | 0.16 | 0.2 | 98.28756 | 0.2659078 | 0.1001845 | 735.3283 | 0 | 0 | 0 |  | Fe-Cr-Ni-Mn-Mo
3891 | 0.26 | 0.18 | 0.17 | 0.12 | 0.26 | 101.6994 | 0.2658176 | 0.1064994 | 845.6994 | 0 | 0 | 0 |  | Fe-Cr-Ni-Mn-Mo
3892 | 0.28 | 0.17 | 0.13 | 0.09 | 0.34 | 105.4157 | 0.2653765 | 0.1107349 | 941.8239 | 0 | 0 | 0 |  | Fe-Cr-Ni-Mn-Mo
3893 | 0.28 | 0.12 | 0.11 | 0.06 | 0.43 | 108.8226 | 0.2668886 | 0.1139256 | 1032.221 | 0 | 0 | 0 |  | Fe-Cr-Ni-Mn-Mo
3894 | 0.08 | 0.09 | 0.35 | 0.45 | 0.03 | 83.81128 | 0.2663989 | 0.06191889 | 275.9291 | 1 | 1 | 1 | 275.9291 | Fe-Cr-Ni-Mn-Mo
3895 | 0.1 | 0.14 | 0.31 | 0.39 | 0.05 | 87.07557 | 0.2637063 | 0.06756462 | 332.6141 | 1 | 1 | 1 | 332.6141 | Fe-Cr-Ni-Mn-Mo
3896 | 0.12 | 0.19 | 0.27 | 0.33 | 0.08 | 90.88032 | 0.2611405 | 0.07554379 | 418.6088 | 0 | 0 | 0 |  | Fe-Cr-Ni-Mn-Mo
3897 | 0.14 | 0.22 | 0.24 | 0.28 | 0.12 | 94.35423 | 0.2600676 | 0.08444051 | 523.824 | 0 | 0 | 0 |  | Fe-Cr-Ni-Mn-Mo
3898 | 0.16 | 0.24 | 0.2 | 0.23 | 0.17 | 98.12286 | 0.2590795 | 0.09251871 | 635.3574 | 0 | 0 | 0 |  | Fe-Cr-Ni-Mn-Mo
3899 | 0.18 | 0.25 | 0.17 | 0.18 | 0.22 | 101.4143 | 0.2591069 | 0.09874054 | 734.6771 | 0 | 0 | 0 |  | Fe-Cr-Ni-Mn-Mo
3900 | 0.2 | 0.24 | 0.13 | 0.13 | 0.3 | 105.6074 | 0.2595849 | 0.1048858 | 853.1958 | 0 | 0 | 0 |  | Fe-Cr-Ni-Mn-Mo
3901 | 0.2 | 0.22 | 0.11 | 0.09 | 0.38 | 109.2212 | 0.2605148 | 0.1082532 | 940.1991 | 0 | 0 | 0 |  | Fe-Cr-Ni-Mn-Mo
3902 | 0.2 | 0.16 | 0.08 | 0.06 | 0.5 | 113.4394 | 0.262231 | 0.1081228 | 995.9768 | 0 | 0 | 0 |  | Fe-Cr-Ni-Mn-Mo
3903 | 0.07 | 0.14 | 0.25 | 0.5 | 0.03 | 86.03809 | 0.2557281 | 0.05747249 | 244.7138 | 1 | 1 | 1 | 244.7138 | Fe-Cr-Ni-Mn-Mo
3904 | 0.08 | 0.21 | 0.23 | 0.42 | 0.06 | 90.35154 | 0.2537889 | 0.06666257 | 332.506 | 0 | 0 | 0 |  | Fe-Cr-Ni-Mn-Mo
3905 | 0.09 | 0.26 | 0.2 | 0.36 | 0.09 | 94.00884 | 0.2518569 | 0.07373646 | 410.7033 | 0 | 0 | 0 |  | Fe-Cr-Ni-Mn-Mo
3906 | 0.11 | 0.28 | 0.18 | 0.29 | 0.13 | 97.30942 | 0.2527 | 0.0826429 | 516.7571 | 0 | 0 | 0 |  | Fe-Cr-Ni-Mn-Mo
3907 | 0.12 | 0.3 | 0.16 | 0.24 | 0.18 | 100.7617 | 0.2528502 | 0.09019513 | 621.5524 | 0 | 0 | 0 |  | Fe-Cr-Ni-Mn-Mo
3908 | 0.14 | 0.31 | 0.13 | 0.18 | 0.25 | 104.8476 | 0.2536167 | 0.09730512 | 739.5949 | 0 | 0 | 0 |  | Fe-Cr-Ni-Mn-Mo
3909 | 0.15 | 0.3 | 0.1 | 0.13 | 0.32 | 108.5748 | 0.2544965 | 0.1016446 | 831.6003 | 0 | 0 | 0 |  | Fe-Cr-Ni-Mn-Mo
3910 | 0.15 | 0.26 | 0.08 | 0.08 | 0.42 | 112.7614 | 0.2567429 | 0.1048449 | 924.9507 | 0 | 0 | 0 |  | Fe-Cr-Ni-Mn-Mo
3911 | 0.15 | 0.19 | 0.06 | 0.05 | 0.55 | 116.6789 | 0.2594793 | 0.1026656 | 950.2049 | 0 | 0 | 0 |  | Fe-Cr-Ni-Mn-Mo
3912 | 0.07 | 0.21 | 0.17 | 0.52 | 0.03 | 88.7752 | 0.2463178 | 0.05257109 | 214.768 | 0 | 0 | 0 |  | Fe-Cr-Ni-Mn-Mo
3913 | 0.07 | 0.28 | 0.16 | 0.43 | 0.06 | 93.0465 | 0.2453031 | 0.06218506 | 302.157 | 0 | 0 | 0 |  | Fe-Cr-Ni-Mn-Mo
3914 | 0.07 | 0.33 | 0.15 | 0.36 | 0.09 | 96.57213 | 0.2447885 | 0.06991343 | 383.6461 | 0 | 0 | 0 |  | Fe-Cr-Ni-Mn-Mo
3915 | 0.08 | 0.36 | 0.13 | 0.3 | 0.14 | 100.3617 | 0.2452363 | 0.07924345 | 494.3202 | 0 | 0 | 0 |  | Fe-Cr-Ni-Mn-Mo
3916 | 0.09 | 0.38 | 0.11 | 0.24 | 0.19 | 103.8683 | 0.2459535 | 0.08622827 | 592.3819 | 0 | 0 | 0 |  | Fe-Cr-Ni-Mn-Mo
3917 | 0.1 | 0.38 | 0.09 | 0.18 | 0.25 | 107.413 | 0.2474689 | 0.09263251 | 695.7406 | 0 | 0 | 0 |  | Fe-Cr-Ni-Mn-Mo
3918 | 0.11 | 0.37 | 0.07 | 0.12 | 0.33 | 111.3298 | 0.2495356 | 0.09747931 | 795.4181 | 0 |  | 0 |  | Fe-Cr-Ni-Mn-Mo
3919 | 0.12 | 0.32 | 0.05 | 0.07 | 0.44 | 115.3104 | 0.2528435 | 0.1001152 | 879.2037 | 0 | 0 | 0 |  | Fe-Cr-Ni-Mn-Mo
3920 | 0.12 | 0.23 | 0.04 | 0.04 | 0.57 | 118.7775 | 0.2568951 | 0.09806904 | 902.0413 | 0 | 0 | 0 |  | Fe-Cr-Ni-Mn-Mo
3921 | 0.05 | 0.37 | 0.1 | 0.42 | 0.06 | 96.38797 | 0.2365734 | 0.05709758 | 269.6281 | 0 | 0 | 0 |  | Fe-Cr-Ni-Mn-Mo
3922 | 0.05 | 0.41 | 0.1 | 0.35 | 0.09 | 99.48593 | 0.2375037 | 0.06547106 | 352.6305 | 0 | 0 | 0 |  | Fe-Cr-Ni-Mn-Mo
3923 | 0.06 | 0.44 | 0.09 | 0.28 | 0.13 | 102.8074 | 0.2388432 | 0.07397544 | 449.7255 | 0 | 0 | 0 |  | Fe-Cr-Ni-Mn-Mo
3924 | 0.07 | 0.45 | 0.08 | 0.22 | 0.18 | 105.9402 | 0.2408703 | 0.08203231 | 554.3259 | 0 | 0 | 0 |  | Fe-Cr-Ni-Mn-Mo
3925 | 0.08 | 0.45 | 0.06 | 0.16 | 0.25 | 109.7472 | 0.2429492 | 0.08898498 | 664.5151 | 0 | 0 | 0 |  | Fe-Cr-Ni-Mn-Mo
3926 | 0.09 | 0.43 | 0.05 | 0.11 | 0.32 | 112.7485 | 0.2457968 | 0.09413318 | 758.1355 | 0 |  | 0 |  | Fe-Cr-Ni-Mn-Mo
3927 | 0.11 | 0.38 | 0.03 | 0.06 | 0.43 | 116.37 | 0.2497484 | 0.09684958 | 838.5291 | 0 | 0 | 0 |  | Fe-Cr-Ni-Mn-Mo
3928 | 0.03 | 0.5 | 0.06 | 0.32 | 0.09 | 102.7053 | 0.2309579 | 0.0612764 | 325.485 | 0 | 0 | 0 |  | Fe-Cr-Ni-Mn-Mo
3929 | 0.04 | 0.52 | 0.06 | 0.25 | 0.13 | 105.598 | 0.2336274 | 0.07045177 | 425.864 | 0 | 0 | 0 |  | Fe-Cr-Ni-Mn-Mo
3930 | 0.05 | 0.53 | 0.05 | 0.19 | 0.18 | 108.6759 | 0.2359144 | 0.07848362 | 528.1203 | 0 | 0 | 0 |  | Fe-Cr-Ni-Mn-Mo
3931 | 0.06 | 0.53 | 0.04 | 0.13 | 0.23 | 111.6418 | 0.2382225 | 0.08503309 | 624.0549 | 0 | 0 | 0 |  | Fe-Cr-Ni-Mn-Mo
3932 | 0.08 | 0.5 | 0.04 | 0.08 | 0.3 | 113.9829 | 0.2426928 | 0.09172442 | 731.2851 | 0 | 0 | 0 |  | Fe-Cr-Ni-Mn-Mo
3933 | 0.03 | 0.05 | 0.47 | 0.12 | 0.33 | 100.1717 | 0.277873 | 0.1237906 | 1078.974 | 0 | 0 | 0 |  | Fe-Cr-Ni-Mn-Mo
3934 | 0.05 | 0.05 | 0.4 | 0.11 | 0.39 | 103.6443 | 0.275038 | 0.1240106 | 1123.536 | 0 | 0 | 0 |  | Fe-Cr-Ni-Mn-Mo
3935 | 0.07 | 0.04 | 0.34 | 0.1 | 0.44 | 106.3707 | 0.2733555 | 0.1228902 | 1143.37 | 0 | 0 | 0 |  | Fe-Cr-Ni-Mn-Mo
3936 | 0.11 | 0.04 | 0.27 | 0.09 | 0.49 | 108.8858 | 0.2713189 | 0.1198641 | 1130.567 | 0 | 0 | 0 |  | Fe-Cr-Ni-Mn-Mo
3937 | 0.14 | 0.03 | 0.22 | 0.07 | 0.53 | 110.9865 | 0.2706623 | 0.1174717 | 1124.682 | 0 | 0 | 0 |  | Fe-Cr-Ni-Mn-Mo
3938 | 0.03 | 0.06 | 0.51 | 0.19 | 0.21 | 93.42825 | 0.2793081 | 0.1106594 | 834.2707 | 1 | 0 | 0 |  | Fe-Cr-Ni-Mn-Mo
3939 | 0.05 | 0.07 | 0.44 | 0.17 | 0.27 | 97.50116 | 0.2758983 | 0.1157343 | 936.3876 | 1 | 0 | 0 |  | Fe-Cr-Ni-Mn-Mo
3940 | 0.07 | 0.08 | 0.38 | 0.16 | 0.32 | 100.6325 | 0.2730077 | 0.116812 | 982.1024 | 0 | 0 | 0 |  | Fe-Cr-Ni-Mn-Mo
3941 | 0.1 | 0.08 | 0.32 | 0.14 | 0.36 | 103.2025 | 0.2714095 | 0.1178104 | 1024.88 | 0 | 0 | 0 |  | Fe-Cr-Ni-Mn-Mo
3942 | 0.14 | 0.09 | 0.26 | 0.11 | 0.4 | 105.8385 | 0.2698664 | 0.1175302 | 1051.342 | 0 | 0 | 0 |  | Fe-Cr-Ni-Mn-Mo
3943 | 0.18 | 0.08 | 0.21 | 0.09 | 0.44 | 107.7696 | 0.2693834 | 0.1170711 | 1070.025 | 0 | 0 | 0 |  | Fe-Cr-Ni-Mn-Mo
3944 | 0.23 | 0.07 | 0.16 | 0.07 | 0.46 | 108.9143 | 0.2693073 | 0.1162694 | 1075.01 | 0 | 0 | 0 |  | Fe-Cr-Ni-Mn-Mo
3945 | 0.03 | 0.04 | 0.52 | 0.29 | 0.12 | 87.1642 | 0.2798754 | 0.09302421 | 583.902 | 1 | 1 | 1 | 583.902 | Fe-Cr-Ni-Mn-Mo
3946 | 0.04 | 0.08 | 0.46 | 0.27 | 0.16 | 91.10463 | 0.2749935 | 0.09742338 | 655.9486 | 1 | 0 | 0 |  | Fe-Cr-Ni-Mn-Mo
3947 | 0.06 | 0.1 | 0.39 | 0.24 | 0.21 | 95.12541 | 0.2715649 | 0.1048672 | 771.0725 | 1 | 0 | 0 |  | Fe-Cr-Ni-Mn-Mo
3948 | 0.09 | 0.12 | 0.34 | 0.21 | 0.25 | 98.11582 | 0.2694908 | 0.1071873 | 825.2379 | 0 | 0 | 0 |  | Fe-Cr-Ni-Mn-Mo
3949 | 0.13 | 0.13 | 0.29 | 0.17 | 0.28 | 100.502 | 0.2686474 | 0.1102255 | 886.9025 | 0 | 0 | 0 |  | Fe-Cr-Ni-Mn-Mo
3950 | 0.17 | 0.14 | 0.24 | 0.14 | 0.31 | 102.6657 | 0.2675775 | 0.1114203 | 924.3669 | 0 | 0 | 0 |  | Fe-Cr-Ni-Mn-Mo
3951 | 0.23 | 0.13 | 0.19 | 0.11 | 0.34 | 104.1845 | 0.2678872 | 0.1128512 | 962.2269 | 0 | 0 | 0 |  | Fe-Cr-Ni-Mn-Mo
3952 | 0.29 | 0.12 | 0.15 | 0.08 | 0.36 | 105.1222 | 0.2686401 | 0.1140444 | 991.6686 | 0 | 0 | 0 |  | Fe-Cr-Ni-Mn-Mo
3953 | 0.36 | 0.09 | 0.12 | 0.06 | 0.37 | 104.8959 | 0.2706631 | 0.1155691 | 1015.513 | 0 | 0 | 0 |  | Fe-Cr-Ni-Mn-Mo
3954 | 0.03 | 0.06 | 0.43 | 0.38 | 0.1 | 86.88813 | 0.2722216 | 0.08508808 | 494.8749 | 1 | 1 | 1 | 494.8749 | Fe-Cr-Ni-Mn-Mo
3955 | 0.04 | 0.1 | 0.38 | 0.34 | 0.13 | 90.40739 | 0.2687036 | 0.09192185 | 582.8775 | 1 | 0 | 0 |  | Fe-Cr-Ni-Mn-Mo
3956 | 0.07 | 0.14 | 0.33 | 0.29 | 0.16 | 93.80955 | 0.2661773 | 0.09607485 | 650.0924 | 0 | 0 | 0 |  | Fe-Cr-Ni-Mn-Mo
3957 | 0.1 | 0.17 | 0.29 | 0.25 | 0.19 | 96.61183 | 0.2645142 | 0.0984236 | 697.3834 | 0 | 0 | 0 |  | Fe-Cr-Ni-Mn-Mo
3958 | 0.15 | 0.19 | 0.25 | 0.2 | 0.21 | 98.61671 | 0.2642724 | 0.1010328 | 744.9133 | 0 | 0 | 0 |  | Fe-Cr-Ni-Mn-Mo
3959 | 0.2 | 0.19 | 0.21 | 0.16 | 0.24 | 100.5053 | 0.2646768 | 0.1042833 | 803.1755 | 0 | 0 | 0 |  | Fe-Cr-Ni-Mn-Mo
3960 | 0.26 | 0.18 | 0.17 | 0.12 | 0.26 | 101.6994 | 0.2658176 | 0.1072105 | 854.8587 | 0 | 0 | 0 |  | Fe-Cr-Ni-Mn-Mo
3961 | 0.34 | 0.17 | 0.13 | 0.09 | 0.28 | 102.2939 | 0.2671057 | 0.1075488 | 868.7505 | 0 | 0 | 0 |  | Fe-Cr-Ni-Mn-Mo
3962 | 0.43 | 0.12 | 0.11 | 0.06 | 0.28 | 101.104 | 0.2713598 | 0.1105917 | 904.6906 | 0 | 0 | 0 |  | Fe-Cr-Ni-Mn-Mo
3963 | 0.03 | 0.09 | 0.35 | 0.45 | 0.08 | 86.95635 | 0.2645057 | 0.07674847 | 410.7526 | 1 | 1 | 1 | 410.7526 | Fe-Cr-Ni-Mn-Mo
3964 | 0.05 | 0.14 | 0.31 | 0.39 | 0.1 | 90.17808 | 0.2619653 | 0.08264994 | 481.1777 | 1 | 0 | 0 |  | Fe-Cr-Ni-Mn-Mo
3965 | 0.08 | 0.19 | 0.27 | 0.33 | 0.12 | 93.29705 | 0.2598733 | 0.08607886 | 532.6863 | 0 | 0 | 0 |  | Fe-Cr-Ni-Mn-Mo
3966 | 0.12 | 0.22 | 0.24 | 0.28 | 0.14 | 95.52132 | 0.2594744 | 0.08797431 | 567.3414 | 0 | 0 | 0 |  | Fe-Cr-Ni-Mn-Mo
3967 | 0.17 | 0.24 | 0.2 | 0.23 | 0.16 | 97.55513 | 0.2593605 | 0.09113758 | 616.2106 | 0 | 0 | 0 |  | Fe-Cr-Ni-Mn-Mo
3968 | 0.22 | 0.25 | 0.17 | 0.18 | 0.18 | 99.19886 | 0.2602012 | 0.09441281 | 667.2036 | 0 | 0 | 0 |  | Fe-Cr-Ni-Mn-Mo
3969 | 0.3 | 0.24 | 0.13 | 0.13 | 0.2 | 100.2364 | 0.2622802 | 0.09746824 | 715.7747 | 0 | 0 | 0 |  | Fe-Cr-Ni-Mn-Mo
3970 | 0.38 | 0.22 | 0.11 | 0.09 | 0.2 | 99.75496 | 0.2654329 | 0.09907814 | 735.705 | 0 | 0 | 0 |  | Fe-Cr-Ni-Mn-Mo
3971 | 0.5 | 0.16 | 0.08 | 0.06 | 0.2 | 98.06818 | 0.2707075 | 0.1010385 | 753.2043 | 0 | 0 | 0 |  | Fe-Cr-Ni-Mn-Mo
3972 | 0.03 | 0.14 | 0.25 | 0.5 | 0.07 | 88.54361 | 0.2545342 | 0.07170246 | 366.1438 | 1 | 0 | 0 |  | Fe-Cr-Ni-Mn-Mo
3973 | 0.06 | 0.21 | 0.23 | 0.42 | 0.08 | 91.56192 | 0.2532481 | 0.07175554 | 381.2622 | 0 | 0 | 0 |  | Fe-Cr-Ni-Mn-Mo
3974 | 0.09 | 0.26 | 0.2 | 0.36 | 0.09 | 94.00884 | 0.2518569 | 0.07373646 | 410.7033 | 0 | 0 | 0 |  | Fe-Cr-Ni-Mn-Mo
3975 | 0.13 | 0.28 | 0.18 | 0.29 | 0.11 | 96.1423 | 0.2531979 | 0.08092528 | 492.5136 | 0 | 0 | 0 |  | Fe-Cr-Ni-Mn-Mo
3976 | 0.18 | 0.3 | 0.16 | 0.24 | 0.12 | 97.36959 | 0.2543053 | 0.08146935 | 507.4263 | 0 | 0 | 0 |  | Fe-Cr-Ni-Mn-Mo
3977 | 0.25 | 0.31 | 0.13 | 0.18 | 0.14 | 98.86595 | 0.2562416 | 0.08392895 | 545.7105 | 0 | 0 | 0 |  | Fe-Cr-Ni-Mn-Mo
3978 | 0.32 | 0.3 | 0.1 | 0.13 | 0.15 | 99.47163 | 0.2586174 | 0.08825776 | 599.6506 | 0 | 0 | 0 |  | Fe-Cr-Ni-Mn-Mo
3979 | 0.42 | 0.26 | 0.08 | 0.08 | 0.15 | 98.51891 | 0.2637009 | 0.092141 | 642.286 | 0 | 0 | 0 |  | Fe-Cr-Ni-Mn-Mo
3980 | 0.55 | 0.19 | 0.06 | 0.05 | 0.15 | 96.28242 | 0.2703768 | 0.09243236 | 638.2589 | 0 | 0 | 0 |  | Fe-Cr-Ni-Mn-Mo
3981 | 0.03 | 0.21 | 0.17 | 0.52 | 0.07 | 91.20985 | 0.2454567 | 0.06406822 | 309.6627 | 0 | 0 | 0 |  | Fe-Cr-Ni-Mn-Mo
3982 | 0.06 | 0.28 | 0.16 | 0.43 | 0.07 | 93.64261 | 0.2451014 | 0.06473469 | 325.4426 | 0 | 0 | 0 |  | Fe-Cr-Ni-Mn-Mo
3983 | 0.09 | 0.33 | 0.15 | 0.36 | 0.07 | 95.4009 | 0.2451759 | 0.06534442 | 338.4272 | 0 | 0 | 0 |  | Fe-Cr-Ni-Mn-Mo
3984 | 0.14 | 0.36 | 0.13 | 0.3 | 0.08 | 96.96282 | 0.2463809 | 0.06584894 | 351.2519 | 0 | 0 | 0 |  | Fe-Cr-Ni-Mn-Mo
3985 | 0.19 | 0.38 | 0.11 | 0.24 | 0.09 | 98.32859 | 0.2478729 | 0.06906905 | 388.0367 | 0 | 0 | 0 |  | Fe-Cr-Ni-Mn-Mo
3986 | 0.25 | 0.38 | 0.09 | 0.18 | 0.1 | 99.21287 | 0.2504844 | 0.07474583 | 449.0595 | 0 | 0 | 0 |  | Fe-Cr-Ni-Mn-Mo
3987 | 0.33 | 0.37 | 0.07 | 0.12 | 0.11 | 99.60655 | 0.254199 | 0.07863964 | 493.8346 | 0 | 0 | 0 |  | Fe-Cr-Ni-Mn-Mo
3988 | 0.44 | 0.32 | 0.05 | 0.07 | 0.12 | 98.70993 | 0.2602628 | 0.08306045 | 540.7797 | 0 | 0 | 0 |  | Fe-Cr-Ni-Mn-Mo
3989 | 0.57 | 0.23 | 0.04 | 0.04 | 0.12 | 95.92662 | 0.2685543 | 0.08538802 | 556.9534 | 0 | 0 | 0 |  | Fe-Cr-Ni-Mn-Mo
3990 | 0.06 | 0.37 | 0.1 | 0.42 | 0.05 | 95.80083 | 0.2367028 | 0.05434746 | 246.377 | 0 | 0 | 0 |  | Fe-Cr-Ni-Mn-Mo
3991 | 0.09 | 0.41 | 0.1 | 0.35 | 0.05 | 97.17262 | 0.2380433 | 0.05569188 | 262.2067 | 0 | 0 | 0 |  | Fe-Cr-Ni-Mn-Mo
3992 | 0.13 | 0.44 | 0.09 | 0.28 | 0.06 | 98.84071 | 0.2398399 | 0.05982683 | 303.1111 | 0 | 0 | 0 |  | Fe-Cr-Ni-Mn-Mo
3993 | 0.18 | 0.45 | 0.08 | 0.22 | 0.07 | 99.82915 | 0.2425787 | 0.06377504 | 343.549 | 0 | 0 | 0 |  | Fe-Cr-Ni-Mn-Mo
3994 | 0.25 | 0.45 | 0.06 | 0.16 | 0.08 | 100.5325 | 0.2458042 | 0.06789749 | 386.5466 | 0 | 0 | 0 |  | Fe-Cr-Ni-Mn-Mo
3995 | 0.32 | 0.43 | 0.05 | 0.11 | 0.09 | 100.5288 | 0.250081 | 0.07234611 | 432.4557 | 0 | 0 | 0 |  | Fe-Cr-Ni-Mn-Mo
3996 | 0.43 | 0.38 | 0.03 | 0.06 | 0.11 | 99.99423 | 0.2564144 | 0.07708748 | 483.057 | 0 | 0 | 0 |  | Fe-Cr-Ni-Mn-Mo
3997 | 0.09 | 0.5 | 0.06 | 0.32 | 0.03 | 99.28285 | 0.2314385 | 0.0447507 | 184.6203 | 0 | 0 | 0 |  | Fe-Cr-Ni-Mn-Mo
3998 | 0.13 | 0.52 | 0.06 | 0.25 | 0.04 | 100.5532 | 0.2345297 | 0.05050125 | 231.7939 | 0 | 0 | 0 |  | Fe-Cr-Ni-Mn-Mo
3999 | 0.18 | 0.53 | 0.05 | 0.19 | 0.05 | 101.5311 | 0.2374288 | 0.05543521 | 275.7689 | 0 | 0 | 0 |  | Fe-Cr-Ni-Mn-Mo
4000 | 0.23 | 0.53 | 0.04 | 0.13 | 0.06 | 102.3869 | 0.2404903 | 0.06320359 | 347.6141 | 0 | 0 | 0 |  | Fe-Cr-Ni-Mn-Mo
4001 | 0.3 | 0.5 | 0.04 | 0.08 | 0.08 | 102.3426 | 0.2462724 | 0.06855129 | 401.7519 | 0 | 0 | 0 |  | Fe-Cr-Ni-Mn-Mo
4002 | 0.05 | 0.33 | 0.47 | 0.12 | 0.03 | 91.62862 | 0.2682302 | 0.06279805 | 318.1985 | 1 | 1 | 1 | 318.1985 | Fe-Cr-Ni-Mn-Mo
4003 | 0.05 | 0.39 | 0.4 | 0.11 | 0.05 | 95.22858 | 0.2616311 | 0.06924631 | 386.048 | 1 | 0 | 0 |  | Fe-Cr-Ni-Mn-Mo
4004 | 0.04 | 0.44 | 0.34 | 0.1 | 0.07 | 98.56559 | 0.2559082 | 0.07370499 | 439.9799 | 0 | 0 | 0 |  | Fe-Cr-Ni-Mn-Mo
4005 | 0.04 | 0.49 | 0.27 | 0.09 | 0.11 | 102.6928 | 0.2504614 | 0.08107787 | 532.5944 | 0 | 0 | 0 |  | Fe-Cr-Ni-Mn-Mo
4006 | 0.03 | 0.53 | 0.22 | 0.07 | 0.14 | 106.1616 | 0.2464876 | 0.08424163 | 584.7377 | 0 | 0 | 0 |  | Fe-Cr-Ni-Mn-Mo
4007 | 0.06 | 0.21 | 0.51 | 0.19 | 0.03 | 87.30012 | 0.2751816 | 0.06375077 | 312.4056 | 1 | 1 | 1 | 312.4056 | Fe-Cr-Ni-Mn-Mo
4008 | 0.07 | 0.27 | 0.44 | 0.17 | 0.05 | 90.94367 | 0.2689399 | 0.07044379 | 381.8777 | 1 | 1 | 1 | 381.8777 | Fe-Cr-Ni-Mn-Mo
4009 | 0.08 | 0.32 | 0.38 | 0.16 | 0.07 | 94.00927 | 0.2636914 | 0.07557439 | 440.4487 | 1 | 1 | 1 | 440.4487 | Fe-Cr-Ni-Mn-Mo
4010 | 0.08 | 0.36 | 0.32 | 0.14 | 0.1 | 97.54853 | 0.2591406 | 0.08177038 | 517.691 | 0 | 0 | 0 |  | Fe-Cr-Ni-Mn-Mo
4011 | 0.09 | 0.4 | 0.26 | 0.11 | 0.14 | 101.4605 | 0.2554333 | 0.08821966 | 607.9323 | 0 | 0 | 0 |  | Fe-Cr-Ni-Mn-Mo
4012 | 0.08 | 0.44 | 0.21 | 0.09 | 0.18 | 105.2054 | 0.2516223 | 0.09210044 | 674.8472 | 0 | 0 | 0 |  | Fe-Cr-Ni-Mn-Mo
4013 | 0.07 | 0.46 | 0.16 | 0.07 | 0.23 | 108.9991 | 0.2489245 | 0.09505102 | 737.6889 | 0 | 0 | 0 |  | Fe-Cr-Ni-Mn-Mo
4014 | 0.04 | 0.12 | 0.52 | 0.29 | 0.03 | 84.09189 | 0.2773718 | 0.06520052 | 311.0263 | 1 | 1 | 1 | 311.0263 | Fe-Cr-Ni-Mn-Mo
4015 | 0.08 | 0.16 | 0.46 | 0.27 | 0.04 | 86.3632 | 0.2734922 | 0.06791457 | 341.2231 | 1 | 1 | 1 | 341.2231 | Fe-Cr-Ni-Mn-Mo
4016 | 0.1 | 0.21 | 0.39 | 0.24 | 0.06 | 89.72698 | 0.2684404 | 0.07303553 | 398.4657 | 1 | 1 | 1 | 398.4657 | Fe-Cr-Ni-Mn-Mo
4017 | 0.12 | 0.25 | 0.34 | 0.21 | 0.09 | 93.04437 | 0.2650029 | 0.08046876 | 483.4387 | 0 | 1 | 0 |  | Fe-Cr-Ni-Mn-Mo
4018 | 0.13 | 0.28 | 0.29 | 0.17 | 0.13 | 96.78753 | 0.2622709 | 0.08827491 | 584.7013 | 0 | 0 | 0 |  | Fe-Cr-Ni-Mn-Mo
4019 | 0.14 | 0.31 | 0.24 | 0.14 | 0.17 | 100.2982 | 0.2594664 | 0.09379133 | 668.1771 | 0 | 0 | 0 |  | Fe-Cr-Ni-Mn-Mo
4020 | 0.13 | 0.34 | 0.19 | 0.11 | 0.23 | 104.7902 | 0.2563687 | 0.09922176 | 765.7855 | 0 | 0 | 0 |  | Fe-Cr-Ni-Mn-Mo
4021 | 0.12 | 0.36 | 0.15 | 0.08 | 0.29 | 108.7606 | 0.2544198 | 0.1021766 | 837.2872 | 0 | 0 | 0 |  | Fe-Cr-Ni-Mn-Mo
4022 | 0.09 | 0.37 | 0.12 | 0.06 | 0.36 | 112.7252 | 0.2527837 | 0.1028365 | 883.9131 | 0 | 0 | 0 |  | Fe-Cr-Ni-Mn-Mo
4023 | 0.06 | 0.1 | 0.43 | 0.38 | 0.03 | 83.78788 | 0.2717236 | 0.06391785 | 294.9737 | 1 | 1 | 1 | 294.9737 | Fe-Cr-Ni-Mn-Mo
4024 | 0.1 | 0.13 | 0.38 | 0.34 | 0.04 | 85.78985 | 0.2696861 | 0.0661469 | 320.0695 | 1 | 1 | 1 | 320.0695 | Fe-Cr-Ni-Mn-Mo
4025 | 0.14 | 0.16 | 0.33 | 0.29 | 0.07 | 89.01145 | 0.2677834 | 0.07505396 | 410.5662 | 1 | 1 | 1 | 410.5662 | Fe-Cr-Ni-Mn-Mo
4026 | 0.17 | 0.19 | 0.29 | 0.25 | 0.1 | 91.99146 | 0.2659302 | 0.08255366 | 496.6492 | 0 | 0 | 0 |  | Fe-Cr-Ni-Mn-Mo
4027 | 0.19 | 0.21 | 0.25 | 0.2 | 0.15 | 95.83717 | 0.2646415 | 0.09252889 | 625.2458 | 0 | 0 | 0 |  | Fe-Cr-Ni-Mn-Mo
4028 | 0.19 | 0.24 | 0.21 | 0.16 | 0.2 | 99.8567 | 0.2622108 | 0.09906822 | 728.8804 | 0 | 0 | 0 |  | Fe-Cr-Ni-Mn-Mo
4029 | 0.18 | 0.26 | 0.17 | 0.12 | 0.26 | 104.1839 | 0.2601489 | 0.1037661 | 823.4886 | 0 | 0 | 0 |  | Fe-Cr-Ni-Mn-Mo
4030 | 0.17 | 0.28 | 0.13 | 0.09 | 0.34 | 108.6858 | 0.2581523 | 0.1066837 | 904.9393 | 0 | 0 | 0 |  | Fe-Cr-Ni-Mn-Mo
4031 | 0.12 | 0.28 | 0.11 | 0.06 | 0.43 | 113.4874 | 0.256945 | 0.1059618 | 947.45 | 0 | 0 | 0 |  | Fe-Cr-Ni-Mn-Mo
4032 | 0.09 | 0.08 | 0.35 | 0.45 | 0.03 | 83.47839 | 0.2673099 | 0.06210421 | 276.5674 | 1 | 1 | 1 | 276.5674 | Fe-Cr-Ni-Mn-Mo
4033 | 0.14 | 0.1 | 0.31 | 0.39 | 0.05 | 85.73987 | 0.2672687 | 0.06804776 | 333.2749 | 1 | 1 | 1 | 333.2749 | Fe-Cr-Ni-Mn-Mo
4034 | 0.19 | 0.12 | 0.27 | 0.33 | 0.08 | 88.56699 | 0.2671239 | 0.07647521 | 420.5314 | 1 | 1 | 1 | 420.5314 | Fe-Cr-Ni-Mn-Mo
4035 | 0.22 | 0.14 | 0.24 | 0.28 | 0.12 | 91.77206 | 0.266539 | 0.08588318 | 529.7044 | 0 | 0 | 0 |  | Fe-Cr-Ni-Mn-Mo
4036 | 0.24 | 0.16 | 0.2 | 0.23 | 0.17 | 95.58395 | 0.2652329 | 0.09438736 | 646.0532 | 0 | 0 | 0 |  | Fe-Cr-Ni-Mn-Mo
4037 | 0.25 | 0.18 | 0.17 | 0.18 | 0.22 | 99.22999 | 0.2642373 | 0.1007367 | 748.7429 | 0 | 0 | 0 |  | Fe-Cr-Ni-Mn-Mo
4038 | 0.24 | 0.2 | 0.13 | 0.13 | 0.3 | 104.3916 | 0.2623279 | 0.1063925 | 866.43 | 0 | 0 | 0 |  | Fe-Cr-Ni-Mn-Mo
4039 | 0.22 | 0.2 | 0.11 | 0.09 | 0.38 | 108.6288 | 0.2618053 | 0.1091638 | 949.3229 | 0 | 0 | 0 |  | Fe-Cr-Ni-Mn-Mo
4040 | 0.16 | 0.2 | 0.08 | 0.06 | 0.5 | 114.5811 | 0.2598468 | 0.1057982 | 969.5226 | 0 | 0 | 0 |  | Fe-Cr-Ni-Mn-Mo
4041 | 0.14 | 0.07 | 0.25 | 0.5 | 0.03 | 83.6739 | 0.2622964 | 0.05882119 | 249.7566 | 1 | 1 | 1 | 249.7566 | Fe-Cr-Ni-Mn-Mo
4042 | 0.21 | 0.08 | 0.23 | 0.42 | 0.06 | 86.05492 | 0.265274 | 0.06936856 | 344.2073 | 1 | 1 | 1 | 344.2073 | Fe-Cr-Ni-Mn-Mo
4043 | 0.26 | 0.09 | 0.2 | 0.36 | 0.09 | 88.45071 | 0.2662709 | 0.07755231 | 429.2344 | 1 | 1 | 1 | 429.2344 | Fe-Cr-Ni-Mn-Mo
4044 | 0.28 | 0.11 | 0.18 | 0.29 | 0.13 | 91.77937 | 0.2665377 | 0.08653077 | 537.1921 | 0 | 0 | 0 |  | Fe-Cr-Ni-Mn-Mo
4045 | 0.3 | 0.12 | 0.16 | 0.24 | 0.18 | 95.06276 | 0.266641 | 0.09527657 | 655.1947 | 0 | 0 | 0 |  | Fe-Cr-Ni-Mn-Mo
4046 | 0.31 | 0.14 | 0.13 | 0.18 | 0.25 | 99.63952 | 0.2657199 | 0.1036332 | 791.8151 | 0 | 0 | 0 |  | Fe-Cr-Ni-Mn-Mo
4047 | 0.3 | 0.15 | 0.1 | 0.13 | 0.32 | 104.0432 | 0.2646528 | 0.1080367 | 890.935 | 0 | 0 | 0 |  | Fe-Cr-Ni-Mn-Mo
4048 | 0.26 | 0.15 | 0.08 | 0.08 | 0.42 | 109.5148 | 0.2637066 | 0.1100547 | 979.0154 | 0 | 0 | 0 |  | Fe-Cr-Ni-Mn-Mo
4049 | 0.19 | 0.15 | 0.06 | 0.05 | 0.55 | 115.5542 | 0.2617916 | 0.1052091 | 980.2134 | 0 | 0 | 0 |  | Fe-Cr-Ni-Mn-Mo
4050 | 0.21 | 0.07 | 0.17 | 0.52 | 0.03 | 84.07687 | 0.2594264 | 0.05642918 | 232.7008 | 1 | 1 | 1 | 232.7008 | Fe-Cr-Ni-Mn-Mo
4051 | 0.28 | 0.07 | 0.16 | 0.43 | 0.06 | 86.08787 | 0.2639568 | 0.06766932 | 329.6037 | 1 | 1 | 1 | 329.6037 | Fe-Cr-Ni-Mn-Mo
4052 | 0.33 | 0.07 | 0.15 | 0.36 | 0.09 | 88.05856 | 0.2668734 |  |  | 1 | 1 | 1 |  | Fe-Cr-Ni-Mn-Mo
4053 | 0.36 | 0.08 | 0.13 | 0.3 | 0.14 | 91.44343 | 0.2675097 | 0.08803872 | 551.8099 | 1 | 0 | 0 |  | Fe-Cr-Ni-Mn-Mo
4054 | 0.38 | 0.09 | 0.11 | 0.24 | 0.19 | 94.79296 | 0.2678403 | 0.09655963 | 669.3515 | 1 | 0 | 0 |  | Fe-Cr-Ni-Mn-Mo
4055 | 0.38 | 0.1 | 0.09 | 0.18 | 0.25 | 98.75016 | 0.2675994 | 0.1036989 | 788.309 | 0 | 0 | 0 |  | Fe-Cr-Ni-Mn-Mo
4056 | 0.37 | 0.11 | 0.07 | 0.12 | 0.33 | 103.4981 | 0.2669999 | 0.1096232 | 911.7096 | 0 | 0 | 0 |  | Fe-Cr-Ni-Mn-Mo
4057 | 0.32 | 0.12 | 0.05 | 0.07 | 0.44 | 109.4942 | 0.26524 | 0.1111795 | 999.5272 | 0 | 0 | 0 |  | Fe-Cr-Ni-Mn-Mo
4058 | 0.23 | 0.12 | 0.04 | 0.04 | 0.57 | 115.7031 | 0.2631734 | 0.1053927 | 989.5885 | 0 | 0 | 0 |  | Fe-Cr-Ni-Mn-Mo
4059 | 0.37 | 0.05 | 0.1 | 0.42 | 0.06 | 85.76379 | 0.2649834 | 0.06676916 | 321.9559 | 1 | 1 | 1 | 321.9559 | Fe-Cr-Ni-Mn-Mo
4060 | 0.41 | 0.05 | 0.1 | 0.35 | 0.09 | 87.68161 | 0.2680567 | 0.07629432 | 415.739 | 1 | 1 | 1 | 415.739 | Fe-Cr-Ni-Mn-Mo
4061 | 0.44 | 0.06 | 0.09 | 0.28 | 0.13 | 90.53713 | 0.2694945 | 0.08617342 | 529.1113 | 1 | 0 | 0 |  | Fe-Cr-Ni-Mn-Mo
4062 | 0.45 | 0.07 | 0.08 | 0.22 | 0.18 | 93.89162 | 0.2699207 | 0.09558058 | 654.1894 | 1 | 0 | 0 |  | Fe-Cr-Ni-Mn-Mo
4063 | 0.45 | 0.08 | 0.06 | 0.16 | 0.25 | 98.29716 | 0.269455 | 0.1045082 | 797.1597 | 0 | 0 | 0 |  | Fe-Cr-Ni-Mn-Mo
4064 | 0.43 | 0.09 | 0.05 | 0.11 | 0.32 | 102.4723 | 0.2687535 | 0.1100719 | 910.0498 | 0 | 0 | 0 |  | Fe-Cr-Ni-Mn-Mo
4065 | 0.38 | 0.11 | 0.03 | 0.06 | 0.43 | 108.561 | 0.2664396 | 0.1123888 | 1007.92 | 0 | 0 | 0 |  | Fe-Cr-Ni-Mn-Mo
4066 | 0.5 | 0.03 | 0.06 | 0.32 | 0.09 | 87.2836 | 0.2705877 | 0.07643764 | 417.0476 | 1 | 1 | 1 | 417.0476 | Fe-Cr-Ni-Mn-Mo
4067 | 0.52 | 0.04 | 0.06 | 0.25 | 0.13 | 90.09428 | 0.2720927 | 0.0867729 | 535.1036 | 1 | 0 | 0 |  | Fe-Cr-Ni-Mn-Mo
4068 | 0.53 | 0.05 | 0.05 | 0.19 | 0.18 | 93.45367 | 0.2723831 | 0.0964502 | 663.7653 | 1 | 0 | 0 |  | Fe-Cr-Ni-Mn-Mo
4069 | 0.53 | 0.06 | 0.04 | 0.13 | 0.23 | 96.86376 | 0.2724647 | 0.1037474 | 779.2742 | 0 | 0 | 0 |  | Fe-Cr-Ni-Mn-Mo
4070 | 0.5 | 0.08 | 0.04 | 0.08 | 0.3 | 101.2092 | 0.2712626 | 0.1106808 | 908.5788 | 0 | 0 | 0 |  | Fe-Cr-Ni-Mn-Mo
4071 | 0.05 | 0.03 | 0.47 | 0.12 | 0.33 | 99.57147 | 0.2792011 | 0.1241683 | 1080.576 | 1 | 0 | 0 |  | Fe-Cr-Ni-Mn-Mo
4072 | 0.05 | 0.05 | 0.4 | 0.11 | 0.39 | 103.6443 | 0.275038 | 0.1240106 | 1123.536 | 0 | 0 | 0 |  | Fe-Cr-Ni-Mn-Mo
4073 | 0.04 | 0.07 | 0.34 | 0.1 | 0.44 | 107.2495 | 0.2714856 | 0.1217708 | 1132.713 | 0 | 0 | 0 |  | Fe-Cr-Ni-Mn-Mo
4074 | 0.04 | 0.11 | 0.27 | 0.09 | 0.49 | 110.8887 | 0.2671181 | 0.1166797 | 1096.634 | 0 | 0 | 0 |  | Fe-Cr-Ni-Mn-Mo
4075 | 0.03 | 0.14 | 0.22 | 0.07 | 0.53 | 114.1231 | 0.2641857 | 0.1116903 | 1059.009 | 0 | 0 | 0 |  | Fe-Cr-Ni-Mn-Mo
4076 | 0.06 | 0.03 | 0.51 | 0.19 | 0.21 | 92.49348 | 0.2815046 | 0.1110591 | 834.2754 | 1 | 0 | 0 |  | Fe-Cr-Ni-Mn-Mo
4077 | 0.07 | 0.05 | 0.44 | 0.17 | 0.27 | 96.8893 | 0.2772979 | 0.1161547 | 938.3742 | 1 | 0 | 0 |  | Fe-Cr-Ni-Mn-Mo
4078 | 0.08 | 0.07 | 0.38 | 0.16 | 0.32 | 100.3338 | 0.2736782 | 0.1170877 | 984.0385 | 1 | 0 | 0 |  | Fe-Cr-Ni-Mn-Mo
4079 | 0.08 | 0.1 | 0.32 | 0.14 | 0.36 | 103.7979 | 0.2700964 | 0.117122 | 1019.018 | 0 | 0 | 0 |  | Fe-Cr-Ni-Mn-Mo
4080 | 0.09 | 0.14 | 0.26 | 0.11 | 0.4 | 107.309 | 0.2666813 | 0.1155128 | 1032.016 | 0 | 0 | 0 |  | Fe-Cr-Ni-Mn-Mo
4081 | 0.08 | 0.18 | 0.21 | 0.09 | 0.44 | 110.6752 | 0.2631872 | 0.1124624 | 1022.212 | 0 | 0 | 0 |  | Fe-Cr-Ni-Mn-Mo
4082 | 0.07 | 0.23 | 0.16 | 0.07 | 0.46 | 113.5756 | 0.2594675 | 0.1080873 | 986.2024 | 0 | 0 | 0 |  | Fe-Cr-Ni-Mn-Mo
4083 | 0.04 | 0.03 | 0.52 | 0.29 | 0.12 | 86.84329 | 0.2806786 | 0.09315657 | 583.9111 | 1 | 1 | 1 | 583.9111 | Fe-Cr-Ni-Mn-Mo
4084 | 0.08 | 0.04 | 0.46 | 0.27 | 0.16 | 89.84828 | 0.2780691 | 0.0981131 | 657.8559 | 1 | 0 | 0 |  | Fe-Cr-Ni-Mn-Mo
4085 | 0.1 | 0.06 | 0.39 | 0.24 | 0.21 | 93.87656 | 0.274539 | 0.1058155 | 776.0105 | 1 | 0 | 0 |  | Fe-Cr-Ni-Mn-Mo
4086 | 0.12 | 0.09 | 0.34 | 0.21 | 0.25 | 97.1992 | 0.2716274 | 0.1080104 | 830.5805 | 1 | 0 | 0 |  | Fe-Cr-Ni-Mn-Mo
4087 | 0.13 | 0.13 | 0.29 | 0.17 | 0.28 | 100.502 | 0.2686474 | 0.1102255 | 886.9025 | 0 | 0 | 0 |  | Fe-Cr-Ni-Mn-Mo
4088 | 0.14 | 0.17 | 0.24 | 0.14 | 0.31 | 103.5736 | 0.2655364 | 0.1103402 | 915.2696 | 0 | 0 | 0 |  | Fe-Cr-Ni-Mn-Mo
4089 | 0.13 | 0.23 | 0.19 | 0.11 | 0.34 | 107.1828 | 0.2612515 | 0.1088114 | 925.0967 | 0 | 0 | 0 |  | Fe-Cr-Ni-Mn-Mo
4090 | 0.12 | 0.29 | 0.15 | 0.08 | 0.36 | 110.1874 | 0.2575628 | 0.1066468 | 920.0425 | 0 | 0 | 0 |  | Fe-Cr-Ni-Mn-Mo
4091 | 0.09 | 0.36 | 0.12 | 0.06 | 0.37 | 112.916 | 0.2532396 | 0.1032643 | 893.0514 | 0 | 0 | 0 |  | Fe-Cr-Ni-Mn-Mo
4092 | 0.06 | 0.03 | 0.43 | 0.38 | 0.1 | 85.9163 | 0.2747365 | 0.08566621 | 496.8268 | 1 | 1 | 1 | 496.8268 | Fe-Cr-Ni-Mn-Mo
4093 | 0.1 | 0.04 | 0.38 | 0.34 | 0.13 | 88.46329 | 0.2736163 | 0.09319076 | 588.1036 | 1 | 0 | 0 |  | Fe-Cr-Ni-Mn-Mo
4094 | 0.14 | 0.07 | 0.33 | 0.29 | 0.16 | 91.56322 | 0.2717116 | 0.0976122 | 657.3859 | 1 | 0 | 0 |  | Fe-Cr-Ni-Mn-Mo
4095 | 0.17 | 0.1 | 0.29 | 0.25 | 0.19 | 94.40817 | 0.2698269 | 0.1000068 | 705.8729 | 1 | 0 | 0 |  | Fe-Cr-Ni-Mn-Mo
4096 | 0.19 | 0.15 | 0.25 | 0.2 | 0.21 | 97.3657 | 0.2672319 | 0.1019658 | 750.3797 | 0 | 0 | 0 |  | Fe-Cr-Ni-Mn-Mo
4097 | 0.19 | 0.2 | 0.21 | 0.16 | 0.24 | 100.815 | 0.2639586 | 0.1040158 | 801.3359 | 0 | 0 | 0 |  | Fe-Cr-Ni-Mn-Mo
4098 | 0.18 | 0.26 | 0.17 | 0.12 | 0.26 | 104.1839 | 0.2601489 | 0.1047019 | 835.286 | 0 | 0 | 0 |  | Fe-Cr-Ni-Mn-Mo
4099 | 0.17 | 0.34 | 0.13 | 0.09 | 0.28 | 107.4452 | 0.2554842 | 0.1016807 | 819.3798 | 0 | 0 | 0 |  | Fe-Cr-Ni-Mn-Mo
4100 | 0.12 | 0.43 | 0.11 | 0.06 | 0.28 | 110.5822 | 0.2501184 | 0.0988881 | 802.5434 | 0 | 0 | 0 |  | Fe-Cr-Ni-Mn-Mo
4101 | 0.09 | 0.03 | 0.35 | 0.45 | 0.08 | 84.99336 | 0.2697344 | 0.07811564 | 416.6928 | 1 | 1 | 1 | 416.6928 | Fe-Cr-Ni-Mn-Mo
4102 | 0.14 | 0.05 | 0.31 | 0.39 | 0.1 | 87.22474 | 0.26964 | 0.08465921 | 490.2063 | 1 | 0 | 0 |  | Fe-Cr-Ni-Mn-Mo
4103 | 0.19 | 0.08 | 0.27 | 0.33 | 0.12 | 89.71194 | 0.2689656 | 0.08843725 | 543.6394 | 1 | 0 | 0 |  | Fe-Cr-Ni-Mn-Mo
4104 | 0.22 | 0.12 | 0.24 | 0.28 | 0.14 | 92.31552 | 0.2674352 | 0.09002003 | 577.1065 | 1 | 0 | 0 |  | Fe-Cr-Ni-Mn-Mo
4105 | 0.24 | 0.17 | 0.2 | 0.23 | 0.16 | 95.32608 | 0.2647863 | 0.09269337 | 624.6768 | 0 | 0 | 0 |  | Fe-Cr-Ni-Mn-Mo
4106 | 0.25 | 0.22 | 0.17 | 0.18 | 0.18 | 98.25015 | 0.2624662 | 0.09513543 | 671.5992 | 0 | 0 | 0 |  | Fe-Cr-Ni-Mn-Mo
4107 | 0.24 | 0.3 | 0.13 | 0.13 | 0.2 | 102.1211 | 0.2578636 | 0.09585914 | 704.6949 | 0 | 0 | 0 |  | Fe-Cr-Ni-Mn-Mo
4108 | 0.22 | 0.38 | 0.11 | 0.09 | 0.2 | 104.7794 | 0.2537559 | 0.09413757 | 699.4301 | 0 | 0 | 0 |  | Fe-Cr-Ni-Mn-Mo
4109 | 0.16 | 0.5 | 0.08 | 0.06 | 0.2 | 108.7466 | 0.2460399 | 0.0896284 | 665.6899 | 0 | 0 | 0 |  | Fe-Cr-Ni-Mn-Mo
4110 | 0.14 | 0.03 | 0.25 | 0.5 | 0.07 | 84.88163 | 0.2644833 | 0.07465441 | 380.8369 | 1 | 1 | 1 | 380.8369 | Fe-Cr-Ni-Mn-Mo
4111 | 0.21 | 0.06 | 0.23 | 0.42 | 0.08 | 86.63914 | 0.2662706 | 0.07520567 | 397.7136 | 1 | 1 | 1 | 397.7136 | Fe-Cr-Ni-Mn-Mo
4112 | 0.26 | 0.09 | 0.2 | 0.36 | 0.09 | 88.45071 | 0.2662709 | 0.07755231 | 429.2344 | 1 | 1 | 1 | 429.2344 | Fe-Cr-Ni-Mn-Mo
4113 | 0.28 | 0.13 | 0.18 | 0.29 | 0.11 | 91.22868 | 0.2656091 | 0.08440475 | 510.5857 | 0 | 0 | 0 |  | Fe-Cr-Ni-Mn-Mo
4114 | 0.3 | 0.18 | 0.16 | 0.24 | 0.12 | 93.49163 | 0.263941 | 0.08395786 | 520.1392 | 0 | 0 | 0 |  | Fe-Cr-Ni-Mn-Mo
4115 | 0.31 | 0.25 | 0.13 | 0.18 | 0.14 | 96.9592 | 0.2608752 | 0.08522825 | 552.9507 | 0 | 0 | 0 |  | Fe-Cr-Ni-Mn-Mo
4116 | 0.3 | 0.32 | 0.1 | 0.13 | 0.15 | 100.1109 | 0.2570876 | 0.08767419 | 595.7897 | 0 | 0 | 0 |  | Fe-Cr-Ni-Mn-Mo
4117 | 0.26 | 0.42 | 0.08 | 0.08 | 0.15 | 103.68 | 0.2514896 | 0.0873467 | 609.573 | 0 | 0 | 0 |  | Fe-Cr-Ni-Mn-Mo
4118 | 0.19 | 0.55 | 0.06 | 0.05 | 0.15 | 107.7848 | 0.2433243 | 0.0818462 | 565.8184 | 0 | 0 | 0 |  | Fe-Cr-Ni-Mn-Mo
4119 | 0.21 | 0.03 | 0.17 | 0.52 | 0.07 | 85.2565 | 0.2617037 | 0.06965066 | 339.5383 | 1 | 1 | 1 | 339.5383 | Fe-Cr-Ni-Mn-Mo
4120 | 0.28 | 0.06 | 0.16 | 0.43 | 0.07 | 86.37875 | 0.2644718 | 0.07071006 | 356.5079 | 1 | 1 | 1 | 356.5079 | Fe-Cr-Ni-Mn-Mo
4121 | 0.33 | 0.09 | 0.15 | 0.36 | 0.07 | 87.4862 | 0.2659133 | 0.07116929 | 367.6982 | 1 | 1 | 1 | 367.6982 | Fe-Cr-Ni-Mn-Mo
4122 | 0.36 | 0.14 | 0.13 | 0.3 | 0.08 | 89.8082 | 0.264756 | 0.07077142 | 375.9616 | 0 | 0 | 0 |  | Fe-Cr-Ni-Mn-Mo
4123 | 0.38 | 0.19 | 0.11 | 0.24 | 0.09 | 92.1755 | 0.2633797 | 0.07333042 | 410.1007 | 0 | 0 | 0 |  | Fe-Cr-Ni-Mn-Mo
4124 | 0.38 | 0.25 | 0.09 | 0.18 | 0.1 | 94.97997 | 0.2609571 | 0.07810403 | 468.2888 | 0 | 0 | 0 |  | Fe-Cr-Ni-Mn-Mo
4125 | 0.37 | 0.33 | 0.07 | 0.12 | 0.11 | 98.30959 | 0.2573503 | 0.07968604 | 500.0924 | 0 | 0 | 0 |  | Fe-Cr-Ni-Mn-Mo
4126 | 0.32 | 0.44 | 0.05 | 0.07 | 0.12 | 102.5854 | 0.2509904 | 0.07981727 | 520.3722 | 0 | 0 | 0 |  | Fe-Cr-Ni-Mn-Mo
4127 | 0.23 | 0.57 | 0.04 | 0.04 | 0.12 | 106.9052 | 0.2424631 | 0.07625478 | 499.1318 | 0 | 0 | 0 |  | Fe-Cr-Ni-Mn-Mo
4128 | 0.37 | 0.06 | 0.1 | 0.42 | 0.05 | 85.47103 | 0.2644708 |  |  | 1 | 1 | 1 |  | Fe-Cr-Ni-Mn-Mo
4129 | 0.41 | 0.09 | 0.1 | 0.35 | 0.05 | 86.52777 | 0.2661532 | 0.0638713 | 303.407 | 0 | 1 | 0 |  | Fe-Cr-Ni-Mn-Mo
4130 | 0.44 | 0.13 | 0.09 | 0.28 | 0.06 | 88.57933 | 0.2663368 | 0.06728361 | 340.9741 | 0 | 0 | 0 |  | Fe-Cr-Ni-Mn-Mo
4131 | 0.45 | 0.18 | 0.08 | 0.22 | 0.07 | 90.93335 | 0.2651092 | 0.07034912 | 378.0486 | 0 | 0 | 0 |  | Fe-Cr-Ni-Mn-Mo
4132 | 0.45 | 0.25 | 0.06 | 0.16 | 0.08 | 93.97167 | 0.2621124 | 0.07280246 | 413.4131 | 0 | 0 | 0 |  | Fe-Cr-Ni-Mn-Mo
4133 | 0.43 | 0.32 | 0.05 | 0.11 | 0.09 | 96.93599 | 0.2588693 | 0.07505207 | 447.7768 | 0 | 0 | 0 |  | Fe-Cr-Ni-Mn-Mo
4134 | 0.38 | 0.43 | 0.03 | 0.06 | 0.11 | 101.5996 | 0.2525636 | 0.07581203 | 475.3153 | 0 | 0 | 0 |  | Fe-Cr-Ni-Mn-Mo
4135 | 0.5 | 0.09 | 0.06 | 0.32 | 0.03 | 85.5335 | 0.2678457 | 0.05530623 | 235.4283 | 1 | 1 | 1 | 235.4283 | Fe-Cr-Ni-Mn-Mo
4136 | 0.52 | 0.13 | 0.06 | 0.25 | 0.04 | 87.54532 | 0.2682045 | 0.0595609 | 275.4192 | 0 | 0 | 0 |  | Fe-Cr-Ni-Mn-Mo
4137 | 0.53 | 0.18 | 0.05 | 0.19 | 0.05 | 89.91297 | 0.2669257 | 0.06329286 | 314.4387 | 0 | 0 | 0 |  | Fe-Cr-Ni-Mn-Mo
4138 | 0.53 | 0.23 | 0.04 | 0.13 | 0.06 | 92.37711 | 0.265427 | 0.07024198 | 384.4982 | 0 | 0 | 0 |  | Fe-Cr-Ni-Mn-Mo
4139 | 0.5 | 0.3 | 0.04 | 0.08 | 0.08 | 95.78912 | 0.2622637 | 0.0731187 | 426.3611 | 0 | 0 | 0 |  | Fe-Cr-Ni-Mn-Mo
4140 | 0.33 | 0.12 | 0.47 | 0.03 | 0.05 | 86.12095 | 0.2892725 | 0.06886075 | 362.6044 | 1 | 1 | 1 | 362.6044 | Fe-Cr-Ni-Mn-Mo
4141 | 0.39 | 0.11 | 0.4 | 0.05 | 0.05 | 86.11254 | 0.2875966 | 0.06836991 | 357.2711 | 1 | 1 | 1 | 357.2711 | Fe-Cr-Ni-Mn-Mo
4142 | 0.44 | 0.1 | 0.34 | 0.07 | 0.04 | 85.46291 | 0.2865597 | 0.06315251 | 309.7833 | 1 | 1 | 1 | 309.7833 | Fe-Cr-Ni-Mn-Mo
4143 | 0.49 | 0.09 | 0.27 | 0.11 | 0.04 | 85.38471 | 0.2838653 | 0.06281404 | 304.4623 | 1 | 1 | 1 | 304.4623 | Fe-Cr-Ni-Mn-Mo
4144 | 0.53 | 0.07 | 0.22 | 0.14 | 0.03 | 84.33874 | 0.2832303 | 0.0573036 | 256.3496 | 1 | 1 | 1 | 256.3496 | Fe-Cr-Ni-Mn-Mo
4145 | 0.21 | 0.19 | 0.51 | 0.03 | 0.06 | 88.82829 | 0.2840739 | 0.07541095 | 428.6 | 1 | 1 | 1 | 428.6 | Fe-Cr-Ni-Mn-Mo
4146 | 0.27 | 0.17 | 0.44 | 0.05 | 0.07 | 89.10874 | 0.2827052 | 0.07801648 | 454.1679 | 1 | 1 | 1 | 454.1679 | Fe-Cr-Ni-Mn-Mo
4147 | 0.32 | 0.16 | 0.38 | 0.07 | 0.08 | 89.57936 | 0.2808884 | 0.08049606 | 479.42 | 1 | 1 | 1 | 479.42 | Fe-Cr-Ni-Mn-Mo
4148 | 0.36 | 0.14 | 0.32 | 0.1 | 0.08 | 89.25315 | 0.2795551 | 0.07936604 | 465.8063 | 1 | 1 | 1 | 465.8063 | Fe-Cr-Ni-Mn-Mo
4149 | 0.4 | 0.11 | 0.26 | 0.14 | 0.09 | 89.12435 | 0.2781536 | 0.08139412 | 483.2952 | 1 | 1 | 1 | 483.2952 | Fe-Cr-Ni-Mn-Mo
4150 | 0.44 | 0.09 | 0.21 | 0.18 | 0.08 | 88.05174 | 0.2770188 | 0.07742824 | 438.0593 | 1 | 1 | 1 | 438.0593 | Fe-Cr-Ni-Mn-Mo
4151 | 0.46 | 0.07 | 0.16 | 0.23 | 0.07 | 87.02169 | 0.2751111 | 0.07322671 | 392.1474 | 1 | 1 | 1 | 392.1474 | Fe-Cr-Ni-Mn-Mo
4152 | 0.12 | 0.29 | 0.52 | 0.03 | 0.04 | 90.81757 | 0.2772211 | 0.06841483 | 368.5101 | 1 | 1 | 1 | 368.5101 | Fe-Cr-Ni-Mn-Mo
4153 | 0.16 | 0.27 | 0.46 | 0.04 | 0.08 | 92.78888 | 0.2755148 | 0.08295159 | 515.5643 | 1 | 1 | 1 | 515.5643 | Fe-Cr-Ni-Mn-Mo
4154 | 0.21 | 0.24 | 0.39 | 0.06 | 0.1 | 93.43127 | 0.2744073 | 0.08730932 | 563.9701 | 1 | 1 | 1 | 563.9701 | Fe-Cr-Ni-Mn-Mo
4155 | 0.25 | 0.21 | 0.34 | 0.09 | 0.12 | 93.71929 | 0.2735543 | 0.09100296 | 604.7043 | 1 | 1 | 1 | 604.7043 | Fe-Cr-Ni-Mn-Mo
4156 | 0.28 | 0.17 | 0.29 | 0.13 | 0.13 | 93.31605 | 0.2729728 | 0.09169729 | 609.4595 | 1 | 0 | 0 |  | Fe-Cr-Ni-Mn-Mo
4157 | 0.31 | 0.14 | 0.24 | 0.17 | 0.14 | 93.11742 | 0.2718069 | 0.0921803 | 612.4118 | 1 | 0 | 0 |  | Fe-Cr-Ni-Mn-Mo
4158 | 0.34 | 0.11 | 0.19 | 0.23 | 0.13 | 91.71692 | 0.2703061 | 0.088331 | 560.2639 | 1 | 0 | 0 |  | Fe-Cr-Ni-Mn-Mo
4159 | 0.36 | 0.08 | 0.15 | 0.29 | 0.12 | 90.27468 | 0.2689472 | 0.08474625 | 512.5492 | 1 | 0 | 0 |  | Fe-Cr-Ni-Mn-Mo
4160 | 0.37 | 0.06 | 0.12 | 0.36 | 0.09 | 87.88887 | 0.2670661 | 0.07631858 | 416.2331 | 1 | 1 | 1 | 416.2331 | Fe-Cr-Ni-Mn-Mo
4161 | 0.1 | 0.38 | 0.43 | 0.03 | 0.06 | 95.47238 | 0.2673237 | 0.07610246 | 454.6165 | 1 | 1 | 1 | 454.6165 | Fe-Cr-Ni-Mn-Mo
4162 | 0.13 | 0.34 | 0.38 | 0.04 | 0.1 | 96.91557 | 0.2672681 | 0.08736759 | 578.4078 | 1 | 1 | 1 | 578.4078 | Fe-Cr-Ni-Mn-Mo
4163 | 0.16 | 0.29 | 0.33 | 0.07 | 0.14 | 97.81786 | 0.2671558 | 0.09504446 | 670.1637 | 0 | 0 | 0 |  | Fe-Cr-Ni-Mn-Mo
4164 | 0.19 | 0.25 | 0.29 | 0.1 | 0.17 | 98.23076 | 0.267062 | 0.09901707 | 720.2484 | 0 | 0 | 0 |  | Fe-Cr-Ni-Mn-Mo
4165 | 0.21 | 0.2 | 0.25 | 0.15 | 0.19 | 97.88123 | 0.2667662 | 0.100162 | 731.8347 | 0 | 0 | 0 |  | Fe-Cr-Ni-Mn-Mo
4166 | 0.24 | 0.16 | 0.21 | 0.2 | 0.19 | 96.72312 | 0.2663748 | 0.09829084 | 701.0259 | 0 | 0 | 0 |  | Fe-Cr-Ni-Mn-Mo
4167 | 0.26 | 0.12 | 0.17 | 0.26 | 0.18 | 95.11982 | 0.265508 | 0.09496422 | 650.0384 | 0 | 0 | 0 |  | Fe-Cr-Ni-Mn-Mo
4168 | 0.28 | 0.09 | 0.13 | 0.34 | 0.17 | 93.43334 | 0.2635283 | 0.09078972 | 589.8517 | 0 | 0 | 0 |  | Fe-Cr-Ni-Mn-Mo
4169 | 0.28 | 0.06 | 0.11 | 0.43 | 0.12 | 89.66047 | 0.2616678 | 0.08053246 | 459.551 | 1 | 0 | 0 |  | Fe-Cr-Ni-Mn-Mo
4170 | 0.08 | 0.45 | 0.35 | 0.03 | 0.09 | 99.94013 | 0.259188 | 0.08357465 | 547.5962 | 0 | 0 | 0 |  | Fe-Cr-Ni-Mn-Mo
4171 | 0.1 | 0.39 | 0.31 | 0.05 | 0.14 | 101.1939 | 0.2601938 | 0.09384654 | 671.4726 | 0 | 0 | 0 |  | Fe-Cr-Ni-Mn-Mo
4172 | 0.12 | 0.33 | 0.27 | 0.08 | 0.19 | 102.209 | 0.2609092 | 0.1005089 | 761.1744 | 0 | 0 | 0 |  | Fe-Cr-Ni-Mn-Mo
4173 | 0.14 | 0.28 | 0.24 | 0.12 | 0.22 | 102.1506 | 0.2613635 | 0.102607 | 789.1341 | 0 | 0 | 0 |  | Fe-Cr-Ni-Mn-Mo
4174 | 0.16 | 0.23 | 0.2 | 0.17 | 0.24 | 101.7722 | 0.2611018 | 0.1024309 | 785.5717 | 0 | 0 | 0 |  | Fe-Cr-Ni-Mn-Mo
4175 | 0.18 | 0.18 | 0.17 | 0.22 | 0.25 | 100.8183 | 0.2613012 | 0.1016037 | 769.2597 | 0 | 0 | 0 |  | Fe-Cr-Ni-Mn-Mo
4176 | 0.2 | 0.13 | 0.13 | 0.3 | 0.24 | 98.78512 | 0.2602952 | 0.09786182 | 707.1279 | 0 | 0 | 0 |  | Fe-Cr-Ni-Mn-Mo
4177 | 0.2 | 0.09 | 0.11 | 0.38 | 0.22 | 96.42496 | 0.259141 | 0.09370056 | 639.5224 | 0 | 0 | 0 |  | Fe-Cr-Ni-Mn-Mo
4178 | 0.2 | 0.06 | 0.08 | 0.5 | 0.16 | 92.08714 | 0.2556286 | 0.08292098 | 491.999 | 1 | 0 | 0 |  | Fe-Cr-Ni-Mn-Mo
4179 | 0.07 | 0.5 | 0.25 | 0.03 | 0.14 | 105.0879 | 0.2517108 | 0.09068014 | 651.8571 | 0 | 0 | 0 |  | Fe-Cr-Ni-Mn-Mo
4180 | 0.08 | 0.42 | 0.23 | 0.06 | 0.21 | 106.1485 | 0.2544336 | 0.09978325 | 775.84 | 0 | 0 | 0 |  | Fe-Cr-Ni-Mn-Mo
4181 | 0.09 | 0.36 | 0.2 | 0.09 | 0.26 | 106.9989 | 0.2554595 | 0.1030749 | 829.9256 | 0 | 0 | 0 |  | Fe-Cr-Ni-Mn-Mo
4182 | 0.11 | 0.29 | 0.18 | 0.13 | 0.28 | 106.133 | 0.2571891 | 0.1039938 | 839.1854 | 0 | 0 | 0 |  | Fe-Cr-Ni-Mn-Mo
4183 | 0.12 | 0.24 | 0.16 | 0.18 | 0.3 | 105.4231 | 0.2576138 | 0.1034007 | 828.6048 | 0 | 0 | 0 |  | Fe-Cr-Ni-Mn-Mo
4184 | 0.14 | 0.18 | 0.13 | 0.25 | 0.31 | 103.9304 | 0.2577837 | 0.1013597 | 792.4981 | 0 | 0 | 0 |  | Fe-Cr-Ni-Mn-Mo
4185 | 0.15 | 0.13 | 0.1 | 0.32 | 0.3 | 102.1175 | 0.2571241 | 0.09852051 | 741.8997 | 0 | 0 | 0 |  | Fe-Cr-Ni-Mn-Mo
4186 | 0.15 | 0.08 | 0.08 | 0.42 | 0.26 | 98.56544 | 0.2557191 | 0.09350493 | 651.6889 | 0 | 0 | 0 |  | Fe-Cr-Ni-Mn-Mo
4187 | 0.15 | 0.05 | 0.06 | 0.55 | 0.19 | 93.54517 | 0.2522305 |  |  | 0 | 0 | 0 |  | Fe-Cr-Ni-Mn-Mo
4188 | 0.07 | 0.52 | 0.17 | 0.03 | 0.21 | 109.6008 | 0.2477058 | 0.09513829 | 737.5292 | 0 | 0 | 0 |  | Fe-Cr-Ni-Mn-Mo
4189 | 0.07 | 0.43 | 0.16 | 0.06 | 0.28 | 110.4024 | 0.2509896 | 0.1010316 | 828.1078 | 0 | 0 | 0 |  | Fe-Cr-Ni-Mn-Mo
4190 | 0.07 | 0.36 | 0.15 | 0.09 | 0.33 | 110.7841 | 0.2530772 | 0.1032201 | 867.9916 | 0 | 0 | 0 |  | Fe-Cr-Ni-Mn-Mo
4191 | 0.08 | 0.3 | 0.13 | 0.14 | 0.36 | 110.2103 | 0.2539882 | 0.1023217 | 856.5164 | 0 | 0 | 0 |  | Fe-Cr-Ni-Mn-Mo
4192 | 0.09 | 0.24 | 0.11 | 0.19 | 0.38 | 109.4178 | 0.2547696 | 0.1011723 | 838.8148 | 0 | 0 | 0 |  | Fe-Cr-Ni-Mn-Mo
4193 | 0.1 | 0.18 | 0.09 | 0.25 | 0.38 | 107.8705 | 0.2551851 | 0.09973425 | 808.6464 | 0 | 0 | 0 |  | Fe-Cr-Ni-Mn-Mo
4194 | 0.11 | 0.12 | 0.07 | 0.33 | 0.37 | 105.5477 | 0.2551534 | 0.09727889 | 758.6753 | 0 | 0 | 0 |  | Fe-Cr-Ni-Mn-Mo
4195 | 0.12 | 0.07 | 0.05 | 0.44 | 0.32 | 101.4124 | 0.2537378 | 0.0928271 | 668.2176 | 0 | 0 | 0 |  | Fe-Cr-Ni-Mn-Mo
4196 | 0.12 | 0.04 | 0.04 | 0.57 | 0.23 | 95.5546 | 0.2505005 | 0.08447348 | 527.7097 | 0 | 0 | 0 |  | Fe-Cr-Ni-Mn-Mo
4197 | 0.05 | 0.42 | 0.1 | 0.06 | 0.37 | 114.7889 | 0.2489986 | 0.09925026 | 848.8788 | 0 | 0 | 0 |  | Fe-Cr-Ni-Mn-Mo
4198 | 0.05 | 0.35 | 0.1 | 0.09 | 0.41 | 114.5821 | 0.2513638 | 0.1000868 | 866.3118 | 0 | 0 | 0 |  | Fe-Cr-Ni-Mn-Mo
4199 | 0.06 | 0.28 | 0.09 | 0.13 | 0.44 | 113.926 | 0.2532037 | 0.0997224 | 862.4923 | 0 | 0 | 0 |  | Fe-Cr-Ni-Mn-Mo
4200 | 0.07 | 0.22 | 0.08 | 0.18 | 0.45 | 112.6086 | 0.2543102 | 0.09900332 | 844.8339 | 0 | 0 | 0 |  | Fe-Cr-Ni-Mn-Mo
4201 | 0.08 | 0.16 | 0.06 | 0.25 | 0.45 | 110.8268 | 0.2545315 | 0.09675559 | 802.0596 | 0 | 0 | 0 |  | Fe-Cr-Ni-Mn-Mo
4202 | 0.09 | 0.11 | 0.05 | 0.32 | 0.43 | 108.3336 | 0.2546871 | 0.09542283 | 763.9424 | 0 | 0 | 0 |  | Fe-Cr-Ni-Mn-Mo
4203 | 0.11 | 0.06 | 0.03 | 0.43 | 0.38 | 104.0979 | 0.2536402 | 0.09216065 | 686.2048 | 0 | 0 | 0 |  | Fe-Cr-Ni-Mn-Mo
4204 | 0.03 | 0.32 | 0.06 | 0.09 | 0.5 | 118.042 | 0.2510128 | 0.09493102 | 835.4116 | 0 | 0 | 0 |  | Fe-Cr-Ni-Mn-Mo
4205 | 0.04 | 0.25 | 0.06 | 0.13 | 0.52 | 116.8864 | 0.2530907 | 0.0948045 | 830.2063 | 0 | 0 | 0 |  | Fe-Cr-Ni-Mn-Mo
4206 | 0.05 | 0.19 | 0.05 | 0.18 | 0.53 | 115.5879 | 0.2541442 | 0.0935357 | 806.2577 | 0 | 0 | 0 |  | Fe-Cr-Ni-Mn-Mo
4207 | 0.06 | 0.13 | 0.04 | 0.23 | 0.53 | 114.1187 | 0.2551169 | 0.093213 | 792.3249 | 0 | 0 | 0 |  | Fe-Cr-Ni-Mn-Mo
4208 | 0.08 | 0.08 | 0.04 | 0.3 | 0.5 | 110.9054 | 0.2559295 | 0.09367733 | 771.5456 | 0 | 0 | 0 |  | Fe-Cr-Ni-Mn-Mo
4209 | 0.03 | 0.12 | 0.47 | 0.33 | 0.05 | 85.58145 | 0.2730063 | 0.0718 | 368.5108 | 1 | 1 | 1 | 368.5108 | Fe-Cr-Ni-Mn-Mo
4210 | 0.05 | 0.11 | 0.4 | 0.39 | 0.05 | 85.54428 | 0.2687053 | 0.07011661 | 350.4282 | 1 | 1 | 1 | 350.4282 | Fe-Cr-Ni-Mn-Mo
4211 | 0.07 | 0.1 | 0.34 | 0.44 | 0.04 | 84.88158 | 0.2651975 | 0.06498719 | 303.2751 | 1 | 1 | 1 | 303.2751 | Fe-Cr-Ni-Mn-Mo
4212 | 0.11 | 0.09 | 0.27 | 0.49 | 0.04 | 84.84628 | 0.2615713 | 0.06277665 | 283.251 | 1 | 1 | 1 | 283.251 | Fe-Cr-Ni-Mn-Mo
4213 | 0.14 | 0.07 | 0.22 | 0.53 | 0.03 | 83.81697 | 0.259558 | 0.05754174 | 239.5744 | 1 | 1 | 1 | 239.5744 | Fe-Cr-Ni-Mn-Mo
4214 | 0.03 | 0.19 | 0.51 | 0.21 | 0.06 | 88.49972 | 0.2744234 | 0.07575874 | 420.3389 | 1 | 1 | 1 | 420.3389 | Fe-Cr-Ni-Mn-Mo
4215 | 0.05 | 0.17 | 0.44 | 0.27 | 0.07 | 88.73048 | 0.2707504 | 0.07743919 | 433.3495 | 1 | 1 | 1 | 433.3495 | Fe-Cr-Ni-Mn-Mo
4216 | 0.07 | 0.16 | 0.38 | 0.32 | 0.08 | 89.1792 | 0.2672598 | 0.07867739 | 443.5798 | 1 | 1 | 1 | 443.5798 | Fe-Cr-Ni-Mn-Mo
4217 | 0.1 | 0.14 | 0.32 | 0.36 | 0.08 | 88.85672 | 0.2650027 | 0.07686433 | 423.1569 | 1 | 1 | 1 | 423.1569 | Fe-Cr-Ni-Mn-Mo
4218 | 0.14 | 0.11 | 0.26 | 0.4 | 0.09 | 88.74758 | 0.2634887 | 0.07767714 | 428.5486 | 1 | 1 | 1 | 428.5486 | Fe-Cr-Ni-Mn-Mo
4219 | 0.18 | 0.09 | 0.21 | 0.44 | 0.08 | 87.6992 | 0.2620033 | 0.07360033 | 385.4338 | 1 | 1 | 1 | 385.4338 | Fe-Cr-Ni-Mn-Mo
4220 | 0.23 | 0.07 | 0.16 | 0.46 | 0.07 | 86.72769 | 0.2613857 | 0.06957682 | 346.2257 | 1 | 1 | 1 | 346.2257 | Fe-Cr-Ni-Mn-Mo
4221 | 0.03 | 0.29 | 0.52 | 0.12 | 0.04 | 90.66174 | 0.2722474 | 0.06842867 | 364.1571 | 1 | 1 | 1 | 364.1571 | Fe-Cr-Ni-Mn-Mo
4222 | 0.04 | 0.27 | 0.46 | 0.16 | 0.08 | 92.59016 | 0.2690428 | 0.0814511 | 492.04 | 1 | 1 | 1 | 492.04 | Fe-Cr-Ni-Mn-Mo
4223 | 0.06 | 0.24 | 0.39 | 0.21 | 0.1 | 93.19196 | 0.2662305 | 0.08472567 | 525.6511 | 0 | 1 | 0 |  | Fe-Cr-Ni-Mn-Mo
4224 | 0.09 | 0.21 | 0.34 | 0.25 | 0.12 | 93.47442 | 0.264942 | 0.08790964 | 558.3901 | 0 | 0 | 0 |  | Fe-Cr-Ni-Mn-Mo
4225 | 0.13 | 0.17 | 0.29 | 0.28 | 0.13 | 93.09016 | 0.2648142 | 0.08844163 | 561.8675 | 0 | 0 | 0 |  | Fe-Cr-Ni-Mn-Mo
4226 | 0.17 | 0.14 | 0.24 | 0.31 | 0.14 | 92.91423 | 0.264163 | 0.08880411 | 564.2179 | 0 | 0 | 0 |  | Fe-Cr-Ni-Mn-Mo
4227 | 0.23 | 0.11 | 0.19 | 0.34 | 0.13 | 91.5662 | 0.2641727 | 0.08566156 | 523.7209 | 0 | 0 | 0 |  | Fe-Cr-Ni-Mn-Mo
4228 | 0.29 | 0.08 | 0.15 | 0.36 | 0.12 | 90.18313 | 0.2649735 | 0.08303106 | 490.1265 | 1 | 0 | 0 |  | Fe-Cr-Ni-Mn-Mo
4229 | 0.36 | 0.06 | 0.12 | 0.37 | 0.09 | 87.87662 | 0.2664784 | 0.07610227 | 413.6356 | 1 | 1 | 1 | 413.6356 | Fe-Cr-Ni-Mn-Mo
4230 | 0.03 | 0.38 | 0.43 | 0.1 | 0.06 | 95.36848 | 0.2633427 | 0.07480653 | 438.0256 | 1 | 0 | 0 |  | Fe-Cr-Ni-Mn-Mo
4231 | 0.04 | 0.34 | 0.38 | 0.13 | 0.1 | 96.78039 | 0.2622288 | 0.08486255 | 545.5914 | 0 | 0 | 0 |  | Fe-Cr-Ni-Mn-Mo
4232 | 0.07 | 0.29 | 0.33 | 0.16 | 0.14 | 97.68215 | 0.2622415 | 0.09210377 | 629.8627 | 0 | 0 | 0 |  | Fe-Cr-Ni-Mn-Mo
4233 | 0.1 | 0.25 | 0.29 | 0.19 | 0.17 | 98.09683 | 0.2622738 | 0.09610848 | 678.4787 | 0 | 0 | 0 |  | Fe-Cr-Ni-Mn-Mo
4234 | 0.15 | 0.2 | 0.25 | 0.21 | 0.19 | 97.79217 | 0.2636083 | 0.09815992 | 702.8373 | 0 | 0 | 0 |  | Fe-Cr-Ni-Mn-Mo
4235 | 0.2 | 0.16 | 0.21 | 0.24 | 0.19 | 96.66533 | 0.2642543 | 0.09697453 | 682.2022 | 0 | 0 | 0 |  | Fe-Cr-Ni-Mn-Mo
4236 | 0.26 | 0.12 | 0.17 | 0.26 | 0.18 | 95.11982 | 0.265508 | 0.09464466 | 646.8443 | 0 | 0 | 0 |  | Fe-Cr-Ni-Mn-Mo
4237 | 0.34 | 0.09 | 0.13 | 0.28 | 0.17 | 93.51214 | 0.2667894 | 0.09308147 | 619.0937 | 1 | 0 | 0 |  | Fe-Cr-Ni-Mn-Mo
4238 | 0.43 | 0.06 | 0.11 | 0.28 | 0.12 | 89.84759 | 0.2702793 | 0.08458684 | 509.6588 | 1 | 1 | 1 | 509.6588 | Fe-Cr-Ni-Mn-Mo
4239 | 0.03 | 0.45 | 0.35 | 0.08 | 0.09 | 99.87561 | 0.2563143 | 0.07994802 | 509.4382 | 0 | 0 | 0 |  | Fe-Cr-Ni-Mn-Mo
4240 | 0.05 | 0.39 | 0.31 | 0.1 | 0.14 | 101.1253 | 0.257407 | 0.08983062 | 625.688 | 0 | 0 | 0 |  | Fe-Cr-Ni-Mn-Mo
4241 | 0.08 | 0.33 | 0.27 | 0.12 | 0.19 | 102.152 | 0.2587629 | 0.09695395 | 718.6366 | 0 | 0 | 0 |  | Fe-Cr-Ni-Mn-Mo
4242 | 0.12 | 0.28 | 0.24 | 0.14 | 0.22 | 102.1219 | 0.260322 | 0.1005146 | 764.4468 | 0 | 0 | 0 |  | Fe-Cr-Ni-Mn-Mo
4243 | 0.17 | 0.23 | 0.2 | 0.16 | 0.24 | 101.7866 | 0.2616172 | 0.1019959 | 783.1822 | 0 | 0 | 0 |  | Fe-Cr-Ni-Mn-Mo
4244 | 0.22 | 0.18 | 0.17 | 0.18 | 0.25 | 100.8757 | 0.2633517 | 0.1028445 | 789.3318 | 0 | 0 | 0 |  | Fe-Cr-Ni-Mn-Mo
4245 | 0.3 | 0.13 | 0.13 | 0.2 | 0.24 | 98.92423 | 0.2654935 | 0.1020204 | 765.5226 | 0 | 0 | 0 |  | Fe-Cr-Ni-Mn-Mo
4246 | 0.38 | 0.09 | 0.11 | 0.2 | 0.22 | 96.66984 | 0.2686643 | 0.1010386 | 738.6236 | 1 | 0 | 0 |  | Fe-Cr-Ni-Mn-Mo
4247 | 0.5 | 0.06 | 0.08 | 0.2 | 0.16 | 92.45974 | 0.2724439 | 0.09339914 | 622.3407 | 1 | 0 | 0 |  | Fe-Cr-Ni-Mn-Mo
4248 | 0.03 | 0.5 | 0.25 | 0.07 | 0.14 | 105.0427 | 0.249405 | 0.08604915 | 600.8491 | 0 | 0 | 0 |  | Fe-Cr-Ni-Mn-Mo
4249 | 0.06 | 0.42 | 0.23 | 0.08 | 0.21 | 106.1229 | 0.2533616 | 0.09706037 | 744.0236 | 0 | 0 | 0 |  | Fe-Cr-Ni-Mn-Mo
4250 | 0.09 | 0.36 | 0.2 | 0.09 | 0.26 | 106.9989 | 0.2554595 | 0.1017882 | 816.1516 | 0 | 0 | 0 |  | Fe-Cr-Ni-Mn-Mo
4251 | 0.13 | 0.29 | 0.18 | 0.11 | 0.28 | 106.1615 | 0.2582088 | 0.1035532 | 838.0339 | 0 | 0 | 0 |  | Fe-Cr-Ni-Mn-Mo
4252 | 0.18 | 0.24 | 0.16 | 0.12 | 0.3 | 105.5094 | 0.2606017 | 0.1058558 | 866.9985 | 0 | 0 | 0 |  | Fe-Cr-Ni-Mn-Mo
4253 | 0.25 | 0.18 | 0.13 | 0.14 | 0.31 | 104.0872 | 0.2631874 | 0.1072993 | 877.6563 | 0 | 0 | 0 |  | Fe-Cr-Ni-Mn-Mo
4254 | 0.32 | 0.13 | 0.1 | 0.15 | 0.3 | 102.3584 | 0.2656276 | 0.1071283 | 863.6404 | 0 | 0 | 0 |  | Fe-Cr-Ni-Mn-Mo
4255 | 0.42 | 0.08 | 0.08 | 0.15 | 0.26 | 98.93926 | 0.2697739 | 0.1057035 | 819.1781 | 1 | 0 | 0 |  | Fe-Cr-Ni-Mn-Mo
4256 | 0.55 | 0.05 | 0.06 | 0.15 | 0.19 | 94.04603 | 0.2742139 | 0.09922303 | 702.887 | 1 | 0 | 0 |  | Fe-Cr-Ni-Mn-Mo
4257 | 0.03 | 0.52 | 0.17 | 0.07 | 0.21 | 109.5583 | 0.2454967 | 0.09164732 | 694.5576 | 0 | 0 | 0 |  | Fe-Cr-Ni-Mn-Mo
4258 | 0.06 | 0.43 | 0.16 | 0.07 | 0.28 | 110.3898 | 0.2504724 | 0.09947012 | 809.1702 | 0 | 0 | 0 |  | Fe-Cr-Ni-Mn-Mo
4259 | 0.09 | 0.36 | 0.15 | 0.07 | 0.33 | 110.8116 | 0.2540667 | 0.1036733 | 877.2451 | 0 | 0 | 0 |  | Fe-Cr-Ni-Mn-Mo
4260 | 0.14 | 0.3 | 0.13 | 0.08 | 0.36 | 110.2945 | 0.2568654 | 0.1061006 | 912.2494 | 0 | 0 | 0 |  | Fe-Cr-Ni-Mn-Mo
4261 | 0.19 | 0.24 | 0.11 | 0.09 | 0.38 | 109.5617 | 0.2594887 | 0.1076994 | 933.909 | 0 | 0 | 0 |  | Fe-Cr-Ni-Mn-Mo
4262 | 0.25 | 0.18 | 0.09 | 0.1 | 0.38 | 108.0906 | 0.2623063 | 0.1087721 | 940.4377 | 0 | 0 | 0 |  | Fe-Cr-Ni-Mn-Mo
4263 | 0.33 | 0.12 | 0.07 | 0.11 | 0.37 | 105.8694 | 0.2656646 | 0.110343 | 945.5489 | 0 | 0 | 0 |  | Fe-Cr-Ni-Mn-Mo
4264 | 0.44 | 0.07 | 0.05 | 0.12 | 0.32 | 101.8603 | 0.2696273 | 0.1103566 | 909.3785 | 0 | 0 | 0 |  | Fe-Cr-Ni-Mn-Mo
4265 | 0.57 | 0.04 | 0.04 | 0.12 | 0.23 | 96.12999 | 0.2745438 | 0.1049281 | 789.9554 | 0 | 0 | 0 |  | Fe-Cr-Ni-Mn-Mo
4266 | 0.06 | 0.42 | 0.1 | 0.05 | 0.37 | 114.8019 | 0.2494882 | 0.09992985 | 858.7262 | 0 | 0 | 0 |  | Fe-Cr-Ni-Mn-Mo
4267 | 0.09 | 0.35 | 0.1 | 0.05 | 0.41 | 114.6384 | 0.2532503 | 0.102874 | 907.2743 | 0 | 0 | 0 |  | Fe-Cr-Ni-Mn-Mo
4268 | 0.13 | 0.28 | 0.09 | 0.06 | 0.44 | 114.0294 | 0.2564188 | 0.1046841 | 935.6469 | 0 | 0 | 0 |  | Fe-Cr-Ni-Mn-Mo
4269 | 0.18 | 0.22 | 0.08 | 0.07 | 0.45 | 112.7749 | 0.2593082 | 0.106591 | 956.9971 | 0 | 0 | 0 |  | Fe-Cr-Ni-Mn-Mo
4270 | 0.25 | 0.16 | 0.06 | 0.08 | 0.45 | 111.0847 | 0.2622479 | 0.1084908 | 973.1184 | 0 | 0 | 0 |  | Fe-Cr-Ni-Mn-Mo
4271 | 0.32 | 0.11 | 0.05 | 0.09 | 0.43 | 108.6807 | 0.2652495 | 0.1107293 | 984.1918 | 0 | 0 | 0 |  | Fe-Cr-Ni-Mn-Mo
4272 | 0.43 | 0.06 | 0.03 | 0.11 | 0.38 | 104.5556 | 0.2687802 | 0.1124263 | 967.0532 | 0 | 0 | 0 |  | Fe-Cr-Ni-Mn-Mo
4273 | 0.09 | 0.32 | 0.06 | 0.03 | 0.5 | 118.1308 | 0.2536853 | 0.0997365 | 905.7775 | 0 | 0 | 0 |  | Fe-Cr-Ni-Mn-Mo
4274 | 0.13 | 0.25 | 0.06 | 0.04 | 0.52 | 117.0255 | 0.2570173 | 0.1020013 | 935.9218 | 0 | 0 | 0 |  | Fe-Cr-Ni-Mn-Mo
4275 | 0.18 | 0.19 | 0.05 | 0.05 | 0.53 | 115.7928 | 0.2597581 | 0.1038877 | 957.7158 | 0 | 0 | 0 |  | Fe-Cr-Ni-Mn-Mo
4276 | 0.23 | 0.13 | 0.04 | 0.06 | 0.53 | 114.3935 | 0.2624797 | 0.1057249 | 976.5456 | 0 | 0 | 0 |  | Fe-Cr-Ni-Mn-Mo
4277 | 0.3 | 0.08 | 0.04 | 0.08 | 0.5 | 111.2553 | 0.2655414 | 0.1098144 | 1005.749 | 0 | 0 | 0 |  | Fe-Cr-Ni-Mn-Mo
4278 | 0.33 | 0.12 | 0.47 | 0.05 | 0.03 | 84.80149 | 0.2893228 | 0.05897693 | 274.9958 | 1 | 1 | 1 | 274.9958 | Fe-Cr-Ni-Mn-Mo
4279 | 0.39 | 0.11 | 0.4 | 0.05 | 0.05 | 86.11254 | 0.2875966 | 0.06836991 | 357.2711 | 1 | 1 | 1 | 357.2711 | Fe-Cr-Ni-Mn-Mo
4280 | 0.44 | 0.1 | 0.34 | 0.04 | 0.07 | 87.42527 | 0.2865702 | 0.07576122 | 429.7533 | 1 | 1 | 1 | 429.7533 | Fe-Cr-Ni-Mn-Mo
4281 | 0.49 | 0.09 | 0.27 | 0.04 | 0.11 | 89.84066 | 0.2840757 | 0.08787828 | 560.9562 | 1 | 1 | 1 | 560.9562 | Fe-Cr-Ni-Mn-Mo
4282 | 0.53 | 0.07 | 0.22 | 0.03 | 0.14 | 91.35623 | 0.2836236 | 0.0949852 | 647.4473 | 1 | 0 | 0 |  | Fe-Cr-Ni-Mn-Mo
4283 | 0.21 | 0.19 | 0.51 | 0.06 | 0.03 | 86.8707 | 0.2839834 | 0.06129849 | 296.4185 | 1 | 1 | 1 | 296.4185 | Fe-Cr-Ni-Mn-Mo
4284 | 0.27 | 0.17 | 0.44 | 0.07 | 0.05 | 87.82035 | 0.2826171 | 0.06997217 | 373.5739 | 1 | 1 | 1 | 373.5739 | Fe-Cr-Ni-Mn-Mo
4285 | 0.32 | 0.16 | 0.38 | 0.08 | 0.07 | 88.94985 | 0.2808267 | 0.07699048 | 442.2212 | 1 | 1 | 1 | 442.2212 | Fe-Cr-Ni-Mn-Mo
4286 | 0.36 | 0.14 | 0.32 | 0.08 | 0.1 | 90.50952 | 0.2797036 | 0.08558318 | 535.1774 | 1 | 1 | 1 | 535.1774 | Fe-Cr-Ni-Mn-Mo
4287 | 0.4 | 0.11 | 0.26 | 0.09 | 0.14 | 92.21519 | 0.278583 | 0.09448521 | 640.4621 | 1 | 0 | 0 |  | Fe-Cr-Ni-Mn-Mo
4288 | 0.44 | 0.09 | 0.21 | 0.08 | 0.18 | 94.16965 | 0.2779577 | 0.1015005 | 735.6602 | 1 | 0 | 0 |  | Fe-Cr-Ni-Mn-Mo
4289 | 0.46 | 0.07 | 0.16 | 0.07 | 0.23 | 96.77067 | 0.2768505 | 0.1080949 | 838.4288 | 1 | 0 | 0 |  | Fe-Cr-Ni-Mn-Mo
4290 | 0.12 | 0.29 | 0.52 | 0.04 | 0.03 | 90.17154 | 0.2771179 | 0.0634859 | 322.9045 | 1 | 1 | 1 | 322.9045 | Fe-Cr-Ni-Mn-Mo
4291 | 0.16 | 0.27 | 0.46 | 0.08 | 0.04 | 90.27598 | 0.2750338 | 0.06740073 | 355.5635 | 1 | 1 | 1 | 355.5635 | Fe-Cr-Ni-Mn-Mo
4292 | 0.21 | 0.24 | 0.39 | 0.1 | 0.06 | 90.93002 | 0.273881 | 0.0741093 | 418.4261 | 1 | 1 | 1 | 418.4261 | Fe-Cr-Ni-Mn-Mo
4293 | 0.25 | 0.21 | 0.34 | 0.12 | 0.09 | 91.88881 | 0.273145 | 0.08274606 | 506.4696 | 1 | 1 | 1 | 506.4696 | Fe-Cr-Ni-Mn-Mo
4294 | 0.28 | 0.17 | 0.29 | 0.13 | 0.13 | 93.31605 | 0.2729728 | 0.09169729 | 609.4595 | 1 | 0 | 0 |  | Fe-Cr-Ni-Mn-Mo
4295 | 0.31 | 0.14 | 0.24 | 0.14 | 0.17 | 94.91348 | 0.2722476 | 0.09820682 | 694.0212 | 1 | 0 | 0 |  | Fe-Cr-Ni-Mn-Mo
4296 | 0.34 | 0.11 | 0.19 | 0.13 | 0.23 | 97.61726 | 0.2718473 | 0.1058297 | 809.1756 | 1 | 0 | 0 |  | Fe-Cr-Ni-Mn-Mo
4297 | 0.36 | 0.08 | 0.15 | 0.12 | 0.29 | 100.1726 | 0.2716582 | 0.1109588 | 901.2791 | 1 | 0 | 0 |  | Fe-Cr-Ni-Mn-Mo
4298 | 0.37 | 0.06 | 0.12 | 0.09 | 0.36 | 103.4437 | 0.2715782 | 0.1150419 | 994.1757 | 0 | 0 | 0 |  | Fe-Cr-Ni-Mn-Mo
4299 | 0.1 | 0.38 | 0.43 | 0.06 | 0.03 | 93.59569 | 0.2666931 | 0.06187687 | 317.8741 | 1 | 1 | 1 | 317.8741 | Fe-Cr-Ni-Mn-Mo
4300 | 0.13 | 0.34 | 0.38 | 0.1 | 0.04 | 93.17792 | 0.2659898 | 0.06513842 | 344.0684 | 1 | 1 | 1 | 344.0684 | Fe-Cr-Ni-Mn-Mo
4301 | 0.16 | 0.29 | 0.33 | 0.14 | 0.07 | 93.53529 | 0.2656798 | 0.07494882 | 434.4805 | 1 | 0 | 0 |  | Fe-Cr-Ni-Mn-Mo
4302 | 0.19 | 0.25 | 0.29 | 0.17 | 0.1 | 94.0519 | 0.2656195 | 0.08243028 | 510.2559 | 0 | 0 | 0 |  | Fe-Cr-Ni-Mn-Mo
4303 | 0.21 | 0.2 | 0.25 | 0.19 | 0.15 | 95.53236 | 0.2659588 | 0.09220579 | 623.3927 | 0 | 0 | 0 |  | Fe-Cr-Ni-Mn-Mo
4304 | 0.24 | 0.16 | 0.21 | 0.19 | 0.2 | 97.30341 | 0.2665728 | 0.09938614 | 720.2908 | 0 | 0 | 0 |  | Fe-Cr-Ni-Mn-Mo
4305 | 0.26 | 0.12 | 0.17 | 0.18 | 0.26 | 99.74836 | 0.2670972 | 0.1056206 | 820.0403 | 0 | 0 | 0 |  | Fe-Cr-Ni-Mn-Mo
4306 | 0.28 | 0.09 | 0.13 | 0.17 | 0.34 | 102.9204 | 0.2669541 | 0.1097299 | 907.9194 | 0 | 0 | 0 |  | Fe-Cr-Ni-Mn-Mo
4307 | 0.28 | 0.06 | 0.11 | 0.12 | 0.43 | 106.9791 | 0.2680186 | 0.113173 | 1005.519 | 0 | 0 | 0 |  | Fe-Cr-Ni-Mn-Mo
4308 | 0.08 | 0.45 | 0.35 | 0.09 | 0.03 | 96.30452 | 0.2573851 | 0.05983784 | 305.5844 | 0 | 0 | 0 |  | Fe-Cr-Ni-Mn-Mo
4309 | 0.1 | 0.39 | 0.31 | 0.14 | 0.05 | 95.77121 | 0.2575753 | 0.06677586 | 363.6334 | 0 | 0 | 0 |  | Fe-Cr-Ni-Mn-Mo
4310 | 0.12 | 0.33 | 0.27 | 0.19 | 0.08 | 95.69809 | 0.2578368 | 0.07508193 | 439.9575 | 0 | 0 | 0 |  | Fe-Cr-Ni-Mn-Mo
4311 | 0.14 | 0.28 | 0.24 | 0.22 | 0.12 | 96.37234 | 0.2587161 | 0.08377235 | 530.9015 | 0 | 0 | 0 |  | Fe-Cr-Ni-Mn-Mo
4312 | 0.16 | 0.23 | 0.2 | 0.24 | 0.17 | 97.79184 | 0.2592948 | 0.0915387 | 624.5756 | 0 | 0 | 0 |  | Fe-Cr-Ni-Mn-Mo
4313 | 0.18 | 0.18 | 0.17 | 0.25 | 0.22 | 99.13241 | 0.2605603 | 0.0974322 | 704.8568 | 0 | 0 | 0 |  | Fe-Cr-Ni-Mn-Mo
4314 | 0.2 | 0.13 | 0.13 | 0.24 | 0.3 | 102.105 | 0.2617448 | 0.103432 | 808.5862 | 0 | 0 | 0 |  | Fe-Cr-Ni-Mn-Mo
4315 | 0.2 | 0.09 | 0.11 | 0.22 | 0.38 | 105.1718 | 0.2629441 | 0.1066436 | 886.2369 | 0 | 0 | 0 |  | Fe-Cr-Ni-Mn-Mo
4316 | 0.2 | 0.06 | 0.08 | 0.16 | 0.5 | 110.4225 | 0.2639728 | 0.1068855 | 953.8321 | 0 | 0 | 0 |  | Fe-Cr-Ni-Mn-Mo
4317 | 0.07 | 0.5 | 0.25 | 0.14 | 0.03 | 98.6103 | 0.2474086 | 0.05610495 | 277.0426 | 0 | 0 | 0 |  | Fe-Cr-Ni-Mn-Mo
4318 | 0.08 | 0.42 | 0.23 | 0.21 | 0.06 | 97.54158 | 0.2491238 | 0.06612768 | 359.3656 | 0 | 0 | 0 |  | Fe-Cr-Ni-Mn-Mo
4319 | 0.09 | 0.36 | 0.2 | 0.26 | 0.09 | 97.39836 | 0.2497099 | 0.07319274 | 423.7545 | 0 | 0 | 0 |  | Fe-Cr-Ni-Mn-Mo
4320 | 0.11 | 0.29 | 0.18 | 0.28 | 0.13 | 97.64741 | 0.2524876 | 0.08180534 | 512.198 | 0 | 0 | 0 |  | Fe-Cr-Ni-Mn-Mo
4321 | 0.12 | 0.24 | 0.16 | 0.3 | 0.18 | 98.78333 | 0.2540705 | 0.08894188 | 597.4114 | 0 | 0 | 0 |  | Fe-Cr-Ni-Mn-Mo
4322 | 0.14 | 0.18 | 0.13 | 0.31 | 0.25 | 100.6883 | 0.2561257 | 0.09559118 | 691.8404 | 0 | 0 | 0 |  | Fe-Cr-Ni-Mn-Mo
4323 | 0.15 | 0.13 | 0.1 | 0.3 | 0.32 | 103.1948 | 0.2576648 | 0.09972889 | 768.3318 | 0 | 0 | 0 |  | Fe-Cr-Ni-Mn-Mo
4324 | 0.15 | 0.08 | 0.08 | 0.26 | 0.42 | 107.1668 | 0.2599508 | 0.1028422 | 854.6005 | 0 | 0 | 0 |  | Fe-Cr-Ni-Mn-Mo
4325 | 0.15 | 0.05 | 0.06 | 0.19 | 0.55 | 112.5095 | 0.2617972 | 0.1008801 | 893.4153 | 0 | 0 | 0 |  | Fe-Cr-Ni-Mn-Mo
4326 | 0.07 | 0.52 | 0.17 | 0.21 | 0.03 | 99.45806 | 0.2397954 | 0.05178646 | 241.2498 | 0 | 0 | 0 |  | Fe-Cr-Ni-Mn-Mo
4327 | 0.07 | 0.43 | 0.16 | 0.28 | 0.06 | 98.1682 | 0.2422123 | 0.06188923 | 320.1477 | 0 | 0 | 0 |  | Fe-Cr-Ni-Mn-Mo
4328 | 0.07 | 0.36 | 0.15 | 0.33 | 0.09 | 97.58716 | 0.2441825 | 0.06939197 | 384.9027 | 0 | 0 | 0 |  | Fe-Cr-Ni-Mn-Mo
4329 | 0.08 | 0.3 | 0.13 | 0.36 | 0.14 | 98.38156 | 0.2464014 | 0.07829611 | 476.0025 | 0 | 0 | 0 |  | Fe-Cr-Ni-Mn-Mo
4330 | 0.09 | 0.24 | 0.11 | 0.38 | 0.19 | 99.31631 | 0.2485981 | 0.08475382 | 551.0667 | 0 | 0 | 0 |  | Fe-Cr-Ni-Mn-Mo
4331 | 0.1 | 0.18 | 0.09 | 0.38 | 0.25 | 100.9622 | 0.251171 | 0.0906942 | 632.3011 | 0 | 0 | 0 |  | Fe-Cr-Ni-Mn-Mo
4332 | 0.11 | 0.12 | 0.07 | 0.37 | 0.33 | 103.4459 | 0.2539905 | 0.09513111 | 711.3935 | 0 | 0 | 0 |  | Fe-Cr-Ni-Mn-Mo
4333 | 0.12 | 0.07 | 0.05 | 0.32 | 0.44 | 107.657 | 0.2570848 | 0.09736636 | 787.2997 | 0 | 0 | 0 |  | Fe-Cr-Ni-Mn-Mo
4334 | 0.12 | 0.04 | 0.04 | 0.23 | 0.57 | 113.1506 | 0.259947 | 0.09561466 | 828.0615 | 0 | 0 | 0 |  | Fe-Cr-Ni-Mn-Mo
4335 | 0.05 | 0.42 | 0.1 | 0.37 | 0.06 | 98.09129 | 0.235625 | 0.05696441 | 274.8227 | 0 | 0 | 0 |  | Fe-Cr-Ni-Mn-Mo
4336 | 0.05 | 0.35 | 0.1 | 0.41 | 0.09 | 97.4597 | 0.2386363 | 0.06520841 | 342.2673 | 0 | 0 | 0 |  | Fe-Cr-Ni-Mn-Mo
4337 | 0.06 | 0.28 | 0.09 | 0.44 | 0.13 | 97.46881 | 0.2418313 | 0.07307667 | 415.9374 | 0 | 0 | 0 |  | Fe-Cr-Ni-Mn-Mo
4338 | 0.07 | 0.22 | 0.08 | 0.45 | 0.18 | 98.37776 | 0.2451035 | 0.08048992 | 497.0021 | 0 | 0 | 0 |  | Fe-Cr-Ni-Mn-Mo
4339 | 0.08 | 0.16 | 0.06 | 0.45 | 0.25 | 100.4038 | 0.2481257 | 0.08683326 | 582.6316 | 0 | 0 | 0 |  | Fe-Cr-Ni-Mn-Mo
4340 | 0.09 | 0.11 | 0.05 | 0.43 | 0.32 | 102.637 | 0.2513753 |  |  | 0 | 0 | 0 |  | Fe-Cr-Ni-Mn-Mo
4341 | 0.11 | 0.06 | 0.03 | 0.38 | 0.43 | 106.6427 | 0.2550538 | 0.09341922 | 727.1576 | 0 | 0 | 0 |  | Fe-Cr-Ni-Mn-Mo
4342 | 0.03 | 0.32 | 0.06 | 0.5 | 0.09 | 96.63587 | 0.2341468 | 0.0604977 | 297.1249 | 0 | 0 | 0 |  | Fe-Cr-Ni-Mn-Mo
4343 | 0.04 | 0.25 | 0.06 | 0.52 | 0.13 | 96.5989 | 0.2384374 | 0.06912453 | 373.7523 | 0 | 0 | 0 |  | Fe-Cr-Ni-Mn-Mo
4344 | 0.05 | 0.19 | 0.05 | 0.53 | 0.18 | 97.50896 | 0.2419096 | 0.07634691 | 449.2541 | 0 | 0 | 0 |  | Fe-Cr-Ni-Mn-Mo
4345 | 0.06 | 0.13 | 0.04 | 0.53 | 0.23 | 98.56975 | 0.2452603 | 0.08209352 | 517.354 | 0 | 0 | 0 |  | Fe-Cr-Ni-Mn-Mo
4346 | 0.08 | 0.08 | 0.04 | 0.5 | 0.3 | 100.6449 | 0.2499654 | 0.08808523 | 603.886 | 0 | 0 | 0 |  | Fe-Cr-Ni-Mn-Mo
4347 | 0.03 | 0.12 | 0.47 | 0.05 | 0.33 | 102.4189 | 0.2763397 | 0.1256003 | 1125.023 | 0 | 0 | 0 |  | Fe-Cr-Ni-Mn-Mo
4348 | 0.05 | 0.11 | 0.4 | 0.05 | 0.39 | 105.5343 | 0.273804 | 0.1253517 | 1160.716 | 0 | 0 | 0 |  | Fe-Cr-Ni-Mn-Mo
4349 | 0.07 | 0.1 | 0.34 | 0.04 | 0.44 | 108.2483 | 0.2721704 | 0.124082 | 1178.769 | 0 | 0 | 0 |  | Fe-Cr-Ni-Mn-Mo
4350 | 0.11 | 0.09 | 0.27 | 0.04 | 0.49 | 110.4116 | 0.2703851 | 0.1207205 | 1157.483 | 0 | 0 | 0 |  | Fe-Cr-Ni-Mn-Mo
4351 | 0.14 | 0.07 | 0.22 | 0.03 | 0.53 | 112.2027 | 0.2699334 | 0.1181168 | 1145.471 | 0 | 0 | 0 |  | Fe-Cr-Ni-Mn-Mo
4352 | 0.03 | 0.19 | 0.51 | 0.06 | 0.21 | 97.74591 | 0.2761697 | 0.113536 | 904.2196 | 0 | 0 | 0 |  | Fe-Cr-Ni-Mn-Mo
4353 | 0.05 | 0.17 | 0.44 | 0.07 | 0.27 | 100.7585 | 0.2736453 | 0.1177376 | 990.5945 | 0 | 0 | 0 |  | Fe-Cr-Ni-Mn-Mo
4354 | 0.07 | 0.16 | 0.38 | 0.08 | 0.32 | 103.173 | 0.2713189 | 0.118219 | 1023.442 | 0 | 0 | 0 |  | Fe-Cr-Ni-Mn-Mo
4355 | 0.1 | 0.14 | 0.32 | 0.08 | 0.36 | 105.1 | 0.270184 | 0.118779 | 1055.411 | 0 | 0 | 0 |  | Fe-Cr-Ni-Mn-Mo
4356 | 0.14 | 0.11 | 0.26 | 0.09 | 0.4 | 106.4626 | 0.2694733 | 0.1178266 | 1061.172 | 0 | 0 | 0 |  | Fe-Cr-Ni-Mn-Mo
4357 | 0.18 | 0.09 | 0.21 | 0.08 | 0.44 | 108.0777 | 0.269193 | 0.1172127 | 1074.85 | 0 | 0 | 0 |  | Fe-Cr-Ni-Mn-Mo
4358 | 0.23 | 0.07 | 0.16 | 0.07 | 0.46 | 108.9143 | 0.2693073 | 0.1162694 | 1075.01 | 0 | 0 | 0 |  | Fe-Cr-Ni-Mn-Mo
4359 | 0.03 | 0.29 | 0.52 | 0.04 | 0.12 | 95.68141 | 0.2734131 | 0.09620635 | 672.477 | 1 | 1 | 1 | 672.477 | Fe-Cr-Ni-Mn-Mo
4360 | 0.04 | 0.27 | 0.46 | 0.08 | 0.16 | 97.42777 | 0.2704211 | 0.09957922 | 723.5934 | 0 | 0 | 0 |  | Fe-Cr-Ni-Mn-Mo
4361 | 0.06 | 0.24 | 0.39 | 0.1 | 0.21 | 99.7507 | 0.2683725 | 0.1065892 | 827.3523 | 0 | 0 | 0 |  | Fe-Cr-Ni-Mn-Mo
4362 | 0.09 | 0.21 | 0.34 | 0.12 | 0.25 | 101.0222 | 0.2675427 | 0.1082538 | 861.5801 | 0 | 0 | 0 |  | Fe-Cr-Ni-Mn-Mo
4363 | 0.13 | 0.17 | 0.29 | 0.13 | 0.28 | 101.7921 | 0.2677981 | 0.1107062 | 903.7652 | 0 | 0 | 0 |  | Fe-Cr-Ni-Mn-Mo
4364 | 0.17 | 0.14 | 0.24 | 0.14 | 0.31 | 102.6657 | 0.2675775 | 0.1114203 | 924.3669 | 0 | 0 | 0 |  | Fe-Cr-Ni-Mn-Mo
4365 | 0.23 | 0.11 | 0.19 | 0.13 | 0.34 | 103.5531 | 0.2682913 | 0.1126201 | 953.6783 | 0 | 0 | 0 |  | Fe-Cr-Ni-Mn-Mo
4366 | 0.29 | 0.08 | 0.15 | 0.12 | 0.36 | 103.8688 | 0.2694406 | 0.113588 | 974.4455 | 0 | 0 | 0 |  | Fe-Cr-Ni-Mn-Mo
4367 | 0.36 | 0.06 | 0.12 | 0.09 | 0.37 | 103.9602 | 0.2712662 | 0.1152236 | 1002.363 | 0 | 0 | 0 |  | Fe-Cr-Ni-Mn-Mo
4368 | 0.03 | 0.38 | 0.43 | 0.06 | 0.1 | 97.81382 | 0.2643008 | 0.08653684 | 572.9335 | 0 | 0 | 0 |  | Fe-Cr-Ni-Mn-Mo
4369 | 0.04 | 0.34 | 0.38 | 0.1 | 0.13 | 98.59475 | 0.2629775 | 0.09331058 | 651.6023 | 0 | 0 | 0 |  | Fe-Cr-Ni-Mn-Mo
4370 | 0.07 | 0.29 | 0.33 | 0.14 | 0.16 | 98.87057 | 0.262733 | 0.0966909 | 693.2436 | 0 | 0 | 0 |  | Fe-Cr-Ni-Mn-Mo
4371 | 0.1 | 0.25 | 0.29 | 0.17 | 0.19 | 99.25721 | 0.2627521 | 0.09831625 | 716.803 | 0 | 0 | 0 |  | Fe-Cr-Ni-Mn-Mo
4372 | 0.15 | 0.2 | 0.25 | 0.19 | 0.21 | 98.9448 | 0.2640552 | 0.1002826 | 740.5098 | 0 | 0 | 0 |  | Fe-Cr-Ni-Mn-Mo
4373 | 0.2 | 0.16 | 0.21 | 0.19 | 0.24 | 99.53127 | 0.2653157 | 0.1033417 | 785.8498 | 0 | 0 | 0 |  | Fe-Cr-Ni-Mn-Mo
4374 | 0.26 | 0.12 | 0.17 | 0.18 | 0.26 | 99.74836 | 0.2670972 | 0.1062885 | 828.5303 | 0 | 0 | 0 |  | Fe-Cr-Ni-Mn-Mo
4375 | 0.34 | 0.09 | 0.13 | 0.17 | 0.28 | 99.76083 | 0.2687734 | 0.1067957 | 838.7898 | 1 | 0 | 0 |  | Fe-Cr-Ni-Mn-Mo
4376 | 0.43 | 0.06 | 0.11 | 0.12 | 0.28 | 99.19029 | 0.2726544 | 0.110028 | 881.2765 | 1 | 0 | 0 |  | Fe-Cr-Ni-Mn-Mo
4377 | 0.03 | 0.45 | 0.35 | 0.09 | 0.08 | 99.27966 | 0.2559956 | 0.07911488 | 494.272 | 0 | 0 | 0 |  | Fe-Cr-Ni-Mn-Mo
4378 | 0.05 | 0.39 | 0.31 | 0.14 | 0.1 | 98.75487 | 0.2561721 | 0.08501021 | 551.8327 | 0 | 0 | 0 |  | Fe-Cr-Ni-Mn-Mo
4379 | 0.08 | 0.33 | 0.27 | 0.19 | 0.12 | 98.06243 | 0.2567121 | 0.08758717 | 575.7316 | 0 | 0 | 0 |  | Fe-Cr-Ni-Mn-Mo
4380 | 0.12 | 0.28 | 0.24 | 0.22 | 0.14 | 97.52864 | 0.2581513 | 0.08862951 | 586.1126 | 0 | 0 | 0 |  | Fe-Cr-Ni-Mn-Mo
4381 | 0.17 | 0.23 | 0.2 | 0.24 | 0.16 | 97.22324 | 0.259578 | 0.09103515 | 613.0301 | 0 | 0 | 0 |  | Fe-Cr-Ni-Mn-Mo
4382 | 0.22 | 0.18 | 0.17 | 0.25 | 0.18 | 96.89293 | 0.2617141 | 0.09376436 | 644.734 | 0 | 0 | 0 |  | Fe-Cr-Ni-Mn-Mo
4383 | 0.3 | 0.13 | 0.13 | 0.24 | 0.2 | 96.64255 | 0.2646594 | 0.09666831 | 681.3032 | 0 | 0 | 0 |  | Fe-Cr-Ni-Mn-Mo
4384 | 0.38 | 0.09 | 0.11 | 0.22 | 0.2 | 95.51576 | 0.2683114 | 0.09816093 | 694.4607 | 1 | 0 | 0 |  | Fe-Cr-Ni-Mn-Mo
4385 | 0.5 | 0.06 | 0.08 | 0.16 | 0.2 | 94.81664 | 0.2729944 | 0.1003713 | 721.0333 | 1 | 0 | 0 |  | Fe-Cr-Ni-Mn-Mo
4386 | 0.03 | 0.5 | 0.25 | 0.14 | 0.07 | 100.976 | 0.2465816 | 0.07461823 | 449.0865 | 0 | 0 | 0 |  | Fe-Cr-Ni-Mn-Mo
4387 | 0.06 | 0.42 | 0.23 | 0.21 | 0.08 | 98.71251 | 0.2486839 | 0.07346019 | 428.915 | 0 | 0 | 0 |  | Fe-Cr-Ni-Mn-Mo
4388 | 0.09 | 0.36 | 0.2 | 0.26 | 0.09 | 97.39836 | 0.2497099 | 0.07449754 | 433.5434 | 0 | 0 | 0 |  | Fe-Cr-Ni-Mn-Mo
4389 | 0.13 | 0.29 | 0.18 | 0.28 | 0.11 | 96.48215 | 0.2529808 | 0.08100579 | 495.1136 | 0 | 0 | 0 |  | Fe-Cr-Ni-Mn-Mo
4390 | 0.18 | 0.24 | 0.16 | 0.3 | 0.12 | 95.35922 | 0.2556032 | 0.0810534 | 492.4703 | 0 | 0 | 0 |  | Fe-Cr-Ni-Mn-Mo
4391 | 0.25 | 0.18 | 0.13 | 0.31 | 0.14 | 94.58555 | 0.2590384 | 0.08325124 | 514.4004 | 0 | 0 | 0 |  | Fe-Cr-Ni-Mn-Mo
4392 | 0.32 | 0.13 | 0.1 | 0.3 | 0.15 | 93.84863 | 0.2623531 | 0.08737138 | 555.7736 | 0 | 0 | 0 |  | Fe-Cr-Ni-Mn-Mo
4393 | 0.42 | 0.08 | 0.08 | 0.26 | 0.15 | 92.52133 | 0.2678464 | 0.09117038 | 592.4706 | 1 | 0 | 0 |  | Fe-Cr-Ni-Mn-Mo
4394 | 0.55 | 0.05 | 0.06 | 0.19 | 0.15 | 91.67489 | 0.2737095 | 0.09178863 | 600.6798 | 1 | 0 | 0 |  | Fe-Cr-Ni-Mn-Mo
4395 | 0.03 | 0.52 | 0.17 | 0.21 | 0.07 | 101.7742 | 0.2392079 | 0.06419932 | 353.4011 | 0 | 0 | 0 |  | Fe-Cr-Ni-Mn-Mo
4396 | 0.06 | 0.43 | 0.16 | 0.28 | 0.07 | 98.75014 | 0.2420433 | 0.0645072 | 345.0825 | 0 | 0 | 0 |  | Fe-Cr-Ni-Mn-Mo
4397 | 0.09 | 0.36 | 0.15 | 0.33 | 0.07 | 96.42154 | 0.244557 | 0.06484675 | 339.6131 | 0 | 0 | 0 |  | Fe-Cr-Ni-Mn-Mo
4398 | 0.14 | 0.3 | 0.13 | 0.36 | 0.08 | 94.95035 | 0.2476196 | 0.06524558 | 338.994 | 0 | 0 | 0 |  | Fe-Cr-Ni-Mn-Mo
4399 | 0.19 | 0.24 | 0.11 | 0.38 | 0.09 | 93.65342 | 0.2507967 | 0.06839873 | 362.5066 | 0 | 0 | 0 |  | Fe-Cr-Ni-Mn-Mo
4400 | 0.25 | 0.18 | 0.09 | 0.38 | 0.1 | 92.49959 | 0.2547816 | 0.07412925 | 410.6518 | 0 | 0 | 0 |  | Fe-Cr-Ni-Mn-Mo
4401 | 0.33 | 0.12 | 0.07 | 0.37 | 0.11 | 91.25549 | 0.2597132 | 0.07777625 | 441.7919 | 0 | 0 | 0 |  | Fe-Cr-Ni-Mn-Mo
4402 | 0.44 | 0.07 | 0.05 | 0.32 | 0.12 | 90.40284 | 0.2659911 | 0.0821354 | 484.3286 | 1 | 0 | 0 |  | Fe-Cr-Ni-Mn-Mo
4403 | 0.57 | 0.04 | 0.04 | 0.23 | 0.12 | 89.62854 | 0.2731486 | 0.08477119 | 513.1465 | 1 | 0 | 0 |  | Fe-Cr-Ni-Mn-Mo
4404 | 0.06 | 0.42 | 0.1 | 0.37 | 0.05 | 97.50892 | 0.2357446 | 0.05417453 | 250.9943 | 0 | 0 | 0 |  | Fe-Cr-Ni-Mn-Mo
4405 | 0.09 | 0.35 | 0.1 | 0.41 | 0.05 | 95.12375 | 0.2392231 | 0.05536974 | 253.7678 | 0 | 0 | 0 |  | Fe-Cr-Ni-Mn-Mo
4406 | 0.13 | 0.28 | 0.09 | 0.44 | 0.06 | 93.39838 | 0.2430479 | 0.05933415 | 280.3712 | 0 | 0 | 0 |  | Fe-Cr-Ni-Mn-Mo
4407 | 0.18 | 0.22 | 0.08 | 0.45 | 0.07 | 92.03734 | 0.2473067 | 0.06338331 | 309.9579 | 0 | 0 | 0 |  | Fe-Cr-Ni-Mn-Mo
4408 | 0.25 | 0.16 | 0.06 | 0.45 | 0.08 | 90.7545 | 0.251926 | 0.06725991 | 339.3913 | 0 | 0 | 0 |  | Fe-Cr-Ni-Mn-Mo
4409 | 0.32 | 0.11 | 0.05 | 0.43 | 0.09 | 89.78571 | 0.2570546 | 0.07151979 | 374.901 | 0 | 0 | 0 |  | Fe-Cr-Ni-Mn-Mo
4410 | 0.43 | 0.06 | 0.03 | 0.38 | 0.11 | 89.43987 | 0.2635617 | 0.07616225 | 420.2529 | 1 | 0 | 0 |  | Fe-Cr-Ni-Mn-Mo
4411 | 0.09 | 0.32 | 0.06 | 0.5 | 0.03 | 93.11079 | 0.2348225 | 0.04481249 | 170.4532 | 0 | 0 | 0 |  | Fe-Cr-Ni-Mn-Mo
4412 | 0.13 | 0.25 | 0.06 | 0.52 | 0.04 | 91.32734 | 0.2397909 | 0.05045061 | 205.559 | 0 | 0 | 0 |  | Fe-Cr-Ni-Mn-Mo
4413 | 0.18 | 0.19 | 0.05 | 0.53 | 0.05 | 89.96037 | 0.2442486 | 0.05517388 | 236.7574 | 0 | 0 | 0 |  | Fe-Cr-Ni-Mn-Mo
4414 | 0.23 | 0.13 | 0.04 | 0.53 | 0.06 | 88.69507 | 0.2488234 | 0.06245351 | 288.8413 | 0 | 0 | 0 |  | Fe-Cr-Ni-Mn-Mo
4415 | 0.3 | 0.08 | 0.04 | 0.5 | 0.08 | 88.20366 | 0.2552815 | 0.06763691 | 332.7797 | 0 | 0 | 0 |  | Fe-Cr-Ni-Mn-Mo
4416 | 0.05 | 0.12 | 0.47 | 0.33 | 0.03 | 84.30344 | 0.2738852 | 0.06438424 | 302.5407 | 1 | 1 | 1 | 302.5407 | Fe-Cr-Ni-Mn-Mo
4417 | 0.05 | 0.11 | 0.4 | 0.39 | 0.05 | 85.54428 | 0.2687053 | 0.07011661 | 350.4282 | 1 | 1 | 1 | 350.4282 | Fe-Cr-Ni-Mn-Mo
4418 | 0.04 | 0.1 | 0.34 | 0.44 | 0.07 | 86.78274 | 0.2640735 | 0.07380459 | 383.9412 | 1 | 1 | 1 | 383.9412 | Fe-Cr-Ni-Mn-Mo
4419 | 0.04 | 0.09 | 0.27 | 0.49 | 0.11 | 89.16387 | 0.2592424 | 0.08001809 | 448.0124 | 1 | 0 | 0 |  | Fe-Cr-Ni-Mn-Mo
4420 | 0.03 | 0.07 | 0.22 | 0.53 | 0.14 | 90.61517 | 0.2560996 | 0.08227791 | 475.6343 | 1 | 0 | 0 |  | Fe-Cr-Ni-Mn-Mo
4421 | 0.06 | 0.19 | 0.51 | 0.21 | 0.03 | 86.60157 | 0.2757372 | 0.06393168 | 310.4908 | 1 | 1 | 1 | 310.4908 | Fe-Cr-Ni-Mn-Mo
4422 | 0.07 | 0.17 | 0.44 | 0.27 | 0.05 | 87.4809 | 0.2715639 | 0.07094596 | 369.7638 | 1 | 1 | 1 | 369.7638 | Fe-Cr-Ni-Mn-Mo
4423 | 0.08 | 0.16 | 0.38 | 0.32 | 0.07 | 88.56848 | 0.2676323 | 0.07591472 | 415.33 | 1 | 1 | 1 | 415.33 | Fe-Cr-Ni-Mn-Mo
4424 | 0.08 | 0.14 | 0.32 | 0.36 | 0.1 | 90.07569 | 0.2642981 | 0.08158566 | 473.3845 | 1 | 0 | 0 |  | Fe-Cr-Ni-Mn-Mo
4425 | 0.09 | 0.11 | 0.26 | 0.4 | 0.14 | 91.74648 | 0.261828 | 0.08720613 | 536.828 | 0 | 0 | 0 |  | Fe-Cr-Ni-Mn-Mo
4426 | 0.08 | 0.09 | 0.21 | 0.44 | 0.18 | 93.63499 | 0.2588706 | 0.090248 | 578.9012 | 0 | 0 | 0 |  | Fe-Cr-Ni-Mn-Mo
4427 | 0.07 | 0.07 | 0.16 | 0.46 | 0.23 | 96.18819 | 0.2565719 | 0.09229172 | 619.4206 | 0 | 0 | 0 |  | Fe-Cr-Ni-Mn-Mo
4428 | 0.04 | 0.29 | 0.52 | 0.12 | 0.03 | 90.03401 | 0.2726587 | 0.06394777 | 323.2269 | 1 | 1 | 1 | 323.2269 | Fe-Cr-Ni-Mn-Mo
4429 | 0.08 | 0.27 | 0.46 | 0.16 | 0.04 | 90.14747 | 0.2705696 | 0.0675042 | 352.0063 | 1 | 1 | 1 | 352.0063 | Fe-Cr-Ni-Mn-Mo
4430 | 0.1 | 0.24 | 0.39 | 0.21 | 0.06 | 90.76028 | 0.2676745 | 0.07345931 | 405.3087 | 1 | 1 | 1 | 405.3087 | Fe-Cr-Ni-Mn-Mo
4431 | 0.12 | 0.21 | 0.34 | 0.25 | 0.09 | 91.69489 | 0.2659674 | 0.08107275 | 479.8602 | 0 | 1 | 0 |  | Fe-Cr-Ni-Mn-Mo
4432 | 0.13 | 0.17 | 0.29 | 0.28 | 0.13 | 93.09016 | 0.2648142 | 0.08844163 | 561.8675 | 0 | 0 | 0 |  | Fe-Cr-Ni-Mn-Mo
4433 | 0.14 | 0.14 | 0.24 | 0.31 | 0.17 | 94.66011 | 0.2631961 | 0.09330857 | 623.656 | 0 | 0 | 0 |  | Fe-Cr-Ni-Mn-Mo
4434 | 0.13 | 0.11 | 0.19 | 0.34 | 0.23 | 97.30213 | 0.2610722 | 0.09781784 | 694.3205 | 0 | 0 | 0 |  | Fe-Cr-Ni-Mn-Mo
4435 | 0.12 | 0.08 | 0.15 | 0.36 | 0.29 | 99.80601 | 0.2598124 | 0.09990523 | 741.7428 | 0 | 0 | 0 |  | Fe-Cr-Ni-Mn-Mo
4436 | 0.09 | 0.06 | 0.12 | 0.37 | 0.36 | 103.0035 | 0.2583837 | 0.09985889 | 772.2979 | 0 | 0 | 0 |  | Fe-Cr-Ni-Mn-Mo
4437 | 0.06 | 0.38 | 0.43 | 0.1 | 0.03 | 93.53819 | 0.264356 | 0.06326165 | 325.9808 | 1 | 1 | 1 | 325.9808 | Fe-Cr-Ni-Mn-Mo
4438 | 0.1 | 0.34 | 0.38 | 0.13 | 0.04 | 93.13568 | 0.264217 | 0.06642519 | 351.5308 | 1 | 0 | 0 |  | Fe-Cr-Ni-Mn-Mo
4439 | 0.14 | 0.29 | 0.33 | 0.16 | 0.07 | 93.50725 | 0.2645184 | 0.07580732 | 438.9334 | 0 | 0 | 0 |  | Fe-Cr-Ni-Mn-Mo
4440 | 0.17 | 0.25 | 0.29 | 0.19 | 0.1 | 94.02415 | 0.2644898 | 0.08309076 | 512.884 | 0 | 0 | 0 |  | Fe-Cr-Ni-Mn-Mo
4441 | 0.19 | 0.2 | 0.25 | 0.21 | 0.15 | 95.50377 | 0.2648703 | 0.09241822 | 621.9437 | 0 | 0 | 0 |  | Fe-Cr-Ni-Mn-Mo
4442 | 0.19 | 0.16 | 0.21 | 0.24 | 0.2 | 97.2305 | 0.2639439 | 0.09813495 | 699.7871 | 0 | 0 | 0 |  | Fe-Cr-Ni-Mn-Mo
4443 | 0.18 | 0.12 | 0.17 | 0.26 | 0.26 | 99.62695 | 0.2630299 | 0.1020339 | 768.2891 | 0 | 0 | 0 |  | Fe-Cr-Ni-Mn-Mo
4444 | 0.17 | 0.09 | 0.13 | 0.28 | 0.34 | 102.7524 | 0.2617301 | 0.104646 | 831.6833 | 0 | 0 | 0 |  | Fe-Cr-Ni-Mn-Mo
4445 | 0.12 | 0.06 | 0.11 | 0.28 | 0.43 | 106.7175 | 0.2608338 | 0.103429 | 860.0455 | 0 | 0 | 0 |  | Fe-Cr-Ni-Mn-Mo
4446 | 0.09 | 0.45 | 0.35 | 0.08 | 0.03 | 96.31631 | 0.2579926 | 0.06257759 | 326.6098 | 0 | 0 | 0 |  | Fe-Cr-Ni-Mn-Mo
4447 | 0.14 | 0.39 | 0.31 | 0.1 | 0.05 | 95.81964 | 0.2599946 | 0.06942056 | 386.9857 | 0 | 0 | 0 |  | Fe-Cr-Ni-Mn-Mo
4448 | 0.19 | 0.33 | 0.27 | 0.12 | 0.08 | 95.78517 | 0.2619756 | 0.07799121 | 470.2086 | 0 | 0 | 0 |  | Fe-Cr-Ni-Mn-Mo
4449 | 0.22 | 0.28 | 0.24 | 0.14 | 0.12 | 96.47513 | 0.2632523 | 0.08717345 | 569.9804 | 0 | 0 | 0 |  | Fe-Cr-Ni-Mn-Mo
4450 | 0.24 | 0.23 | 0.2 | 0.16 | 0.17 | 97.89844 | 0.2636648 | 0.09507681 | 669.0265 | 0 | 0 | 0 |  | Fe-Cr-Ni-Mn-Mo
4451 | 0.25 | 0.18 | 0.17 | 0.18 | 0.22 | 99.22999 | 0.2642373 | 0.1007367 | 748.7429 | 0 | 0 | 0 |  | Fe-Cr-Ni-Mn-Mo
4452 | 0.24 | 0.13 | 0.13 | 0.2 | 0.3 | 102.1638 | 0.2637271 | 0.105651 | 839.3606 | 0 |  | 0 |  | Fe-Cr-Ni-Mn-Mo
4453 | 0.22 | 0.09 | 0.11 | 0.2 | 0.38 | 105.2031 | 0.2638781 | 0.1079313 | 904.5583 | 0 | 0 | 0 |  | Fe-Cr-Ni-Mn-Mo
4454 | 0.16 | 0.06 | 0.08 | 0.2 | 0.5 | 110.356 | 0.2622478 | 0.1041389 | 912.776 | 0 | 0 | 0 |  | Fe-Cr-Ni-Mn-Mo
4455 | 0.14 | 0.5 | 0.25 | 0.07 | 0.03 | 98.67242 | 0.251888 | 0.06070468 | 315.6526 | 0 | 0 | 0 |  | Fe-Cr-Ni-Mn-Mo
4456 | 0.21 | 0.42 | 0.23 | 0.08 | 0.06 | 97.67093 | 0.2570974 | 0.07128263 | 410.9305 | 0 | 0 | 0 |  | Fe-Cr-Ni-Mn-Mo
4457 | 0.26 | 0.36 | 0.2 | 0.09 | 0.09 | 97.578 | 0.2598689 | 0.07913198 | 490.5165 | 0 | 0 | 0 |  | Fe-Cr-Ni-Mn-Mo
4458 | 0.28 | 0.29 | 0.18 | 0.11 | 0.13 | 97.8479 | 0.2623381 | 0.08765866 | 585.2053 | 0 | 0 | 0 |  | Fe-Cr-Ni-Mn-Mo
4459 | 0.3 | 0.24 | 0.16 | 0.12 | 0.18 | 99.00974 | 0.263964 | 0.09624777 | 692.9733 | 0 | 0 | 0 |  | Fe-Cr-Ni-Mn-Mo
4460 | 0.31 | 0.18 | 0.13 | 0.14 | 0.25 | 100.9167 | 0.2648831 | 0.1040748 | 806.8769 | 0 | 0 | 0 |  | Fe-Cr-Ni-Mn-Mo
4461 | 0.3 | 0.13 | 0.1 | 0.15 | 0.32 | 103.4113 | 0.2650515 | 0.107837 | 883.1699 | 0 | 0 | 0 |  | Fe-Cr-Ni-Mn-Mo
4462 | 0.26 | 0.08 | 0.08 | 0.15 | 0.42 | 107.3414 | 0.2650124 | 0.1091522 | 948.5145 | 0 | 0 | 0 |  | Fe-Cr-Ni-Mn-Mo
4463 | 0.19 | 0.05 | 0.06 | 0.15 | 0.55 | 112.577 | 0.2634725 | 0.1039361 | 938.5728 | 0 | 0 | 0 |  | Fe-Cr-Ni-Mn-Mo
4464 | 0.21 | 0.52 | 0.17 | 0.07 | 0.03 | 99.54893 | 0.2489501 | 0.05480418 | 270.7964 | 0 | 0 | 0 |  | Fe-Cr-Ni-Mn-Mo
4465 | 0.28 | 0.43 | 0.16 | 0.07 | 0.06 | 98.33916 | 0.2554355 | 0.06732937 | 379.1849 | 0 | 0 | 0 |  | Fe-Cr-Ni-Mn-Mo
4466 | 0.33 | 0.36 | 0.15 | 0.07 | 0.09 | 97.83163 | 0.2599996 | 0.07726581 | 475.6418 | 0 | 0 | 0 |  | Fe-Cr-Ni-Mn-Mo
4467 | 0.36 | 0.3 | 0.13 | 0.08 | 0.14 | 98.67544 | 0.2625038 | 0.08912269 | 607.8923 | 0 | 0 | 0 |  | Fe-Cr-Ni-Mn-Mo
4468 | 0.38 | 0.24 | 0.11 | 0.09 | 0.19 | 99.6517 | 0.2645372 | 0.09763204 | 715.7055 | 0 | 0 | 0 |  | Fe-Cr-Ni-Mn-Mo
4469 | 0.38 | 0.18 | 0.09 | 0.1 | 0.25 | 101.3218 | 0.2658982 | 0.1043657 | 816.5349 | 0 | 0 | 0 |  | Fe-Cr-Ni-Mn-Mo
4470 | 0.37 | 0.12 | 0.07 | 0.11 | 0.33 | 103.8126 | 0.2667994 | 0.109721 | 915.6428 | 0 | 0 | 0 |  | Fe-Cr-Ni-Mn-Mo
4471 | 0.32 | 0.07 | 0.05 | 0.12 | 0.44 | 107.9663 | 0.2661613 | 0.1106236 | 978.6651 | 0 | 0 | 0 |  | Fe-Cr-Ni-Mn-Mo
4472 | 0.23 | 0.04 | 0.04 | 0.12 | 0.57 | 113.3358 | 0.2645125 | 0.1043781 | 956.158 | 0 | 0 | 0 |  | Fe-Cr-Ni-Mn-Mo
4473 | 0.37 | 0.42 | 0.1 | 0.05 | 0.06 | 98.30712 | 0.256198 | 0.06666522 | 373.5277 | 0 | 0 | 0 |  | Fe-Cr-Ni-Mn-Mo
4474 | 0.41 | 0.35 | 0.1 | 0.05 | 0.09 | 97.75887 | 0.260913 | 0.07682172 | 471.947 | 0 | 0 | 0 |  | Fe-Cr-Ni-Mn-Mo
4475 | 0.44 | 0.28 | 0.09 | 0.06 | 0.13 | 97.83848 | 0.2643441 | 0.08705385 | 582.4231 | 0 | 0 | 0 |  | Fe-Cr-Ni-Mn-Mo
4476 | 0.45 | 0.22 | 0.08 | 0.07 | 0.18 | 98.79903 | 0.2665202 | 0.09649257 | 698.8252 | 0 | 0 | 0 |  | Fe-Cr-Ni-Mn-Mo
4477 | 0.45 | 0.16 | 0.06 | 0.08 | 0.25 | 100.8633 | 0.2677346 | 0.1051489 | 825.3752 | 0 | 0 | 0 |  | Fe-Cr-Ni-Mn-Mo
4478 | 0.43 | 0.11 | 0.05 | 0.09 | 0.32 | 103.102 | 0.2683452 | 0.1102591 | 917.8556 | 0 | 0 | 0 |  | Fe-Cr-Ni-Mn-Mo
4479 | 0.38 | 0.06 | 0.03 | 0.11 | 0.43 | 107.0449 | 0.2673675 | 0.1119608 | 988.5229 | 0 | 0 | 0 |  | Fe-Cr-Ni-Mn-Mo
4480 | 0.5 | 0.32 | 0.06 | 0.03 | 0.09 | 96.99559 | 0.26357 | 0.07693164 | 471.525 | 0 | 0 | 0 |  | Fe-Cr-Ni-Mn-Mo
4481 | 0.52 | 0.25 | 0.06 | 0.04 | 0.13 | 97.04694 | 0.2670934 | 0.08757433 | 586.1346 | 0 | 0 | 0 |  | Fe-Cr-Ni-Mn-Mo
4482 | 0.53 | 0.19 | 0.05 | 0.05 | 0.18 | 98.02319 | 0.2691592 | 0.09726743 | 705.5733 | 0 | 0 | 0 |  | Fe-Cr-Ni-Mn-Mo
4483 | 0.53 | 0.13 | 0.04 | 0.06 | 0.23 | 99.13823 | 0.2708928 | 0.1041852 | 802.6862 | 0 | 0 | 0 |  | Fe-Cr-Ni-Mn-Mo
4484 | 0.5 | 0.08 | 0.04 | 0.08 | 0.3 | 101.2092 | 0.2712626 | 0.1106808 | 908.5788 | 0 | 0 | 0 |  | Fe-Cr-Ni-Mn-Mo
4485 | 0.05 | 0.12 | 0.47 | 0.03 | 0.33 | 102.46 | 0.2772163 | 0.126525 | 1140.42 | 0 | 0 | 0 |  | Fe-Cr-Ni-Mn-Mo
4486 | 0.05 | 0.11 | 0.4 | 0.05 | 0.39 | 105.5343 | 0.273804 | 0.1253517 | 1160.716 | 0 | 0 | 0 |  | Fe-Cr-Ni-Mn-Mo
4487 | 0.04 | 0.1 | 0.34 | 0.07 | 0.44 | 108.1886 | 0.2708991 | 0.1223593 | 1150.119 | 0 | 0 | 0 |  | Fe-Cr-Ni-Mn-Mo
4488 | 0.04 | 0.09 | 0.27 | 0.11 | 0.49 | 110.278 | 0.2674826 | 0.1163464 | 1086.32 | 0 | 0 | 0 |  | Fe-Cr-Ni-Mn-Mo
4489 | 0.03 | 0.07 | 0.22 | 0.14 | 0.53 | 111.9928 | 0.2654131 | 0.1106092 | 1025.255 | 0 | 0 | 0 |  | Fe-Cr-Ni-Mn-Mo
4490 | 0.06 | 0.19 | 0.51 | 0.03 | 0.21 | 97.80516 | 0.277599 | 0.1146286 | 921.2021 | 1 | 0 | 0 |  | Fe-Cr-Ni-Mn-Mo
4491 | 0.07 | 0.17 | 0.44 | 0.05 | 0.27 | 100.797 | 0.2745742 | 0.1185666 | 1003.851 | 0 | 0 | 0 |  | Fe-Cr-Ni-Mn-Mo
4492 | 0.08 | 0.16 | 0.38 | 0.07 | 0.32 | 103.1916 | 0.2717712 | 0.1186733 | 1030.724 | 0 | 0 | 0 |  | Fe-Cr-Ni-Mn-Mo
4493 | 0.08 | 0.14 | 0.32 | 0.1 | 0.36 | 105.0632 | 0.2692854 | 0.1177642 | 1039.178 | 0 | 0 | 0 |  | Fe-Cr-Ni-Mn-Mo
4494 | 0.09 | 0.11 | 0.26 | 0.14 | 0.4 | 106.3724 | 0.2672601 | 0.1150751 | 1017.665 | 0 | 0 | 0 |  | Fe-Cr-Ni-Mn-Mo
4495 | 0.08 | 0.09 | 0.21 | 0.18 | 0.44 | 107.8999 | 0.2648379 | 0.1112304 | 981.3415 | 0 | 0 | 0 |  | Fe-Cr-Ni-Mn-Mo
4496 | 0.07 | 0.07 | 0.16 | 0.23 | 0.46 | 108.6331 | 0.2623103 | 0.106026 | 917.7188 | 0 | 0 | 0 |  | Fe-Cr-Ni-Mn-Mo
4497 | 0.04 | 0.29 | 0.52 | 0.03 | 0.12 | 95.69967 | 0.2739301 | 0.09649162 | 676.4769 | 1 | 1 | 1 | 676.4769 | Fe-Cr-Ni-Mn-Mo
4498 | 0.08 | 0.27 | 0.46 | 0.04 | 0.16 | 97.49783 | 0.272442 | 0.1007413 | 740.7119 | 1 | 0 | 0 |  | Fe-Cr-Ni-Mn-Mo
4499 | 0.1 | 0.24 | 0.39 | 0.06 | 0.21 | 99.81996 | 0.2703656 | 0.1080462 | 849.4329 | 0 | 0 | 0 |  | Fe-Cr-Ni-Mn-Mo
4500 | 0.12 | 0.21 | 0.34 | 0.09 | 0.25 | 101.0729 | 0.2689979 | 0.1094388 | 879.598 | 0 | 0 | 0 |  | Fe-Cr-Ni-Mn-Mo
4501 | 0.13 | 0.17 | 0.29 | 0.13 | 0.28 | 101.7921 | 0.2677981 | 0.1107062 | 903.7652 | 0 | 0 | 0 |  | Fe-Cr-Ni-Mn-Mo
4502 | 0.14 | 0.14 | 0.24 | 0.17 | 0.31 | 102.6159 | 0.2661475 | 0.1099905 | 902.7572 | 0 | 0 | 0 |  | Fe-Cr-Ni-Mn-Mo
4503 | 0.13 | 0.11 | 0.19 | 0.23 | 0.34 | 103.3898 | 0.2635787 | 0.1074642 | 876.5509 | 0 | 0 | 0 |  | Fe-Cr-Ni-Mn-Mo
4504 | 0.12 | 0.08 | 0.15 | 0.29 | 0.36 | 103.5952 | 0.2614831 | 0.1043665 | 838.1265 | 0 | 0 | 0 |  | Fe-Cr-Ni-Mn-Mo
4505 | 0.09 | 0.06 | 0.12 | 0.36 | 0.37 | 103.5326 | 0.258637 | 0.1000843 | 781.4554 | 0 | 0 | 0 |  | Fe-Cr-Ni-Mn-Mo
4506 | 0.06 | 0.38 | 0.43 | 0.03 | 0.1 | 97.86017 | 0.2659482 | 0.08731297 | 583.4292 | 1 | 1 | 1 | 583.4292 | Fe-Cr-Ni-Mn-Mo
4507 | 0.1 | 0.34 | 0.38 | 0.04 | 0.13 | 98.68758 | 0.2662507 | 0.0951378 | 677.3869 | 0 | 0 | 0 |  | Fe-Cr-Ni-Mn-Mo
4508 | 0.14 | 0.29 | 0.33 | 0.07 | 0.16 | 98.97815 | 0.2664908 | 0.09901617 | 726.6123 | 0 | 0 | 0 |  | Fe-Cr-Ni-Mn-Mo
4509 | 0.17 | 0.25 | 0.29 | 0.1 | 0.19 | 99.36332 | 0.266415 | 0.100799 | 752.4706 | 0 | 0 | 0 |  | Fe-Cr-Ni-Mn-Mo
4510 | 0.19 | 0.2 | 0.25 | 0.15 | 0.21 | 99.00525 | 0.2661263 | 0.1017901 | 762.1082 | 0 | 0 | 0 |  | Fe-Cr-Ni-Mn-Mo
4511 | 0.19 | 0.16 | 0.21 | 0.2 | 0.24 | 99.51617 | 0.2648067 | 0.1029255 | 779.8858 | 0 | 0 | 0 |  | Fe-Cr-Ni-Mn-Mo
4512 | 0.18 | 0.12 | 0.17 | 0.26 | 0.26 | 99.62695 | 0.2630299 | 0.102654 | 776.6133 | 0 | 0 | 0 |  | Fe-Cr-Ni-Mn-Mo
4513 | 0.17 | 0.09 | 0.13 | 0.34 | 0.28 | 99.51341 | 0.2603212 | 0.09889522 | 728.2351 | 0 | 0 | 0 |  | Fe-Cr-Ni-Mn-Mo
4514 | 0.12 | 0.06 | 0.11 | 0.43 | 0.28 | 98.73767 | 0.2570782 | 0.09526152 | 676.3095 | 0 | 0 | 0 |  | Fe-Cr-Ni-Mn-Mo
4515 | 0.09 | 0.45 | 0.35 | 0.03 | 0.08 | 99.356 | 0.2594754 | 0.07847957 | 494.7704 | 0 | 0 | 0 |  | Fe-Cr-Ni-Mn-Mo
4516 | 0.14 | 0.39 | 0.31 | 0.05 | 0.1 | 98.87201 | 0.2613701 | 0.08558402 | 568.1346 | 0 | 0 | 0 |  | Fe-Cr-Ni-Mn-Mo
4517 | 0.19 | 0.33 | 0.27 | 0.08 | 0.12 | 98.20686 | 0.2629844 | 0.08922 | 605.4922 | 0 | 0 | 0 |  | Fe-Cr-Ni-Mn-Mo
4518 | 0.22 | 0.28 | 0.24 | 0.12 | 0.14 | 97.66032 | 0.263723 | 0.09038844 | 616.1239 | 0 | 0 | 0 |  | Fe-Cr-Ni-Mn-Mo
4519 | 0.24 | 0.23 | 0.2 | 0.17 | 0.16 | 97.31544 | 0.2634347 | 0.09255681 | 637.5721 | 0 | 0 | 0 |  | Fe-Cr-Ni-Mn-Mo
4520 | 0.25 | 0.18 | 0.17 | 0.22 | 0.18 | 96.93303 | 0.2633435 | 0.09439197 | 655.4885 | 0 | 0 | 0 |  | Fe-Cr-Ni-Mn-Mo
4521 | 0.24 | 0.13 | 0.13 | 0.3 | 0.2 | 96.56242 | 0.2614358 | 0.09428399 | 649.6047 | 0 | 0 | 0 |  | Fe-Cr-Ni-Mn-Mo
4522 | 0.22 | 0.09 | 0.11 | 0.38 | 0.2 | 95.30246 | 0.2597045 | 0.09185818 | 611.5016 | 0 | 0 | 0 |  | Fe-Cr-Ni-Mn-Mo
4523 | 0.16 | 0.06 | 0.08 | 0.5 | 0.2 | 94.37525 | 0.2545766 | 0.08667941 | 544.9292 | 0 | 0 | 0 |  | Fe-Cr-Ni-Mn-Mo
4524 | 0.14 | 0.5 | 0.25 | 0.03 | 0.07 | 101.0837 | 0.2533507 | 0.07500995 | 463.9149 | 0 | 0 | 0 |  | Fe-Cr-Ni-Mn-Mo
4525 | 0.21 | 0.42 | 0.23 | 0.06 | 0.08 | 98.86789 | 0.2577119 | 0.07526724 | 459.3478 | 0 | 0 | 0 |  | Fe-Cr-Ni-Mn-Mo
4526 | 0.26 | 0.36 | 0.2 | 0.09 | 0.09 | 97.578 | 0.2598689 | 0.07772427 | 478.7427 | 0 | 0 | 0 |  | Fe-Cr-Ni-Mn-Mo
4527 | 0.28 | 0.29 | 0.18 | 0.13 | 0.11 | 96.65368 | 0.2618322 | 0.08471872 | 546.0721 | 0 | 0 | 0 |  | Fe-Cr-Ni-Mn-Mo
4528 | 0.3 | 0.24 | 0.16 | 0.18 | 0.12 | 95.49836 | 0.262556 | 0.08413612 | 533.6019 | 0 | 0 | 0 |  | Fe-Cr-Ni-Mn-Mo
4529 | 0.31 | 0.18 | 0.13 | 0.25 | 0.14 | 94.65637 | 0.2624288 | 0.08492046 | 536.303 | 0 | 0 | 0 |  | Fe-Cr-Ni-Mn-Mo
4530 | 0.3 | 0.13 | 0.1 | 0.32 | 0.15 | 93.82459 | 0.2612201 | 0.08667989 | 547.1555 | 0 | 0 | 0 |  | Fe-Cr-Ni-Mn-Mo
4531 | 0.26 | 0.08 | 0.08 | 0.42 | 0.15 | 92.325 | 0.2587042 | 0.08546693 | 521.6929 | 0 | 0 | 0 |  | Fe-Cr-Ni-Mn-Mo
4532 | 0.19 | 0.05 | 0.06 | 0.55 | 0.15 | 91.24484 | 0.2532282 | 0.07926061 | 449.7774 | 1 | 0 | 0 |  | Fe-Cr-Ni-Mn-Mo
4533 | 0.21 | 0.52 | 0.17 | 0.03 | 0.07 | 101.9092 | 0.2505194 | 0.06981204 | 415.3366 | 0 | 0 | 0 |  | Fe-Cr-Ni-Mn-Mo
4534 | 0.28 | 0.43 | 0.16 | 0.06 | 0.07 | 98.93422 | 0.2557621 | 0.07068081 | 413.616 | 0 | 0 | 0 |  | Fe-Cr-Ni-Mn-Mo
4535 | 0.33 | 0.36 | 0.15 | 0.09 | 0.07 | 96.63725 | 0.2594383 | 0.0711958 | 409.9535 | 0 | 0 | 0 |  | Fe-Cr-Ni-Mn-Mo
4536 | 0.36 | 0.3 | 0.13 | 0.14 | 0.08 | 95.15657 | 0.2609874 | 0.07080697 | 400.5165 | 0 | 0 | 0 |  | Fe-Cr-Ni-Mn-Mo
4537 | 0.38 | 0.24 | 0.11 | 0.19 | 0.09 | 93.84036 | 0.2622142 | 0.07338961 | 418.5951 | 0 | 0 | 0 |  | Fe-Cr-Ni-Mn-Mo
4538 | 0.38 | 0.18 | 0.09 | 0.25 | 0.1 | 92.63498 | 0.2625755 | 0.07791575 | 454.2529 | 0 | 0 | 0 |  | Fe-Cr-Ni-Mn-Mo
4539 | 0.37 | 0.12 | 0.07 | 0.33 | 0.11 | 91.29893 | 0.2620842 | 0.0789819 | 455.7548 | 0 | 0 | 0 |  | Fe-Cr-Ni-Mn-Mo
4540 | 0.32 | 0.07 | 0.05 | 0.44 | 0.12 | 90.269 | 0.258945 | 0.07835673 | 440.535 | 0 | 0 | 0 |  | Fe-Cr-Ni-Mn-Mo
4541 | 0.23 | 0.04 | 0.04 | 0.57 | 0.12 | 89.24805 | 0.2531672 | 0.07408397 | 391.1236 | 1 | 0 | 0 |  | Fe-Cr-Ni-Mn-Mo
4542 | 0.37 | 0.42 | 0.1 | 0.06 | 0.05 | 97.71045 | 0.2558747 | 0.06297426 | 337.5446 | 0 | 0 | 0 |  | Fe-Cr-Ni-Mn-Mo
4543 | 0.41 | 0.35 | 0.1 | 0.09 | 0.05 | 95.3614 | 0.2598127 | 0.06345797 | 334.6154 | 0 | 0 | 0 |  | Fe-Cr-Ni-Mn-Mo
4544 | 0.44 | 0.28 | 0.09 | 0.13 | 0.06 | 93.6566 | 0.262673 | 0.0671875 | 361.6909 | 0 | 0 | 0 |  | Fe-Cr-Ni-Mn-Mo
4545 | 0.45 | 0.22 | 0.08 | 0.18 | 0.07 | 92.28271 | 0.2641406 | 0.07036312 | 384.2826 | 0 | 0 | 0 |  | Fe-Cr-Ni-Mn-Mo
4546 | 0.45 | 0.16 | 0.06 | 0.25 | 0.08 | 90.94654 | 0.2642476 | 0.07267708 | 397.9008 | 0 | 0 | 0 |  | Fe-Cr-Ni-Mn-Mo
4547 | 0.43 | 0.11 | 0.05 | 0.32 | 0.09 | 89.89781 | 0.2637373 | 0.07458723 | 408.6716 | 0 | 0 | 0 |  | Fe-Cr-Ni-Mn-Mo
4548 | 0.38 | 0.06 | 0.03 | 0.43 | 0.11 | 89.38701 | 0.260609 | 0.07469412 | 403.9645 | 1 | 0 | 0 |  | Fe-Cr-Ni-Mn-Mo
4549 | 0.5 | 0.32 | 0.06 | 0.09 | 0.03 | 93.3685 | 0.2620673 | 0.05439347 | 253.585 | 0 | 0 | 0 |  | Fe-Cr-Ni-Mn-Mo
4550 | 0.52 | 0.25 | 0.06 | 0.13 | 0.04 | 91.62004 | 0.2651797 | 0.05921553 | 287.2694 | 0 | 0 | 0 |  | Fe-Cr-Ni-Mn-Mo
4551 | 0.53 | 0.19 | 0.05 | 0.18 | 0.05 | 90.25137 | 0.2666759 | 0.06327743 | 315.6378 | 0 | 0 | 0 |  | Fe-Cr-Ni-Mn-Mo
4552 | 0.53 | 0.13 | 0.04 | 0.23 | 0.06 | 88.97068 | 0.2679236 | 0.07019648 | 368.6156 | 0 | 0 | 0 |  | Fe-Cr-Ni-Mn-Mo
4553 | 0.5 | 0.08 | 0.04 | 0.3 | 0.08 | 88.40623 | 0.2675435 | 0.07281969 | 388.2879 | 1 | 0 | 0 |  | Fe-Cr-Ni-Mn-Mo
4554 | 0.12 | 0.33 | 0.47 | 0.03 | 0.05 | 93.01115 | 0.2725371 | 0.07150696 | 404.5478 | 1 | 1 | 1 | 404.5478 | Fe-Cr-Ni-Mn-Mo
4555 | 0.11 | 0.39 | 0.4 | 0.05 | 0.05 | 95.3122 | 0.2651156 | 0.06978129 | 394.3891 | 1 | 0 | 0 |  | Fe-Cr-Ni-Mn-Mo
4556 | 0.1 | 0.44 | 0.34 | 0.07 | 0.04 | 96.79874 | 0.2585691 | 0.063928 | 343.7687 | 0 | 0 | 0 |  | Fe-Cr-Ni-Mn-Mo
4557 | 0.09 | 0.49 | 0.27 | 0.11 | 0.04 | 98.61746 | 0.2508359 | 0.0611778 | 321.9401 | 0 | 0 | 0 |  | Fe-Cr-Ni-Mn-Mo
4558 | 0.07 | 0.53 | 0.22 | 0.14 | 0.03 | 99.78872 | 0.2441655 | 0.05445076 | 265.9442 | 0 | 0 | 0 |  | Fe-Cr-Ni-Mn-Mo
4559 | 0.19 | 0.21 | 0.51 | 0.03 | 0.06 | 89.48188 | 0.2824948 | 0.07502458 | 428.2547 | 1 | 1 | 1 | 428.2547 | Fe-Cr-Ni-Mn-Mo
4560 | 0.17 | 0.27 | 0.44 | 0.05 | 0.07 | 92.36984 | 0.2748139 | 0.07793214 | 464.9289 | 1 | 1 | 1 | 464.9289 | Fe-Cr-Ni-Mn-Mo
4561 | 0.16 | 0.32 | 0.38 | 0.07 | 0.08 | 94.73595 | 0.2683908 | 0.07970804 | 489.7173 | 1 | 1 | 1 | 489.7173 | Fe-Cr-Ni-Mn-Mo
4562 | 0.14 | 0.36 | 0.32 | 0.1 | 0.08 | 96.42227 | 0.2620431 | 0.07744862 | 470.9948 | 0 | 0 | 0 |  | Fe-Cr-Ni-Mn-Mo
4563 | 0.11 | 0.4 | 0.26 | 0.14 | 0.09 | 98.55887 | 0.2549741 | 0.07708914 | 472.6112 | 0 | 0 | 0 |  | Fe-Cr-Ni-Mn-Mo
4564 | 0.09 | 0.44 | 0.21 | 0.18 | 0.08 | 99.49759 | 0.24848 | 0.07127997 | 415.4269 | 0 | 0 | 0 |  | Fe-Cr-Ni-Mn-Mo
4565 | 0.07 | 0.46 | 0.16 | 0.23 | 0.07 | 99.97448 | 0.2422448 | 0.06490864 | 354.2227 | 0 | 0 | 0 |  | Fe-Cr-Ni-Mn-Mo
4566 | 0.29 | 0.12 | 0.52 | 0.03 | 0.04 | 85.2257 | 0.2908537 | 0.06436346 | 321.0492 | 1 | 1 | 1 | 321.0492 | Fe-Cr-Ni-Mn-Mo
4567 | 0.27 | 0.16 | 0.46 | 0.04 | 0.08 | 89.24915 | 0.2840213 | 0.08135772 | 489.8707 | 1 | 1 | 1 | 489.8707 | Fe-Cr-Ni-Mn-Mo
4568 | 0.24 | 0.21 | 0.39 | 0.06 | 0.1 | 92.46184 | 0.2767296 | 0.08639294 | 553.0772 | 1 | 1 | 1 | 553.0772 | Fe-Cr-Ni-Mn-Mo
4569 | 0.21 | 0.25 | 0.34 | 0.09 | 0.12 | 94.9925 | 0.2705059 | 0.08984016 | 599.0296 | 1 | 0 | 0 |  | Fe-Cr-Ni-Mn-Mo
4570 | 0.17 | 0.28 | 0.29 | 0.13 | 0.13 | 96.84364 | 0.2644817 | 0.08934854 | 599.4833 | 0 | 0 | 0 |  | Fe-Cr-Ni-Mn-Mo
4571 | 0.14 | 0.31 | 0.24 | 0.17 | 0.14 | 98.55874 | 0.258636 | 0.0881393 | 591.4142 | 0 | 0 | 0 |  | Fe-Cr-Ni-Mn-Mo
4572 | 0.11 | 0.34 | 0.19 | 0.23 | 0.13 | 99.1183 | 0.2520485 | 0.0822661 | 525.6559 | 0 | 0 | 0 |  | Fe-Cr-Ni-Mn-Mo
4573 | 0.08 | 0.36 | 0.15 | 0.29 | 0.12 | 99.33465 | 0.2461682 | 0.07653892 | 463.3879 | 0 | 0 | 0 |  | Fe-Cr-Ni-Mn-Mo
4574 | 0.06 | 0.37 | 0.12 | 0.36 | 0.09 | 98.04923 | 0.2407054 | 0.06692427 | 362.2556 | 0 | 0 | 0 |  | Fe-Cr-Ni-Mn-Mo
4575 | 0.38 | 0.1 | 0.43 | 0.03 | 0.06 | 86.30976 | 0.2894922 | 0.07269358 | 397.3111 | 1 | 1 | 1 | 397.3111 | Fe-Cr-Ni-Mn-Mo
4576 | 0.34 | 0.13 | 0.38 | 0.04 | 0.1 | 90.0634 | 0.2836012 | 0.08686891 | 549.7133 | 1 | 1 | 1 | 549.7133 | Fe-Cr-Ni-Mn-Mo
4577 | 0.29 | 0.16 | 0.33 | 0.07 | 0.14 | 93.62838 | 0.2770487 | 0.09580312 | 662.4146 | 1 | 0 | 0 |  | Fe-Cr-Ni-Mn-Mo
4578 | 0.25 | 0.19 | 0.29 | 0.1 | 0.17 | 96.33274 | 0.2715236 | 0.09977068 | 721.1589 | 1 | 0 | 0 |  | Fe-Cr-Ni-Mn-Mo
4579 | 0.2 | 0.21 | 0.25 | 0.15 | 0.19 | 98.19585 | 0.2660239 | 0.09997652 | 730.9931 | 0 | 0 | 0 |  | Fe-Cr-Ni-Mn-Mo
4580 | 0.16 | 0.24 | 0.21 | 0.2 | 0.19 | 99.2435 | 0.2603594 | 0.09642883 | 690.1186 | 0 | 0 | 0 |  | Fe-Cr-Ni-Mn-Mo
4581 | 0.12 | 0.26 | 0.17 | 0.26 | 0.18 | 99.59483 | 0.2546335 | 0.09068299 | 620.9511 | 0 | 0 | 0 |  | Fe-Cr-Ni-Mn-Mo
4582 | 0.09 | 0.28 | 0.13 | 0.34 | 0.17 | 99.42732 | 0.2486203 | 0.08460647 | 547.7883 | 0 | 0 | 0 |  | Fe-Cr-Ni-Mn-Mo
4583 | 0.06 | 0.28 | 0.11 | 0.43 | 0.12 | 96.80708 | 0.2430792 | 0.07279431 | 410.5231 | 0 | 0 | 0 |  | Fe-Cr-Ni-Mn-Mo
4584 | 0.45 | 0.08 | 0.35 | 0.03 | 0.09 | 87.93717 | 0.2878809 | 0.08299822 | 502.9658 | 1 | 1 | 1 | 502.9658 | Fe-Cr-Ni-Mn-Mo
4585 | 0.39 | 0.1 | 0.31 | 0.05 | 0.14 | 91.84637 | 0.2821722 | 0.09601742 | 659.472 | 1 | 0 | 0 |  | Fe-Cr-Ni-Mn-Mo
4586 | 0.33 | 0.12 | 0.27 | 0.08 | 0.19 | 95.54656 | 0.2763705 | 0.1037387 | 770.7396 | 1 | 0 | 0 |  | Fe-Cr-Ni-Mn-Mo
4587 | 0.28 | 0.14 | 0.24 | 0.12 | 0.22 | 97.78995 | 0.2714627 | 0.1056706 | 806.6099 | 1 | 0 | 0 |  | Fe-Cr-Ni-Mn-Mo
4588 | 0.23 | 0.16 | 0.2 | 0.17 | 0.24 | 99.60358 | 0.2661422 | 0.1043847 | 799.3784 | 0 | 0 | 0 |  | Fe-Cr-Ni-Mn-Mo
4589 | 0.18 | 0.18 | 0.17 | 0.22 | 0.25 | 100.8183 | 0.2613012 | 0.1016037 | 769.2597 | 0 | 0 | 0 |  | Fe-Cr-Ni-Mn-Mo
4590 | 0.13 | 0.2 | 0.13 | 0.3 | 0.24 | 100.9605 | 0.2550906 | 0.09515336 | 685.6005 | 0 | 0 | 0 |  | Fe-Cr-Ni-Mn-Mo
4591 | 0.09 | 0.2 | 0.11 | 0.38 | 0.22 | 99.87273 | 0.250673 | 0.08913086 | 604.0565 | 0 | 0 | 0 |  | Fe-Cr-Ni-Mn-Mo
4592 | 0.06 | 0.2 | 0.08 | 0.5 | 0.16 | 96.58209 | 0.2439637 | 0.07687418 | 449.6245 | 0 | 0 | 0 |  | Fe-Cr-Ni-Mn-Mo
4593 | 0.5 | 0.07 | 0.25 | 0.03 | 0.14 | 91.21652 | 0.2842089 | 0.09539471 | 651.603 | 1 | 0 | 0 |  | Fe-Cr-Ni-Mn-Mo
4594 | 0.42 | 0.08 | 0.23 | 0.06 | 0.21 | 95.52816 | 0.278812 | 0.1070683 | 816.2445 | 1 | 0 | 0 |  | Fe-Cr-Ni-Mn-Mo
4595 | 0.36 | 0.09 | 0.2 | 0.09 | 0.26 | 98.6959 | 0.2742897 | 0.1108195 | 887.4119 | 1 | 0 | 0 |  | Fe-Cr-Ni-Mn-Mo
4596 | 0.29 | 0.11 | 0.18 | 0.13 | 0.28 | 100.5792 | 0.2697901 | 0.109386 | 880.9373 | 1 | 0 | 0 |  | Fe-Cr-Ni-Mn-Mo
4597 | 0.24 | 0.12 | 0.16 | 0.18 | 0.3 | 101.7747 | 0.2659253 | 0.1078633 | 866.9512 | 0 | 0 | 0 |  | Fe-Cr-Ni-Mn-Mo
4598 | 0.18 | 0.14 | 0.13 | 0.25 | 0.31 | 102.7273 | 0.2605567 | 0.1034982 | 812.7069 | 0 | 0 | 0 |  | Fe-Cr-Ni-Mn-Mo
4599 | 0.13 | 0.15 | 0.1 | 0.32 | 0.3 | 102.7274 | 0.2556927 | 0.09758671 | 733.6395 | 0 | 0 | 0 |  | Fe-Cr-Ni-Mn-Mo
4600 | 0.08 | 0.15 | 0.08 | 0.42 | 0.26 | 100.7532 | 0.2503883 | 0.08963663 | 618.5951 | 0 | 0 | 0 |  | Fe-Cr-Ni-Mn-Mo
4601 | 0.05 | 0.15 | 0.06 | 0.55 | 0.19 | 96.72774 | 0.2439902 | 0.07840505 | 466.5424 | 0 | 0 | 0 |  | Fe-Cr-Ni-Mn-Mo
4602 | 0.52 | 0.07 | 0.17 | 0.03 | 0.21 | 95.53703 | 0.2798138 | 0.1068767 | 816.3459 | 1 | 0 | 0 |  | Fe-Cr-Ni-Mn-Mo
4603 | 0.43 | 0.07 | 0.16 | 0.06 | 0.28 | 99.40128 | 0.2756214 | 0.1131734 | 928.9308 | 0 | 0 | 0 |  | Fe-Cr-Ni-Mn-Mo
4604 | 0.36 | 0.07 | 0.15 | 0.09 | 0.33 | 102.0595 | 0.2723904 | 0.1145638 | 971.9512 | 0 | 0 | 0 |  | Fe-Cr-Ni-Mn-Mo
4605 | 0.3 | 0.08 | 0.13 | 0.14 | 0.36 | 103.707 | 0.2683966 | 0.1124376 | 955.2874 | 0 | 0 | 0 |  | Fe-Cr-Ni-Mn-Mo
4606 | 0.24 | 0.09 | 0.11 | 0.19 | 0.38 | 105.0078 | 0.2645717 | 0.1088563 | 915.9377 | 0 | 0 | 0 |  | Fe-Cr-Ni-Mn-Mo
4607 | 0.18 | 0.1 | 0.09 | 0.25 | 0.38 | 105.4954 | 0.2605233 | 0.103759 | 848.2447 | 0 | 0 | 0 |  | Fe-Cr-Ni-Mn-Mo
4608 | 0.12 | 0.11 | 0.07 | 0.33 | 0.37 | 105.2495 | 0.2558371 | 0.0977122 | 762.849 | 0 | 0 | 0 |  | Fe-Cr-Ni-Mn-Mo
4609 | 0.07 | 0.12 | 0.05 | 0.44 | 0.32 | 102.9316 | 0.2501077 | 0.08999186 | 642.7766 | 0 | 0 | 0 |  | Fe-Cr-Ni-Mn-Mo
4610 | 0.04 | 0.12 | 0.04 | 0.57 | 0.23 | 98.06797 | 0.2440817 | 0.08010571 | 493.533 | 0 | 0 | 0 |  | Fe-Cr-Ni-Mn-Mo
4611 | 0.42 | 0.05 | 0.1 | 0.06 | 0.37 | 103.7958 | 0.2728887 | 0.116545 | 1022.147 | 0 | 0 | 0 |  | Fe-Cr-Ni-Mn-Mo
4612 | 0.35 | 0.05 | 0.1 | 0.09 | 0.41 | 105.7771 | 0.2703601 | 0.1152621 | 1024.451 | 0 | 0 | 0 |  | Fe-Cr-Ni-Mn-Mo
4613 | 0.28 | 0.06 | 0.09 | 0.13 | 0.44 | 107.5256 | 0.2669865 | 0.1117433 | 990.7705 | 0 | 0 | 0 |  | Fe-Cr-Ni-Mn-Mo
4614 | 0.22 | 0.07 | 0.08 | 0.18 | 0.45 | 108.2552 | 0.2637439 | 0.1074776 | 935.2451 | 0 | 0 | 0 |  | Fe-Cr-Ni-Mn-Mo
4615 | 0.16 | 0.08 | 0.06 | 0.25 | 0.45 | 108.5025 | 0.2596362 | 0.1015594 | 852.666 | 0 | 0 | 0 |  | Fe-Cr-Ni-Mn-Mo
4616 | 0.11 | 0.09 | 0.05 | 0.32 | 0.43 | 107.7483 | 0.2559987 | 0.09666871 | 776.6615 | 0 | 0 | 0 |  | Fe-Cr-Ni-Mn-Mo
4617 | 0.06 | 0.11 | 0.03 | 0.43 | 0.38 | 105.5748 | 0.2501954 | 0.08963608 | 662.9933 | 0 | 0 | 0 |  | Fe-Cr-Ni-Mn-Mo
4618 | 0.32 | 0.03 | 0.06 | 0.09 | 0.5 | 109.7605 | 0.2684058 | 0.1124932 | 1033.995 | 0 | 0 | 0 |  | Fe-Cr-Ni-Mn-Mo
4619 | 0.25 | 0.04 | 0.06 | 0.13 | 0.52 | 110.9232 | 0.26563 | 0.10816 | 981.8973 | 0 | 0 | 0 |  | Fe-Cr-Ni-Mn-Mo
4620 | 0.19 | 0.05 | 0.05 | 0.18 | 0.53 | 111.6219 | 0.2625346 | 0.1029132 | 912.1371 | 0 | 0 | 0 |  | Fe-Cr-Ni-Mn-Mo
4621 | 0.13 | 0.06 | 0.04 | 0.23 | 0.53 | 112.1175 | 0.2593839 | 0.09738934 | 837.9435 | 0 | 0 | 0 |  | Fe-Cr-Ni-Mn-Mo
4622 | 0.08 | 0.08 | 0.04 | 0.3 | 0.5 | 110.9054 | 0.2559295 | 0.09367733 | 771.5456 | 0 | 0 | 0 |  | Fe-Cr-Ni-Mn-Mo
4623 | 0.12 | 0.03 | 0.47 | 0.33 | 0.05 | 82.62112 | 0.2807617 | 0.07279796 | 368.4012 | 1 | 1 | 1 | 368.4012 | Fe-Cr-Ni-Mn-Mo
4624 | 0.11 | 0.05 | 0.4 | 0.39 | 0.05 | 83.5656 | 0.2739749 | 0.07107542 | 352.9424 | 1 | 1 | 1 | 352.9424 | Fe-Cr-Ni-Mn-Mo
4625 | 0.1 | 0.07 | 0.34 | 0.44 | 0.04 | 83.87636 | 0.2679288 | 0.0655705 | 305.3919 | 1 | 1 | 1 | 305.3919 | Fe-Cr-Ni-Mn-Mo
4626 | 0.09 | 0.11 | 0.27 | 0.49 | 0.04 | 85.51204 | 0.2597392 | 0.06233069 | 281.3508 | 1 | 1 | 1 | 281.3508 | Fe-Cr-Ni-Mn-Mo
4627 | 0.07 | 0.14 | 0.22 | 0.53 | 0.03 | 86.18554 | 0.2529231 | 0.05571837 | 231.3714 | 1 | 1 | 1 | 231.3714 | Fe-Cr-Ni-Mn-Mo
4628 | 0.19 | 0.03 | 0.51 | 0.21 | 0.06 | 83.26464 | 0.2876475 | 0.07616768 | 407.9661 | 1 | 1 | 1 | 407.9661 | Fe-Cr-Ni-Mn-Mo
4629 | 0.17 | 0.05 | 0.44 | 0.27 | 0.07 | 84.80942 | 0.2807671 | 0.07855834 | 431.2892 | 1 | 1 | 1 | 431.2892 | Fe-Cr-Ni-Mn-Mo
4630 | 0.16 | 0.07 | 0.38 | 0.32 | 0.08 | 86.27067 | 0.2747496 | 0.07991279 | 445.7949 | 1 | 1 | 1 | 445.7949 | Fe-Cr-Ni-Mn-Mo
4631 | 0.14 | 0.1 | 0.32 | 0.36 | 0.08 | 87.54879 | 0.2684083 | 0.07755554 | 425.4809 | 1 | 1 | 1 | 425.4809 | Fe-Cr-Ni-Mn-Mo
4632 | 0.11 | 0.14 | 0.26 | 0.4 | 0.09 | 89.72742 | 0.2609233 | 0.07703869 | 425.673 | 0 | 1 | 0 |  | Fe-Cr-Ni-Mn-Mo
4633 | 0.09 | 0.18 | 0.21 | 0.44 | 0.08 | 90.65581 | 0.2541411 | 0.07136072 | 374.2515 | 0 | 0 | 0 |  | Fe-Cr-Ni-Mn-Mo
4634 | 0.07 | 0.23 | 0.16 | 0.46 | 0.07 | 92.06618 | 0.2470281 | 0.06493918 | 321.7665 | 0 | 0 | 0 |  | Fe-Cr-Ni-Mn-Mo
4635 | 0.29 | 0.03 | 0.52 | 0.12 | 0.04 | 82.10441 | 0.293582 | 0.06609115 | 322.48 | 1 | 1 | 1 | 322.48 | Fe-Cr-Ni-Mn-Mo
4636 | 0.27 | 0.04 | 0.46 | 0.16 | 0.08 | 85.18166 | 0.2873642 | 0.08193947 | 472.4305 | 1 | 1 | 1 | 472.4305 | Fe-Cr-Ni-Mn-Mo
4637 | 0.24 | 0.06 | 0.39 | 0.21 | 0.1 | 87.36658 | 0.2806924 | 0.08647271 | 522.8749 | 1 | 1 | 1 | 522.8749 | Fe-Cr-Ni-Mn-Mo
4638 | 0.21 | 0.09 | 0.34 | 0.25 | 0.12 | 89.6478 | 0.2744519 | 0.0895965 | 561.8681 | 1 | 1 | 1 | 561.8681 | Fe-Cr-Ni-Mn-Mo
4639 | 0.17 | 0.13 | 0.29 | 0.28 | 0.13 | 91.80492 | 0.2680185 | 0.08915582 | 564.5937 | 1 | 0 | 0 |  | Fe-Cr-Ni-Mn-Mo
4640 | 0.14 | 0.17 | 0.24 | 0.31 | 0.14 | 93.8764 | 0.2617567 | 0.08814804 | 560.9121 | 0 | 0 | 0 |  | Fe-Cr-Ni-Mn-Mo
4641 | 0.11 | 0.23 | 0.19 | 0.34 | 0.13 | 95.43483 | 0.2543782 | 0.08255034 | 506.058 | 0 | 0 | 0 |  | Fe-Cr-Ni-Mn-Mo
4642 | 0.08 | 0.29 | 0.15 | 0.36 | 0.12 | 96.98689 | 0.2475781 | 0.07688335 | 453.3425 | 0 | 0 | 0 |  | Fe-Cr-Ni-Mn-Mo
4643 | 0.06 | 0.36 | 0.12 | 0.37 | 0.09 | 97.71128 | 0.2408998 | 0.06733122 | 363.3499 | 0 | 0 | 0 |  | Fe-Cr-Ni-Mn-Mo
4644 | 0.38 | 0.03 | 0.43 | 0.1 | 0.06 | 83.90774 | 0.2915455 | 0.07371483 | 395.4549 | 1 | 1 | 1 | 395.4549 | Fe-Cr-Ni-Mn-Mo
4645 | 0.34 | 0.04 | 0.38 | 0.13 | 0.1 | 86.98255 | 0.2860874 | 0.08683888 | 531.7662 | 1 | 1 | 1 | 531.7662 | Fe-Cr-Ni-Mn-Mo
4646 | 0.29 | 0.07 | 0.33 | 0.16 | 0.14 | 90.58515 | 0.2793521 | 0.09502562 | 634.0933 | 1 | 1 | 1 | 634.0933 | Fe-Cr-Ni-Mn-Mo
4647 | 0.25 | 0.1 | 0.29 | 0.19 | 0.17 | 93.34671 | 0.2736677 | 0.09878489 | 689.1375 | 1 | 0 | 0 |  | Fe-Cr-Ni-Mn-Mo
4648 | 0.2 | 0.15 | 0.25 | 0.21 | 0.19 | 96.21783 | 0.267372 | 0.09924147 | 708.625 | 0 | 0 | 0 |  | Fe-Cr-Ni-Mn-Mo
4649 | 0.16 | 0.2 | 0.21 | 0.24 | 0.19 | 97.92623 | 0.2612179 | 0.09596818 | 676.0286 | 0 | 0 | 0 |  | Fe-Cr-Ni-Mn-Mo
4650 | 0.12 | 0.26 | 0.17 | 0.26 | 0.18 | 99.59483 | 0.2546335 | 0.09058573 | 620.0626 | 0 | 0 | 0 |  | Fe-Cr-Ni-Mn-Mo
4651 | 0.09 | 0.34 | 0.13 | 0.28 | 0.17 | 101.3907 | 0.2474594 | 0.08515967 | 564.7382 | 0 | 0 | 0 |  | Fe-Cr-Ni-Mn-Mo
4652 | 0.06 | 0.43 | 0.11 | 0.28 | 0.12 | 101.8307 | 0.2402133 | 0.07365336 | 442.1223 | 0 | 0 | 0 |  | Fe-Cr-Ni-Mn-Mo
4653 | 0.45 | 0.03 | 0.35 | 0.08 | 0.09 | 86.24289 | 0.2892873 | 0.08334504 | 496.9436 | 1 | 1 | 1 | 496.9436 | Fe-Cr-Ni-Mn-Mo
4654 | 0.39 | 0.05 | 0.31 | 0.1 | 0.14 | 90.15979 | 0.2834859 | 0.09575656 | 645.5067 | 1 | 1 | 1 | 645.5067 | Fe-Cr-Ni-Mn-Mo
4655 | 0.33 | 0.08 | 0.27 | 0.12 | 0.19 | 94.21663 | 0.2773414 | 0.1032523 | 755.3594 | 1 | 0 | 0 |  | Fe-Cr-Ni-Mn-Mo
4656 | 0.28 | 0.12 | 0.24 | 0.14 | 0.22 | 97.137 | 0.2719165 | 0.1054344 | 798.7455 | 1 | 0 | 0 |  | Fe-Cr-Ni-Mn-Mo
4657 | 0.23 | 0.17 | 0.2 | 0.16 | 0.24 | 99.92798 | 0.2659277 | 0.1045056 | 803.3145 | 0 | 0 | 0 |  | Fe-Cr-Ni-Mn-Mo
4658 | 0.18 | 0.22 | 0.17 | 0.18 | 0.25 | 102.1116 | 0.260483 | 0.1020586 | 784.311 | 0 | 0 | 0 |  | Fe-Cr-Ni-Mn-Mo
4659 | 0.13 | 0.3 | 0.13 | 0.2 | 0.24 | 104.1991 | 0.2531422 | 0.09611415 | 718.885 | 0 | 0 | 0 |  | Fe-Cr-Ni-Mn-Mo
4660 | 0.09 | 0.38 | 0.11 | 0.2 | 0.22 | 105.7321 | 0.2472708 | 0.09065469 | 657.8151 | 0 | 0 | 0 |  | Fe-Cr-Ni-Mn-Mo
4661 | 0.06 | 0.5 | 0.08 | 0.2 | 0.16 | 106.5028 | 0.2384508 | 0.07872817 | 519.1536 | 0 | 0 | 0 |  | Fe-Cr-Ni-Mn-Mo
4662 | 0.5 | 0.03 | 0.25 | 0.07 | 0.14 | 89.87282 | 0.2852676 | 0.09529467 | 641.5743 | 1 | 1 | 1 | 641.5743 | Fe-Cr-Ni-Mn-Mo
4663 | 0.42 | 0.06 | 0.23 | 0.08 | 0.21 | 94.875 | 0.279291 | 0.1069021 | 809.0155 | 1 | 0 | 0 |  | Fe-Cr-Ni-Mn-Mo
4664 | 0.36 | 0.09 | 0.2 | 0.09 | 0.26 | 98.6959 | 0.2742897 | 0.1108195 | 887.4119 | 1 | 0 | 0 |  | Fe-Cr-Ni-Mn-Mo
4665 | 0.29 | 0.13 | 0.18 | 0.11 | 0.28 | 101.226 | 0.2693605 | 0.1094919 | 887.8898 | 0 | 0 | 0 |  | Fe-Cr-Ni-Mn-Mo
4666 | 0.24 | 0.18 | 0.16 | 0.12 | 0.3 | 103.6866 | 0.2647038 | 0.1082928 | 888.5546 | 0 | 0 | 0 |  | Fe-Cr-Ni-Mn-Mo
4667 | 0.18 | 0.25 | 0.13 | 0.14 | 0.31 | 106.1893 | 0.2584481 | 0.1044225 | 851.6507 | 0 | 0 | 0 |  | Fe-Cr-Ni-Mn-Mo
4668 | 0.13 | 0.32 | 0.1 | 0.15 | 0.3 | 108.1374 | 0.2525302 | 0.09886132 | 788.7077 | 0 |  | 0 |  | Fe-Cr-Ni-Mn-Mo
4669 | 0.08 | 0.42 | 0.08 | 0.15 | 0.26 | 109.5178 | 0.2454526 | 0.09155305 | 697.3902 | 0 | 0 | 0 |  | Fe-Cr-Ni-Mn-Mo
4670 | 0.05 | 0.55 | 0.06 | 0.15 | 0.19 | 109.8344 | 0.236877 | 0.0809162 | 562.6967 | 0 | 0 | 0 |  | Fe-Cr-Ni-Mn-Mo
4671 | 0.52 | 0.03 | 0.17 | 0.07 | 0.21 | 94.23568 | 0.2807757 | 0.1065887 | 802.3761 | 1 | 0 | 0 |  | Fe-Cr-Ni-Mn-Mo
4672 | 0.43 | 0.06 | 0.16 | 0.07 | 0.28 | 99.08169 | 0.275843 | 0.1130778 | 924.8905 | 0 | 0 | 0 |  | Fe-Cr-Ni-Mn-Mo
4673 | 0.36 | 0.09 | 0.15 | 0.07 | 0.33 | 102.6906 | 0.2719728 | 0.1147907 | 980.5906 | 0 | 0 | 0 |  | Fe-Cr-Ni-Mn-Mo
4674 | 0.3 | 0.14 | 0.13 | 0.08 | 0.36 | 105.5684 | 0.2672163 | 0.1132365 | 981.9786 | 0 | 0 | 0 |  | Fe-Cr-Ni-Mn-Mo
4675 | 0.24 | 0.19 | 0.11 | 0.09 | 0.38 | 108.0936 | 0.2626903 | 0.1100848 | 957.9532 | 0 | 0 | 0 |  | Fe-Cr-Ni-Mn-Mo
4676 | 0.18 | 0.25 | 0.09 | 0.1 | 0.38 | 110.1647 | 0.2577779 | 0.1053529 | 905.8302 | 0 | 0 | 0 |  | Fe-Cr-Ni-Mn-Mo
4677 | 0.12 | 0.33 | 0.07 | 0.11 | 0.37 | 112.1138 | 0.2519553 | 0.09993023 | 840.9033 | 0 | 0 | 0 |  | Fe-Cr-Ni-Mn-Mo
4678 | 0.07 | 0.44 | 0.05 | 0.12 | 0.32 | 113.0451 | 0.2445918 | 0.09289719 | 743.2726 | 0 |  | 0 |  | Fe-Cr-Ni-Mn-Mo
4679 | 0.04 | 0.57 | 0.04 | 0.12 | 0.23 | 112.639 | 0.2363493 | 0.0834547 | 610.3073 | 0 | 0 | 0 |  | Fe-Cr-Ni-Mn-Mo
4680 | 0.42 | 0.06 | 0.1 | 0.05 | 0.37 | 104.1072 | 0.2726854 | 0.1166567 | 1026.538 | 0 | 0 | 0 |  | Fe-Cr-Ni-Mn-Mo
4681 | 0.35 | 0.09 | 0.1 | 0.05 | 0.41 | 107.0111 | 0.2695837 | 0.1157322 | 1042.169 | 0 | 0 | 0 |  | Fe-Cr-Ni-Mn-Mo
4682 | 0.28 | 0.13 | 0.09 | 0.06 | 0.44 | 109.6691 | 0.2656883 | 0.1125723 | 1020.965 | 0 | 0 | 0 |  | Fe-Cr-Ni-Mn-Mo
4683 | 0.22 | 0.18 | 0.08 | 0.07 | 0.45 | 111.6155 | 0.2617703 | 0.1087601 | 980.6789 | 0 | 0 | 0 |  | Fe-Cr-Ni-Mn-Mo
4684 | 0.16 | 0.25 | 0.06 | 0.08 | 0.45 | 113.694 | 0.2566945 | 0.1034734 | 918.2622 | 0 | 0 | 0 |  | Fe-Cr-Ni-Mn-Mo
4685 | 0.11 | 0.32 | 0.05 | 0.09 | 0.43 | 114.8082 | 0.2521007 | 0.09916387 | 859.994 | 0 | 0 | 0 |  | Fe-Cr-Ni-Mn-Mo
4686 | 0.06 | 0.43 | 0.03 | 0.11 | 0.38 | 115.4324 | 0.24494 | 0.09294769 | 767.7369 | 0 | 0 | 0 |  | Fe-Cr-Ni-Mn-Mo
4687 | 0.32 | 0.09 | 0.06 | 0.03 | 0.5 | 111.5672 | 0.2673254 | 0.113221 | 1060.395 | 0 | 0 | 0 |  | Fe-Cr-Ni-Mn-Mo
4688 | 0.25 | 0.13 | 0.06 | 0.04 | 0.52 | 113.6214 | 0.2640636 | 0.1092695 | 1020.285 | 0 | 0 | 0 |  | Fe-Cr-Ni-Mn-Mo
4689 | 0.19 | 0.18 | 0.05 | 0.05 | 0.53 | 115.5099 | 0.2603431 | 0.1045116 | 964.9938 | 0 | 0 | 0 |  | Fe-Cr-Ni-Mn-Mo
4690 | 0.13 | 0.23 | 0.04 | 0.06 | 0.53 | 117.2466 | 0.2565763 | 0.09935168 | 902.3274 | 0 | 0 | 0 |  | Fe-Cr-Ni-Mn-Mo
4691 | 0.08 | 0.3 | 0.04 | 0.08 | 0.5 | 117.5376 | 0.252365 | 0.09630306 | 852.2648 | 0 | 0 | 0 |  | Fe-Cr-Ni-Mn-Mo
4692 | 0.12 | 0.33 | 0.47 | 0.05 | 0.03 | 91.73893 | 0.2722299 | 0.06230515 | 317.4781 | 1 | 1 | 1 | 317.4781 | Fe-Cr-Ni-Mn-Mo
4693 | 0.11 | 0.39 | 0.4 | 0.05 | 0.05 | 95.3122 | 0.2651156 | 0.06978129 | 394.3891 | 1 | 0 | 0 |  | Fe-Cr-Ni-Mn-Mo
4694 | 0.1 | 0.44 | 0.34 | 0.04 | 0.07 | 98.64116 | 0.2594582 | 0.07496784 | 456.072 | 0 | 0 | 0 |  | Fe-Cr-Ni-Mn-Mo
4695 | 0.09 | 0.49 | 0.27 | 0.04 | 0.11 | 102.7483 | 0.2533748 | 0.08277938 | 554.1597 | 0 | 0 | 0 |  | Fe-Cr-Ni-Mn-Mo
4696 | 0.07 | 0.53 | 0.22 | 0.03 | 0.14 | 106.2028 | 0.2488242 | 0.08594908 | 606.6753 | 0 | 0 | 0 |  | Fe-Cr-Ni-Mn-Mo
4697 | 0.19 | 0.21 | 0.51 | 0.06 | 0.03 | 87.53095 | 0.2823536 | 0.06126465 | 298.972 | 1 | 1 | 1 | 298.972 | Fe-Cr-Ni-Mn-Mo
4698 | 0.17 | 0.27 | 0.44 | 0.07 | 0.05 | 91.10383 | 0.2745588 | 0.07028957 | 386.6804 | 1 | 1 | 1 | 386.6804 | Fe-Cr-Ni-Mn-Mo
4699 | 0.16 | 0.32 | 0.38 | 0.08 | 0.07 | 94.12414 | 0.2681997 | 0.07641872 | 453.8961 | 1 | 1 | 1 | 453.8961 | Fe-Cr-Ni-Mn-Mo
4700 | 0.14 | 0.36 | 0.32 | 0.08 | 0.1 | 97.62875 | 0.2625499 | 0.08317829 | 536.6169 | 0 | 0 | 0 |  | Fe-Cr-Ni-Mn-Mo
4701 | 0.11 | 0.4 | 0.26 | 0.09 | 0.14 | 101.4853 | 0.2565583 | 0.08892182 | 617.2659 | 0 | 0 | 0 |  | Fe-Cr-Ni-Mn-Mo
4702 | 0.09 | 0.44 | 0.21 | 0.08 | 0.18 | 105.2171 | 0.252177 | 0.09254408 | 680.8206 | 0 | 0 | 0 |  | Fe-Cr-Ni-Mn-Mo
4703 | 0.07 | 0.46 | 0.16 | 0.07 | 0.23 | 108.9991 | 0.2489245 | 0.09505102 | 737.6889 | 0 | 0 | 0 |  | Fe-Cr-Ni-Mn-Mo
4704 | 0.29 | 0.12 | 0.52 | 0.04 | 0.03 | 84.56076 | 0.2908955 | 0.05907189 | 275.5064 | 1 | 1 | 1 | 275.5064 | Fe-Cr-Ni-Mn-Mo
4705 | 0.27 | 0.16 | 0.46 | 0.08 | 0.04 | 86.68813 | 0.2839002 | 0.06541915 | 331.201 | 1 | 1 | 1 | 331.201 | Fe-Cr-Ni-Mn-Mo
4706 | 0.24 | 0.21 | 0.39 | 0.1 | 0.06 | 89.94715 | 0.2763016 | 0.0733085 | 410.139 | 1 | 1 | 1 | 410.139 | Fe-Cr-Ni-Mn-Mo
4707 | 0.21 | 0.25 | 0.34 | 0.12 | 0.09 | 93.17519 | 0.2700023 | 0.0817749 | 502.9741 | 1 | 1 | 1 | 502.9741 | Fe-Cr-Ni-Mn-Mo
4708 | 0.17 | 0.28 | 0.29 | 0.13 | 0.13 | 96.84364 | 0.2644817 | 0.08934854 | 599.4833 | 0 | 0 | 0 |  | Fe-Cr-Ni-Mn-Mo
4709 | 0.14 | 0.31 | 0.24 | 0.14 | 0.17 | 100.2982 | 0.2594664 | 0.09379133 | 668.1771 | 0 | 0 | 0 |  | Fe-Cr-Ni-Mn-Mo
4710 | 0.11 | 0.34 | 0.19 | 0.13 | 0.23 | 104.764 | 0.2553118 | 0.09827312 | 752.5094 | 0 | 0 | 0 |  | Fe-Cr-Ni-Mn-Mo
4711 | 0.08 | 0.36 | 0.15 | 0.12 | 0.29 | 108.7083 | 0.2523776 | 0.09992692 | 805.1603 | 0 |  | 0 |  | Fe-Cr-Ni-Mn-Mo
4712 | 0.06 | 0.37 | 0.12 | 0.09 | 0.36 | 112.6845 | 0.2513196 | 0.1008797 | 855.4452 | 0 | 0 | 0 |  | Fe-Cr-Ni-Mn-Mo
4713 | 0.38 | 0.1 | 0.43 | 0.06 | 0.03 | 84.33786 | 0.2895748 | 0.05834682 | 268.144 | 1 | 1 | 1 | 268.144 | Fe-Cr-Ni-Mn-Mo
4714 | 0.34 | 0.13 | 0.38 | 0.1 | 0.04 | 86.18058 | 0.2833882 | 0.06452329 | 320.709 | 1 | 1 | 1 | 320.709 | Fe-Cr-Ni-Mn-Mo
4715 | 0.29 | 0.16 | 0.33 | 0.14 | 0.07 | 89.24192 | 0.2763161 | 0.07614207 | 431.4074 | 1 | 1 | 1 | 431.4074 | Fe-Cr-Ni-Mn-Mo
4716 | 0.25 | 0.19 | 0.29 | 0.17 | 0.1 | 92.10723 | 0.2704082 | 0.08387054 | 516.2396 | 1 | 1 | 1 | 516.2396 | Fe-Cr-Ni-Mn-Mo
4717 | 0.2 | 0.21 | 0.25 | 0.19 | 0.15 | 95.85137 | 0.2651865 | 0.09280507 | 629.1707 | 0 | 0 | 0 |  | Fe-Cr-Ni-Mn-Mo
4718 | 0.16 | 0.24 | 0.21 | 0.19 | 0.2 | 99.81506 | 0.2606161 | 0.09793789 | 712.8401 | 0 | 0 | 0 |  | Fe-Cr-Ni-Mn-Mo
4719 | 0.12 | 0.26 | 0.17 | 0.18 | 0.26 | 104.0997 | 0.2570424 | 0.1009059 | 782.2694 | 0 | 0 | 0 |  | Fe-Cr-Ni-Mn-Mo
4720 | 0.09 | 0.28 | 0.13 | 0.17 | 0.34 | 108.5745 | 0.2542663 | 0.1020916 | 837.6686 | 0 | 0 | 0 |  | Fe-Cr-Ni-Mn-Mo
4721 | 0.06 | 0.28 | 0.11 | 0.12 | 0.43 | 113.3976 | 0.2541839 | 0.1019494 | 887.325 | 0 | 0 | 0 |  | Fe-Cr-Ni-Mn-Mo
4722 | 0.45 | 0.08 | 0.35 | 0.09 | 0.03 | 84.04675 | 0.2879438 | 0.05823958 | 265.533 | 1 | 1 | 1 | 265.533 | Fe-Cr-Ni-Mn-Mo
4723 | 0.39 | 0.1 | 0.31 | 0.14 | 0.05 | 86.12205 | 0.281714 | 0.06834099 | 351.4647 | 1 | 1 | 1 | 351.4647 | Fe-Cr-Ni-Mn-Mo
4724 | 0.33 | 0.12 | 0.27 | 0.19 | 0.08 | 88.77269 | 0.2751363 | 0.07811409 | 446.3343 | 1 | 1 | 1 | 446.3343 | Fe-Cr-Ni-Mn-Mo
4725 | 0.28 | 0.14 | 0.24 | 0.22 | 0.12 | 91.85758 | 0.269871 | 0.08711841 | 547.4429 | 1 | 0 | 0 |  | Fe-Cr-Ni-Mn-Mo
4726 | 0.23 | 0.16 | 0.2 | 0.24 | 0.17 | 95.56996 | 0.264692 | 0.09408232 | 641.7609 | 0 | 0 | 0 |  | Fe-Cr-Ni-Mn-Mo
4727 | 0.18 | 0.18 | 0.17 | 0.25 | 0.22 | 99.13241 | 0.2605603 | 0.09799313 | 709.9125 | 0 | 0 | 0 |  | Fe-Cr-Ni-Mn-Mo
4728 | 0.13 | 0.2 | 0.13 | 0.24 | 0.3 | 104.2359 | 0.2568279 | 0.1008021 | 785.7716 | 0 | 0 | 0 |  | Fe-Cr-Ni-Mn-Mo
4729 | 0.09 | 0.2 | 0.11 | 0.22 | 0.38 | 108.4356 | 0.2556541 | 0.1013713 | 834.44 | 0 | 0 | 0 |  | Fe-Cr-Ni-Mn-Mo
4730 | 0.06 | 0.2 | 0.08 | 0.16 | 0.5 | 114.4229 | 0.2554683 | 0.09842004 | 859.6473 | 0 | 0 | 0 |  | Fe-Cr-Ni-Mn-Mo
4731 | 0.5 | 0.07 | 0.25 | 0.14 | 0.03 | 84.1794 | 0.2838857 | 0.05793976 | 261.014 | 1 | 1 | 1 | 261.014 | Fe-Cr-Ni-Mn-Mo
4732 | 0.42 | 0.08 | 0.23 | 0.21 | 0.06 | 86.34505 | 0.2775075 | 0.07121212 | 373.3892 | 1 | 1 | 1 | 373.3892 | Fe-Cr-Ni-Mn-Mo
4733 | 0.36 | 0.09 | 0.2 | 0.26 | 0.09 | 88.58616 | 0.2720088 | 0.07926082 | 452.6455 | 1 | 1 | 1 | 452.6455 | Fe-Cr-Ni-Mn-Mo
4734 | 0.29 | 0.11 | 0.18 | 0.28 | 0.13 | 91.79307 | 0.2671019 | 0.086658 | 539.8229 | 0 | 0 | 0 |  | Fe-Cr-Ni-Mn-Mo
4735 | 0.24 | 0.12 | 0.16 | 0.3 | 0.18 | 94.98037 | 0.2633991 | 0.09313525 | 626.7465 | 0 | 0 | 0 |  | Fe-Cr-Ni-Mn-Mo
4736 | 0.18 | 0.14 | 0.13 | 0.31 | 0.25 | 99.46044 | 0.2590589 | 0.09774094 | 710.5062 | 0 | 0 | 0 |  | Fe-Cr-Ni-Mn-Mo
4737 | 0.13 | 0.15 | 0.1 | 0.3 | 0.32 | 103.8004 | 0.2562598 | 0.09876873 | 759.5808 | 0 | 0 | 0 |  | Fe-Cr-Ni-Mn-Mo
4738 | 0.08 | 0.15 | 0.08 | 0.26 | 0.42 | 109.2376 | 0.2553547 | 0.09825658 | 806.6148 | 0 | 0 | 0 |  | Fe-Cr-Ni-Mn-Mo
4739 | 0.05 | 0.15 | 0.06 | 0.19 | 0.55 | 115.3255 | 0.2558654 | 0.09401059 | 815.207 | 0 | 0 | 0 |  | Fe-Cr-Ni-Mn-Mo
4740 | 0.52 | 0.07 | 0.17 | 0.21 | 0.03 | 84.45475 | 0.2784104 | 0.05748802 | 254.7213 | 1 | 1 | 1 | 254.7213 | Fe-Cr-Ni-Mn-Mo
4741 | 0.43 | 0.07 | 0.16 | 0.28 | 0.06 | 86.27534 | 0.2729058 | 0.0696183 | 354.9989 | 1 | 1 | 1 | 354.9989 | Fe-Cr-Ni-Mn-Mo
4742 | 0.36 | 0.07 | 0.15 | 0.33 | 0.09 | 88.09682 | 0.26862 | 0.07738888 | 428.7715 | 1 | 1 | 1 | 428.7715 | Fe-Cr-Ni-Mn-Mo
4743 | 0.3 | 0.08 | 0.13 | 0.36 | 0.14 | 91.36658 | 0.2641682 | 0.08625357 | 529.2247 | 1 | 0 | 0 |  | Fe-Cr-Ni-Mn-Mo
4744 | 0.24 | 0.09 | 0.11 | 0.38 | 0.19 | 94.6106 | 0.2603075 | 0.0912564 | 600.1906 | 0 | 0 | 0 |  | Fe-Cr-Ni-Mn-Mo
4745 | 0.18 | 0.1 | 0.09 | 0.38 | 0.25 | 98.47897 | 0.2571947 | 0.09442934 | 663.048 | 0 | 0 | 0 |  | Fe-Cr-Ni-Mn-Mo
4746 | 0.12 | 0.11 | 0.07 | 0.37 | 0.33 | 103.1435 | 0.2546996 | 0.09567174 | 716.3555 | 0 | 0 | 0 |  | Fe-Cr-Ni-Mn-Mo
4747 | 0.07 | 0.12 | 0.05 | 0.32 | 0.44 | 109.1158 | 0.2538271 | 0.09420409 | 754.7754 | 0 | 0 | 0 |  | Fe-Cr-Ni-Mn-Mo
4748 | 0.04 | 0.12 | 0.04 | 0.23 | 0.57 | 115.3913 | 0.2552198 | 0.08967779 | 760.6878 | 0 | 0 | 0 |  | Fe-Cr-Ni-Mn-Mo
4749 | 0.42 | 0.05 | 0.1 | 0.37 | 0.06 | 85.8212 | 0.2680225 | 0.06758623 | 331.351 | 1 | 1 | 1 | 331.351 | Fe-Cr-Ni-Mn-Mo
4750 | 0.35 | 0.05 | 0.1 | 0.41 | 0.09 | 87.60994 | 0.2645108 | 0.07493525 | 399.7763 | 1 | 1 | 1 | 399.7763 | Fe-Cr-Ni-Mn-Mo
4751 | 0.28 | 0.06 | 0.09 | 0.44 | 0.13 | 90.3416 | 0.2603263 | 0.08132828 | 470.3417 | 1 | 0 | 0 |  | Fe-Cr-Ni-Mn-Mo
4752 | 0.22 | 0.07 | 0.08 | 0.45 | 0.18 | 93.6008 | 0.257241 | 0.08684311 | 543.4795 | 0 | 0 | 0 |  | Fe-Cr-Ni-Mn-Mo
4753 | 0.16 | 0.08 | 0.06 | 0.45 | 0.25 | 97.91553 | 0.2542567 | 0.09076911 | 614.9768 | 0 | 0 | 0 |  | Fe-Cr-Ni-Mn-Mo
4754 | 0.11 | 0.09 | 0.05 | 0.43 | 0.32 | 102.0294 | 0.2528241 | 0.09236273 | 666.3767 | 0 | 0 | 0 |  | Fe-Cr-Ni-Mn-Mo
4755 | 0.06 | 0.11 | 0.03 | 0.38 | 0.43 | 108.0952 | 0.2517579 | 0.09077943 | 701.507 | 0 | 0 | 0 |  | Fe-Cr-Ni-Mn-Mo
4756 | 0.32 | 0.03 | 0.06 | 0.5 | 0.09 | 87.07995 | 0.2598224 | 0.07197728 | 366.9506 | 1 | 1 | 1 | 366.9506 | Fe-Cr-Ni-Mn-Mo
4757 | 0.25 | 0.04 | 0.06 | 0.52 | 0.13 | 89.77592 | 0.2564923 | 0.07824163 | 434.3523 | 1 | 0 | 0 |  | Fe-Cr-Ni-Mn-Mo
4758 | 0.19 | 0.05 | 0.05 | 0.53 | 0.18 | 93.03837 | 0.2534852 | 0.08311864 | 498.7114 | 0 | 0 | 0 |  | Fe-Cr-Ni-Mn-Mo
4759 | 0.13 | 0.06 | 0.04 | 0.53 | 0.23 | 96.35195 | 0.250874 | 0.08527648 | 541.5895 | 0 | 0 | 0 |  | Fe-Cr-Ni-Mn-Mo
4760 | 0.08 | 0.08 | 0.04 | 0.5 | 0.3 | 100.6449 | 0.2499654 | 0.08808523 | 603.886 | 0 | 0 | 0 |  | Fe-Cr-Ni-Mn-Mo
4761 | 0.12 | 0.03 | 0.47 | 0.05 | 0.33 | 99.71887 | 0.2822303 | 0.1268683 | 1126.803 | 0 | 0 | 0 |  | Fe-Cr-Ni-Mn-Mo
4762 | 0.11 | 0.05 | 0.4 | 0.05 | 0.39 | 103.7665 | 0.2775902 | 0.1268577 | 1171.497 | 0 | 0 | 0 |  | Fe-Cr-Ni-Mn-Mo
4763 | 0.1 | 0.07 | 0.34 | 0.04 | 0.44 | 107.3699 | 0.2740186 | 0.1251163 | 1188.444 | 0 | 0 | 0 |  | Fe-Cr-Ni-Mn-Mo
4764 | 0.09 | 0.11 | 0.27 | 0.04 | 0.49 | 110.9837 | 0.2691961 | 0.1198491 | 1148.182 | 0 | 0 | 0 |  | Fe-Cr-Ni-Mn-Mo
4765 | 0.07 | 0.14 | 0.22 | 0.03 | 0.53 | 114.1981 | 0.2658423 | 0.1145334 | 1104.529 | 0 | 0 | 0 |  | Fe-Cr-Ni-Mn-Mo
4766 | 0.19 | 0.03 | 0.51 | 0.06 | 0.21 | 92.76385 | 0.2875436 | 0.1139675 | 884.9776 | 1 | 0 | 0 |  | Fe-Cr-Ni-Mn-Mo
4767 | 0.17 | 0.05 | 0.44 | 0.07 | 0.27 | 97.08964 | 0.281862 | 0.1194876 | 993.56 | 1 | 0 | 0 |  | Fe-Cr-Ni-Mn-Mo
4768 | 0.16 | 0.07 | 0.38 | 0.08 | 0.32 | 100.4868 | 0.2772534 | 0.120337 | 1036.726 | 1 | 0 | 0 |  | Fe-Cr-Ni-Mn-Mo
4769 | 0.14 | 0.1 | 0.32 | 0.08 | 0.36 | 103.9098 | 0.2727782 | 0.1200561 | 1066.049 | 0 | 0 | 0 |  | Fe-Cr-Ni-Mn-Mo
4770 | 0.11 | 0.14 | 0.26 | 0.09 | 0.4 | 107.3447 | 0.2675699 | 0.1166375 | 1049.79 | 0 | 0 | 0 |  | Fe-Cr-Ni-Mn-Mo
4771 | 0.09 | 0.18 | 0.21 | 0.08 | 0.44 | 110.6925 | 0.2636273 | 0.1130942 | 1032.084 | 0 | 0 | 0 |  | Fe-Cr-Ni-Mn-Mo
4772 | 0.07 | 0.23 | 0.16 | 0.07 | 0.46 | 113.5756 | 0.2594675 | 0.1080873 | 986.2024 | 0 | 0 | 0 |  | Fe-Cr-Ni-Mn-Mo
4773 | 0.29 | 0.03 | 0.52 | 0.04 | 0.12 | 87.34982 | 0.2930557 | 0.09474692 | 623.8982 | 1 | 1 | 1 | 623.8982 | Fe-Cr-Ni-Mn-Mo
4774 | 0.27 | 0.04 | 0.46 | 0.08 | 0.16 | 90.21371 | 0.2873287 | 0.1010242 | 708.6936 | 1 | 1 | 1 | 708.6936 | Fe-Cr-Ni-Mn-Mo
4775 | 0.24 | 0.06 | 0.39 | 0.1 | 0.21 | 94.13756 | 0.2813316 | 0.1097432 | 837.8642 | 1 | 0 | 0 |  | Fe-Cr-Ni-Mn-Mo
4776 | 0.21 | 0.09 | 0.34 | 0.12 | 0.25 | 97.3588 | 0.2759203 | 0.111129 | 878.6162 | 1 | 0 | 0 |  | Fe-Cr-Ni-Mn-Mo
4777 | 0.17 | 0.13 | 0.29 | 0.13 | 0.28 | 100.5707 | 0.270566 | 0.1119211 | 912.7805 | 0 | 0 | 0 |  | Fe-Cr-Ni-Mn-Mo
4778 | 0.14 | 0.17 | 0.24 | 0.14 | 0.31 | 103.5736 | 0.2655364 | 0.1103402 | 915.2696 | 0 | 0 | 0 |  | Fe-Cr-Ni-Mn-Mo
4779 | 0.11 | 0.23 | 0.19 | 0.13 | 0.34 | 107.1518 | 0.260295 | 0.1076994 | 908.4724 | 0 | 0 | 0 |  | Fe-Cr-Ni-Mn-Mo
4780 | 0.08 | 0.29 | 0.15 | 0.12 | 0.36 | 110.1288 | 0.2556437 | 0.1042051 | 883.9293 | 0 | 0 | 0 |  | Fe-Cr-Ni-Mn-Mo
4781 | 0.06 | 0.36 | 0.12 | 0.09 | 0.37 | 112.8747 | 0.2517882 | 0.1012878 | 864.1775 | 0 | 0 | 0 |  | Fe-Cr-Ni-Mn-Mo
4782 | 0.38 | 0.03 | 0.43 | 0.06 | 0.1 | 86.50858 | 0.2913591 | 0.08754293 | 542.281 | 1 | 1 | 1 | 542.281 | Fe-Cr-Ni-Mn-Mo
4783 | 0.34 | 0.04 | 0.38 | 0.1 | 0.13 | 88.89782 | 0.2861118 | 0.09716808 | 653.2341 | 1 | 1 | 1 | 653.2341 | Fe-Cr-Ni-Mn-Mo
4784 | 0.29 | 0.07 | 0.33 | 0.14 | 0.16 | 91.82242 | 0.2795013 | 0.1011117 | 711.7421 | 1 | 0 | 0 |  | Fe-Cr-Ni-Mn-Mo
4785 | 0.25 | 0.1 | 0.29 | 0.17 | 0.19 | 94.5395 | 0.2739233 | 0.1020549 | 738.2546 | 1 | 0 | 0 |  | Fe-Cr-Ni-Mn-Mo
4786 | 0.2 | 0.15 | 0.25 | 0.19 | 0.21 | 97.38123 | 0.267746 | 0.1017437 | 750.2702 | 0 | 0 | 0 |  | Fe-Cr-Ni-Mn-Mo
4787 | 0.16 | 0.2 | 0.21 | 0.19 | 0.24 | 100.7706 | 0.2624233 | 0.1019907 | 775.6353 | 0 | 0 | 0 |  | Fe-Cr-Ni-Mn-Mo
4788 | 0.12 | 0.26 | 0.17 | 0.18 | 0.26 | 104.0997 | 0.2570424 | 0.1009513 | 784.7238 | 0 | 0 | 0 |  | Fe-Cr-Ni-Mn-Mo
4789 | 0.09 | 0.34 | 0.13 | 0.17 | 0.28 | 107.3447 | 0.2513838 | 0.09675156 | 752.4978 | 0 | 0 | 0 |  | Fe-Cr-Ni-Mn-Mo
4790 | 0.06 | 0.43 | 0.11 | 0.12 | 0.28 | 110.5127 | 0.2469695 | 0.09495451 | 749.1067 | 0 | 0 | 0 |  | Fe-Cr-Ni-Mn-Mo
4791 | 0.45 | 0.03 | 0.35 | 0.09 | 0.08 | 85.59946 | 0.2893117 | 0.0800602 | 461.4373 | 1 | 1 | 1 | 461.4373 | Fe-Cr-Ni-Mn-Mo
4792 | 0.39 | 0.05 | 0.31 | 0.14 | 0.1 | 87.63459 | 0.2833448 | 0.088309 | 547.2518 | 1 | 1 | 1 | 547.2518 | Fe-Cr-Ni-Mn-Mo
4793 | 0.33 | 0.08 | 0.27 | 0.19 | 0.12 | 89.93047 | 0.2766515 | 0.09129154 | 585.4356 | 1 | 0 | 0 |  | Fe-Cr-Ni-Mn-Mo
4794 | 0.28 | 0.12 | 0.24 | 0.22 | 0.14 | 92.4038 | 0.2707003 | 0.09142987 | 597.3837 | 1 | 0 | 0 |  | Fe-Cr-Ni-Mn-Mo
4795 | 0.23 | 0.17 | 0.2 | 0.24 | 0.16 | 95.31233 | 0.2642401 | 0.09239973 | 620.572 | 0 | 0 | 0 |  | Fe-Cr-Ni-Mn-Mo
4796 | 0.18 | 0.22 | 0.17 | 0.25 | 0.18 | 98.15925 | 0.2586432 | 0.0926528 | 637.5102 | 0 | 0 | 0 |  | Fe-Cr-Ni-Mn-Mo
4797 | 0.13 | 0.3 | 0.13 | 0.24 | 0.2 | 101.9918 | 0.2518186 | 0.0911433 | 641.0811 | 0 | 0 | 0 |  | Fe-Cr-Ni-Mn-Mo
4798 | 0.09 | 0.38 | 0.11 | 0.22 | 0.2 | 104.6421 | 0.2464957 | 0.08811514 | 619.3952 | 0 | 0 | 0 |  | Fe-Cr-Ni-Mn-Mo
4799 | 0.06 | 0.5 | 0.08 | 0.16 | 0.2 | 108.6595 | 0.2403259 | 0.08454149 | 599.362 | 0 | 0 | 0 |  | Fe-Cr-Ni-Mn-Mo
4800 | 0.5 | 0.03 | 0.25 | 0.14 | 0.07 | 85.42188 | 0.2851469 | 0.07870126 | 442.611 | 1 | 1 | 1 | 442.611 | Fe-Cr-Ni-Mn-Mo
4801 | 0.42 | 0.06 | 0.23 | 0.21 | 0.08 | 86.93933 | 0.2782451 | 0.07794644 | 437.4272 | 1 | 1 | 1 | 437.4272 | Fe-Cr-Ni-Mn-Mo
4802 | 0.36 | 0.09 | 0.2 | 0.26 | 0.09 | 88.58616 | 0.2720088 | 0.07926082 | 452.6455 | 1 | 1 | 1 | 452.6455 | Fe-Cr-Ni-Mn-Mo
4803 | 0.29 | 0.13 | 0.18 | 0.28 | 0.11 | 91.24188 | 0.2661852 | 0.08451015 | 512.9835 | 0 | 0 | 0 |  | Fe-Cr-Ni-Mn-Mo
4804 | 0.24 | 0.18 | 0.16 | 0.3 | 0.12 | 93.41818 | 0.2604951 | 0.08226108 | 498.8372 | 0 | 0 | 0 |  | Fe-Cr-Ni-Mn-Mo
4805 | 0.18 | 0.25 | 0.13 | 0.31 | 0.14 | 96.81527 | 0.2534562 | 0.08078807 | 498.4308 | 0 | 0 | 0 |  | Fe-Cr-Ni-Mn-Mo
4806 | 0.13 | 0.32 | 0.1 | 0.3 | 0.15 | 99.94094 | 0.2472003 | 0.08073031 | 510.3912 | 0 | 0 | 0 |  | Fe-Cr-Ni-Mn-Mo
4807 | 0.08 | 0.42 | 0.08 | 0.26 | 0.15 | 103.5262 | 0.2407254 | 0.07899391 | 507.2 | 0 | 0 | 0 |  | Fe-Cr-Ni-Mn-Mo
4808 | 0.05 | 0.55 | 0.06 | 0.19 | 0.15 | 107.6936 | 0.2348498 | 0.07477563 | 481.5091 | 0 | 0 | 0 |  | Fe-Cr-Ni-Mn-Mo
4809 | 0.52 | 0.03 | 0.17 | 0.21 | 0.07 | 85.66664 | 0.2798639 | 0.0738954 | 395.2838 | 1 | 1 | 1 | 395.2838 | Fe-Cr-Ni-Mn-Mo
4810 | 0.43 | 0.06 | 0.16 | 0.28 | 0.07 | 86.57012 | 0.2733234 | 0.07296372 | 385.564 | 1 | 1 | 1 | 385.564 | Fe-Cr-Ni-Mn-Mo
4811 | 0.36 | 0.09 | 0.15 | 0.33 | 0.07 | 87.5229 | 0.2676982 | 0.07165098 | 373.9736 | 1 | 1 | 1 | 373.9736 | Fe-Cr-Ni-Mn-Mo
4812 | 0.3 | 0.14 | 0.13 | 0.36 | 0.08 | 89.74064 | 0.2611971 | 0.06961407 | 362.4159 | 0 | 0 | 0 |  | Fe-Cr-Ni-Mn-Mo
4813 | 0.24 | 0.19 | 0.11 | 0.38 | 0.09 | 92.02952 | 0.2550294 | 0.06990297 | 371.1152 | 0 | 0 | 0 |  | Fe-Cr-Ni-Mn-Mo
4814 | 0.18 | 0.25 | 0.09 | 0.38 | 0.1 | 94.78838 | 0.2488416 | 0.07179794 | 396.4295 | 0 | 0 | 0 |  | Fe-Cr-Ni-Mn-Mo
4815 | 0.12 | 0.33 | 0.07 | 0.37 | 0.11 | 98.1004 | 0.2420769 | 0.07037334 | 394.695 | 0 | 0 | 0 |  | Fe-Cr-Ni-Mn-Mo
4816 | 0.07 | 0.44 | 0.05 | 0.32 | 0.12 | 102.4153 | 0.2355516 | 0.06885574 | 396.6255 | 0 | 0 | 0 |  | Fe-Cr-Ni-Mn-Mo
4817 | 0.04 | 0.57 | 0.04 | 0.23 | 0.12 | 106.8105 | 0.2305208 | 0.06694393 | 395.1765 | 0 | 0 | 0 |  | Fe-Cr-Ni-Mn-Mo
4818 | 0.42 | 0.06 | 0.1 | 0.37 | 0.05 | 85.52704 | 0.2675442 | 0.06412146 | 301.8788 | 1 | 1 | 1 | 301.8788 | Fe-Cr-Ni-Mn-Mo
4819 | 0.35 | 0.09 | 0.1 | 0.41 | 0.05 | 86.46275 | 0.2624467 | 0.06296361 | 293.1921 | 0 | 0 | 0 |  | Fe-Cr-Ni-Mn-Mo
4820 | 0.28 | 0.13 | 0.09 | 0.44 | 0.06 | 88.41486 | 0.2564443 | 0.06413231 | 306.6022 | 0 | 0 | 0 |  | Fe-Cr-Ni-Mn-Mo
4821 | 0.22 | 0.18 | 0.08 | 0.45 | 0.07 | 90.71251 | 0.2508587 | 0.06474207 | 317.6895 | 0 | 0 | 0 |  | Fe-Cr-Ni-Mn-Mo
4822 | 0.16 | 0.25 | 0.06 | 0.45 | 0.08 | 93.7266 | 0.2439982 | 0.06399686 | 320.0091 | 0 | 0 | 0 |  | Fe-Cr-Ni-Mn-Mo
4823 | 0.11 | 0.32 | 0.05 | 0.43 | 0.09 | 96.69463 | 0.2388108 | 0.06372398 | 327.0582 | 0 | 0 | 0 |  | Fe-Cr-Ni-Mn-Mo
4824 | 0.06 | 0.43 | 0.03 | 0.38 | 0.11 | 101.4035 | 0.2326717 | 0.06221641 | 330.3304 | 0 | 0 | 0 |  | Fe-Cr-Ni-Mn-Mo
4825 | 0.32 | 0.09 | 0.06 | 0.5 | 0.03 | 85.36142 | 0.2563248 | 0.05296189 | 211.7108 | 0 | 0 | 0 |  | Fe-Cr-Ni-Mn-Mo
4826 | 0.25 | 0.13 | 0.06 | 0.52 | 0.04 | 87.29738 | 0.2509707 | 0.05486029 | 228.7729 | 0 | 0 | 0 |  | Fe-Cr-Ni-Mn-Mo
4827 | 0.19 | 0.18 | 0.05 | 0.53 | 0.05 | 89.62557 | 0.2451748 | 0.05555973 | 238.869 | 0 | 0 | 0 |  | Fe-Cr-Ni-Mn-Mo
4828 | 0.13 | 0.23 | 0.04 | 0.53 | 0.06 | 92.06531 | 0.2395417 | 0.05838445 | 265.4334 | 0 | 0 | 0 |  | Fe-Cr-Ni-Mn-Mo
4829 | 0.08 | 0.3 | 0.04 | 0.5 | 0.08 | 95.48449 | 0.2356156 | 0.05880395 | 279.8227 | 0 | 0 | 0 |  | Fe-Cr-Ni-Mn-Mo
4830 | 0.12 | 0.05 | 0.47 | 0.33 | 0.03 | 81.98536 | 0.2800227 | 0.06497896 | 301.4675 | 1 | 1 | 1 | 301.4675 | Fe-Cr-Ni-Mn-Mo
4831 | 0.11 | 0.05 | 0.4 | 0.39 | 0.05 | 83.5656 | 0.2739749 | 0.07107542 | 352.9424 | 1 | 1 | 1 | 352.9424 | Fe-Cr-Ni-Mn-Mo
4832 | 0.1 | 0.04 | 0.34 | 0.44 | 0.07 | 84.79335 | 0.2693911 | 0.07512825 | 389.4785 | 1 | 1 | 1 | 389.4785 | Fe-Cr-Ni-Mn-Mo
4833 | 0.09 | 0.04 | 0.27 | 0.49 | 0.11 | 87.53994 | 0.2635473 | 0.08142646 | 455.6427 | 1 | 0 | 0 |  | Fe-Cr-Ni-Mn-Mo
4834 | 0.07 | 0.03 | 0.22 | 0.53 | 0.14 | 89.31412 | 0.2595338 | 0.0836545 | 484.1495 | 1 | 0 | 0 |  | Fe-Cr-Ni-Mn-Mo
4835 | 0.19 | 0.06 | 0.51 | 0.21 | 0.03 | 82.30538 | 0.2867543 | 0.06347532 | 296.5479 | 1 | 1 | 1 | 296.5479 | Fe-Cr-Ni-Mn-Mo
4836 | 0.17 | 0.07 | 0.44 | 0.27 | 0.05 | 84.1913 | 0.2800525 | 0.07159472 | 366.2775 | 1 | 1 | 1 | 366.2775 | Fe-Cr-Ni-Mn-Mo
4837 | 0.16 | 0.08 | 0.38 | 0.32 | 0.07 | 85.9744 | 0.2743456 | 0.07691739 | 416.5813 | 1 | 1 | 1 | 416.5813 | Fe-Cr-Ni-Mn-Mo
4838 | 0.14 | 0.08 | 0.32 | 0.36 | 0.1 | 88.1272 | 0.2693211 | 0.08274866 | 477.9776 | 1 | 1 | 1 | 477.9776 | Fe-Cr-Ni-Mn-Mo
4839 | 0.11 | 0.09 | 0.26 | 0.4 | 0.14 | 91.10441 | 0.2634683 | 0.08772943 | 539.7369 | 1 | 0 | 0 |  | Fe-Cr-Ni-Mn-Mo
4840 | 0.09 | 0.08 | 0.21 | 0.44 | 0.18 | 93.31768 | 0.2596742 | 0.09058387 | 581.146 | 1 | 0 | 0 |  | Fe-Cr-Ni-Mn-Mo
4841 | 0.07 | 0.07 | 0.16 | 0.46 | 0.23 | 96.18819 | 0.2565719 | 0.09229172 | 619.4206 | 0 | 0 | 0 |  | Fe-Cr-Ni-Mn-Mo
4842 | 0.29 | 0.04 | 0.52 | 0.12 | 0.03 | 81.77842 | 0.293342 | 0.06088384 | 279.4498 | 1 | 1 | 1 | 279.4498 | Fe-Cr-Ni-Mn-Mo
4843 | 0.27 | 0.08 | 0.46 | 0.16 | 0.04 | 83.94593 | 0.2862014 | 0.06627784 | 326.4194 | 1 | 1 | 1 | 326.4194 | Fe-Cr-Ni-Mn-Mo
4844 | 0.24 | 0.1 | 0.39 | 0.21 | 0.06 | 86.16807 | 0.2792951 | 0.07395317 | 397.0293 | 1 | 1 | 1 | 397.0293 | Fe-Cr-Ni-Mn-Mo
4845 | 0.21 | 0.12 | 0.34 | 0.25 | 0.09 | 88.79601 | 0.2732731 | 0.08198684 | 479.5036 | 1 | 1 | 1 | 479.5036 | Fe-Cr-Ni-Mn-Mo
4846 | 0.17 | 0.13 | 0.29 | 0.28 | 0.13 | 91.80492 | 0.2680185 | 0.08915582 | 564.5937 | 1 | 0 | 0 |  | Fe-Cr-Ni-Mn-Mo
4847 | 0.14 | 0.14 | 0.24 | 0.31 | 0.17 | 94.66011 | 0.2631961 | 0.09330857 | 623.656 | 0 | 0 | 0 |  | Fe-Cr-Ni-Mn-Mo
4848 | 0.11 | 0.13 | 0.19 | 0.34 | 0.23 | 97.9254 | 0.2595627 | 0.09712117 | 689.1409 | 0 | 0 | 0 |  | Fe-Cr-Ni-Mn-Mo
4849 | 0.08 | 0.12 | 0.15 | 0.36 | 0.29 | 101.0294 | 0.2569072 | 0.09816511 | 726.9637 | 0 | 0 | 0 |  | Fe-Cr-Ni-Mn-Mo
4850 | 0.06 | 0.09 | 0.12 | 0.37 | 0.36 | 103.901 | 0.2563036 | 0.09830188 | 757.7131 | 0 | 0 | 0 |  | Fe-Cr-Ni-Mn-Mo
4851 | 0.38 | 0.06 | 0.43 | 0.1 | 0.03 | 82.95365 | 0.2907784 | 0.05944028 | 271.9933 | 1 | 1 | 1 | 271.9933 | Fe-Cr-Ni-Mn-Mo
4852 | 0.34 | 0.1 | 0.38 | 0.13 | 0.04 | 85.13599 | 0.2842577 | 0.06504189 | 321.1732 | 1 | 1 | 1 | 321.1732 | Fe-Cr-Ni-Mn-Mo
4853 | 0.29 | 0.14 | 0.33 | 0.16 | 0.07 | 88.55211 | 0.2768546 | 0.07614297 | 428.3281 | 1 | 1 | 1 | 428.3281 | Fe-Cr-Ni-Mn-Mo
4854 | 0.25 | 0.17 | 0.29 | 0.19 | 0.1 | 91.43056 | 0.2709069 | 0.08373755 | 511.212 | 1 | 1 | 1 | 511.212 | Fe-Cr-Ni-Mn-Mo
4855 | 0.2 | 0.19 | 0.25 | 0.21 | 0.15 | 95.18467 | 0.2656464 | 0.09258619 | 622.5767 | 0 | 0 | 0 |  | Fe-Cr-Ni-Mn-Mo
4856 | 0.16 | 0.19 | 0.21 | 0.24 | 0.2 | 98.17302 | 0.2616837 | 0.09734955 | 694.7847 | 0 | 0 | 0 |  | Fe-Cr-Ni-Mn-Mo
4857 | 0.12 | 0.18 | 0.17 | 0.26 | 0.26 | 101.4939 | 0.2586415 | 0.09986802 | 751.042 | 0 | 0 | 0 |  | Fe-Cr-Ni-Mn-Mo
4858 | 0.09 | 0.17 | 0.13 | 0.28 | 0.34 | 105.1365 | 0.2562616 | 0.1009634 | 797.6374 | 0 | 0 | 0 |  | Fe-Cr-Ni-Mn-Mo
4859 | 0.06 | 0.12 | 0.11 | 0.28 | 0.43 | 108.4714 | 0.2569375 | 0.1000896 | 825.8912 | 0 | 0 | 0 |  | Fe-Cr-Ni-Mn-Mo
4860 | 0.45 | 0.09 | 0.35 | 0.08 | 0.03 | 84.39134 | 0.2876482 | 0.05798576 | 264.7262 | 1 | 1 | 1 | 264.7262 | Fe-Cr-Ni-Mn-Mo
4861 | 0.39 | 0.14 | 0.31 | 0.1 | 0.05 | 87.50596 | 0.2805881 | 0.06806409 | 355.1073 | 1 | 1 | 1 | 355.1073 | Fe-Cr-Ni-Mn-Mo
4862 | 0.33 | 0.19 | 0.27 | 0.12 | 0.08 | 91.17292 | 0.2733031 | 0.07814884 | 459.0262 | 1 | 1 | 1 | 459.0262 | Fe-Cr-Ni-Mn-Mo
4863 | 0.28 | 0.22 | 0.24 | 0.14 | 0.12 | 94.54249 | 0.267939 | 0.08768729 | 569.07 | 0 | 0 | 0 |  | Fe-Cr-Ni-Mn-Mo
4864 | 0.23 | 0.24 | 0.2 | 0.16 | 0.17 | 98.21547 | 0.2629085 | 0.09488374 | 668.0799 | 0 | 0 | 0 |  | Fe-Cr-Ni-Mn-Mo
4865 | 0.18 | 0.25 | 0.17 | 0.18 | 0.22 | 101.4143 | 0.2591069 | 0.09874054 | 734.6771 | 0 | 0 | 0 |  | Fe-Cr-Ni-Mn-Mo
4866 | 0.13 | 0.24 | 0.13 | 0.2 | 0.3 | 105.5104 | 0.2560682 | 0.1012324 | 800.5109 | 0 | 0 | 0 |  | Fe-Cr-Ni-Mn-Mo
4867 | 0.09 | 0.22 | 0.11 | 0.2 | 0.38 | 109.0592 | 0.2552983 | 0.1015957 | 842.0158 | 0 | 0 | 0 |  | Fe-Cr-Ni-Mn-Mo
4868 | 0.06 | 0.16 | 0.08 | 0.2 | 0.5 | 113.2148 | 0.2561265 | 0.09794838 | 844.5205 | 0 | 0 | 0 |  | Fe-Cr-Ni-Mn-Mo
4869 | 0.5 | 0.14 | 0.25 | 0.07 | 0.03 | 86.60458 | 0.2818665 | 0.05692766 | 261.5353 | 1 | 1 | 1 | 261.5353 | Fe-Cr-Ni-Mn-Mo
4870 | 0.42 | 0.21 | 0.23 | 0.08 | 0.06 | 90.77011 | 0.2740496 | 0.07059895 | 387.9765 | 1 | 1 | 1 | 387.9765 | Fe-Cr-Ni-Mn-Mo
4871 | 0.36 | 0.26 | 0.2 | 0.09 | 0.09 | 94.32348 | 0.2677784 | 0.07941522 | 484.4861 | 0 | 0 | 0 |  | Fe-Cr-Ni-Mn-Mo
4872 | 0.29 | 0.28 | 0.18 | 0.11 | 0.13 | 97.52357 | 0.2631163 | 0.08737556 | 581.9461 | 0 | 0 | 0 |  | Fe-Cr-Ni-Mn-Mo
4873 | 0.24 | 0.3 | 0.16 | 0.12 | 0.18 | 100.9058 | 0.2594962 | 0.09436025 | 679.9403 | 0 | 0 | 0 |  | Fe-Cr-Ni-Mn-Mo
4874 | 0.18 | 0.31 | 0.13 | 0.14 | 0.25 | 104.897 | 0.2557098 | 0.09927944 | 767.5794 | 0 | 0 | 0 |  | Fe-Cr-Ni-Mn-Mo
4875 | 0.13 | 0.3 | 0.1 | 0.15 | 0.32 | 108.5486 | 0.2534918 | 0.1002035 | 812.0783 | 0 | 0 | 0 |  | Fe-Cr-Ni-Mn-Mo
4876 | 0.08 | 0.26 | 0.08 | 0.15 | 0.42 | 112.6587 | 0.2534561 | 0.0993562 | 845.9805 | 0 | 0 | 0 |  | Fe-Cr-Ni-Mn-Mo
4877 | 0.05 | 0.19 | 0.06 | 0.15 | 0.55 | 116.5176 | 0.2552293 | 0.09452922 | 830.3694 | 0 | 0 | 0 |  | Fe-Cr-Ni-Mn-Mo
4878 | 0.52 | 0.21 | 0.17 | 0.07 | 0.03 | 89.24142 | 0.2745823 | 0.05601764 | 259.4207 | 1 | 1 | 1 | 259.4207 | Fe-Cr-Ni-Mn-Mo
4879 | 0.43 | 0.28 | 0.16 | 0.07 | 0.06 | 93.40357 | 0.2675424 | 0.06911487 | 382.0459 | 0 | 0 | 0 |  | Fe-Cr-Ni-Mn-Mo
4880 | 0.36 | 0.33 | 0.15 | 0.07 | 0.09 | 96.8546 | 0.2623646 | 0.07778741 | 477.6635 | 0 | 0 | 0 |  | Fe-Cr-Ni-Mn-Mo
4881 | 0.3 | 0.36 | 0.13 | 0.08 | 0.14 | 100.5791 | 0.2579799 | 0.08766231 | 599.3141 | 0 | 0 | 0 |  | Fe-Cr-Ni-Mn-Mo
4882 | 0.24 | 0.38 | 0.11 | 0.09 | 0.19 | 104.0219 | 0.2543344 | 0.09326472 | 684.0021 | 0 | 0 | 0 |  | Fe-Cr-Ni-Mn-Mo
4883 | 0.18 | 0.38 | 0.09 | 0.1 | 0.25 | 107.5017 | 0.2517748 | 0.09668507 | 751.7498 | 0 | 0 | 0 |  | Fe-Cr-Ni-Mn-Mo
4884 | 0.12 | 0.37 | 0.07 | 0.11 | 0.33 | 111.342 | 0.2500422 | 0.0981136 | 804.3255 | 0 | 0 | 0 |  | Fe-Cr-Ni-Mn-Mo
4885 | 0.07 | 0.32 | 0.05 | 0.12 | 0.44 | 115.2411 | 0.2505132 | 0.09641698 | 825.8239 | 0 | 0 | 0 |  | Fe-Cr-Ni-Mn-Mo
4886 | 0.04 | 0.23 | 0.04 | 0.12 | 0.57 | 118.6508 | 0.2535102 | 0.09114143 | 801.3205 | 0 | 0 | 0 |  | Fe-Cr-Ni-Mn-Mo
4887 | 0.42 | 0.37 | 0.1 | 0.05 | 0.06 | 96.66036 | 0.2602215 | 0.06735747 | 375.5386 | 0 | 0 | 0 |  | Fe-Cr-Ni-Mn-Mo
4888 | 0.35 | 0.41 | 0.1 | 0.05 | 0.09 | 99.71428 | 0.2561984 | 0.07568466 | 466.7729 | 0 | 0 | 0 |  | Fe-Cr-Ni-Mn-Mo
4889 | 0.28 | 0.44 | 0.09 | 0.06 | 0.13 | 102.9831 | 0.2521207 | 0.08299537 | 557.7965 | 0 | 0 | 0 |  | Fe-Cr-Ni-Mn-Mo
4890 | 0.22 | 0.45 | 0.08 | 0.07 | 0.18 | 106.0721 | 0.2495494 | 0.089185 | 645.4636 | 0 | 0 | 0 |  | Fe-Cr-Ni-Mn-Mo
4891 | 0.16 | 0.45 | 0.06 | 0.08 | 0.25 | 109.8259 | 0.2473277 | 0.0936415 | 726.4056 | 0 | 0 | 0 |  | Fe-Cr-Ni-Mn-Mo
4892 | 0.11 | 0.43 | 0.05 | 0.09 | 0.32 | 112.7708 | 0.2468304 | 0.09543574 | 776.1361 | 0 |  | 0 |  | Fe-Cr-Ni-Mn-Mo
4893 | 0.06 | 0.38 | 0.03 | 0.11 | 0.43 | 116.306 | 0.247391 | 0.09381556 | 794.1921 | 0 | 0 | 0 |  | Fe-Cr-Ni-Mn-Mo
4894 | 0.32 | 0.5 | 0.06 | 0.03 | 0.09 | 102.8648 | 0.2494769 | 0.07314905 | 452.0545 | 0 | 0 | 0 |  | Fe-Cr-Ni-Mn-Mo
4895 | 0.25 | 0.52 | 0.06 | 0.04 | 0.13 | 105.7311 | 0.2465449 | 0.08036109 | 540.278 | 0 | 0 | 0 |  | Fe-Cr-Ni-Mn-Mo
4896 | 0.19 | 0.53 | 0.05 | 0.05 | 0.18 | 108.7775 | 0.2441639 | 0.08601322 | 620.9989 | 0 | 0 | 0 |  | Fe-Cr-Ni-Mn-Mo
4897 | 0.13 | 0.53 | 0.04 | 0.06 | 0.23 | 111.6998 | 0.2422108 | 0.08860464 | 671.6077 | 0 | 0 | 0 |  | Fe-Cr-Ni-Mn-Mo
4898 | 0.08 | 0.5 | 0.04 | 0.08 | 0.3 | 113.9829 | 0.2426928 | 0.09172442 | 731.2851 | 0 | 0 | 0 |  | Fe-Cr-Ni-Mn-Mo
4899 | 0.12 | 0.05 | 0.47 | 0.03 | 0.33 | 100.3602 | 0.2817791 | 0.1273911 | 1140.243 | 0 | 0 | 0 |  | Fe-Cr-Ni-Mn-Mo
4900 | 0.11 | 0.05 | 0.4 | 0.05 | 0.39 | 103.7665 | 0.2775902 | 0.1268577 | 1171.497 | 0 | 0 | 0 |  | Fe-Cr-Ni-Mn-Mo
4901 | 0.1 | 0.04 | 0.34 | 0.07 | 0.44 | 106.4314 | 0.2746171 | 0.1245174 | 1170.52 | 0 | 0 | 0 |  | Fe-Cr-Ni-Mn-Mo
4902 | 0.09 | 0.04 | 0.27 | 0.11 | 0.49 | 108.8471 | 0.2704946 | 0.1186566 | 1110.905 | 0 | 0 | 0 |  | Fe-Cr-Ni-Mn-Mo
4903 | 0.07 | 0.03 | 0.22 | 0.14 | 0.53 | 110.8515 | 0.2677991 | 0.1128039 | 1049.905 | 0 | 0 | 0 |  | Fe-Cr-Ni-Mn-Mo
4904 | 0.19 | 0.06 | 0.51 | 0.03 | 0.21 | 93.75787 | 0.2867786 | 0.1144935 | 899.8223 | 1 | 0 | 0 |  | Fe-Cr-Ni-Mn-Mo
4905 | 0.17 | 0.07 | 0.44 | 0.05 | 0.27 | 97.74006 | 0.2813921 | 0.1198489 | 1004.206 | 1 | 0 | 0 |  | Fe-Cr-Ni-Mn-Mo
4906 | 0.16 | 0.08 | 0.38 | 0.07 | 0.32 | 100.8041 | 0.2770355 | 0.1205059 | 1041.941 | 1 | 0 | 0 |  | Fe-Cr-Ni-Mn-Mo
4907 | 0.14 | 0.08 | 0.32 | 0.1 | 0.36 | 103.2775 | 0.2731926 | 0.1197336 | 1055.733 | 0 | 0 | 0 |  | Fe-Cr-Ni-Mn-Mo
4908 | 0.11 | 0.09 | 0.26 | 0.14 | 0.4 | 105.784 | 0.2685419 | 0.1159021 | 1025.59 | 0 | 0 | 0 |  | Fe-Cr-Ni-Mn-Mo
4909 | 0.09 | 0.08 | 0.21 | 0.18 | 0.44 | 107.6091 | 0.2654686 | 0.1117188 | 986.357 | 0 | 0 | 0 |  | Fe-Cr-Ni-Mn-Mo
4910 | 0.07 | 0.07 | 0.16 | 0.23 | 0.46 | 108.6331 | 0.2623103 | 0.106026 | 917.7188 | 0 | 0 | 0 |  | Fe-Cr-Ni-Mn-Mo
4911 | 0.29 | 0.04 | 0.52 | 0.03 | 0.12 | 87.68899 | 0.2927724 | 0.09474944 | 626.2486 | 1 | 1 | 1 | 626.2486 | Fe-Cr-Ni-Mn-Mo
4912 | 0.27 | 0.08 | 0.46 | 0.04 | 0.16 | 91.54006 | 0.2862811 | 0.1012006 | 720.5667 | 1 | 1 | 1 | 720.5667 | Fe-Cr-Ni-Mn-Mo
4913 | 0.24 | 0.1 | 0.39 | 0.06 | 0.21 | 95.45564 | 0.2803545 | 0.1101309 | 853.546 | 1 | 0 | 0 |  | Fe-Cr-Ni-Mn-Mo
4914 | 0.21 | 0.12 | 0.34 | 0.09 | 0.25 | 98.32606 | 0.2752399 | 0.1114637 | 890.9465 | 1 | 0 | 0 |  | Fe-Cr-Ni-Mn-Mo
4915 | 0.17 | 0.13 | 0.29 | 0.13 | 0.28 | 100.5707 | 0.270566 | 0.1119211 | 912.7805 | 0 | 0 | 0 |  | Fe-Cr-Ni-Mn-Mo
4916 | 0.14 | 0.14 | 0.24 | 0.17 | 0.31 | 102.6159 | 0.2661475 | 0.1099905 | 902.7572 | 0 | 0 | 0 |  | Fe-Cr-Ni-Mn-Mo
4917 | 0.11 | 0.13 | 0.19 | 0.23 | 0.34 | 103.9903 | 0.2622174 | 0.1065868 | 868.5401 | 0 | 0 | 0 |  | Fe-Cr-Ni-Mn-Mo
4918 | 0.08 | 0.12 | 0.15 | 0.29 | 0.36 | 104.7901 | 0.2587595 | 0.1023894 | 819.4643 | 0 | 0 | 0 |  | Fe-Cr-Ni-Mn-Mo
4919 | 0.06 | 0.09 | 0.12 | 0.36 | 0.37 | 104.4272 | 0.2565757 | 0.09846125 | 766.0416 | 0 | 0 | 0 |  | Fe-Cr-Ni-Mn-Mo
4920 | 0.38 | 0.06 | 0.43 | 0.03 | 0.1 | 87.52663 | 0.2905079 | 0.08736972 | 546.7966 | 1 | 1 | 1 | 546.7966 | Fe-Cr-Ni-Mn-Mo
4921 | 0.34 | 0.1 | 0.38 | 0.04 | 0.13 | 90.93455 | 0.2844925 | 0.09728561 | 668.9986 | 1 | 1 | 1 | 668.9986 | Fe-Cr-Ni-Mn-Mo
4922 | 0.29 | 0.14 | 0.33 | 0.07 | 0.16 | 94.17622 | 0.277735 | 0.1015112 | 733.8996 | 1 | 0 | 0 |  | Fe-Cr-Ni-Mn-Mo
4923 | 0.25 | 0.17 | 0.29 | 0.1 | 0.19 | 96.84923 | 0.2722769 | 0.1025631 | 761.6103 | 1 | 0 | 0 |  | Fe-Cr-Ni-Mn-Mo
4924 | 0.2 | 0.19 | 0.25 | 0.15 | 0.21 | 98.69269 | 0.2668577 | 0.1020685 | 763.9285 | 0 | 0 | 0 |  | Fe-Cr-Ni-Mn-Mo
4925 | 0.16 | 0.19 | 0.21 | 0.2 | 0.24 | 100.4458 | 0.2626325 | 0.101903 | 772.1435 | 0 | 0 | 0 |  | Fe-Cr-Ni-Mn-Mo
4926 | 0.12 | 0.18 | 0.17 | 0.26 | 0.26 | 101.4939 | 0.2586415 | 0.1002305 | 756.7447 | 0 | 0 | 0 |  | Fe-Cr-Ni-Mn-Mo
4927 | 0.09 | 0.17 | 0.13 | 0.34 | 0.28 | 101.9463 | 0.2545418 | 0.09530608 | 697.8381 | 0 | 0 | 0 |  | Fe-Cr-Ni-Mn-Mo
4928 | 0.06 | 0.12 | 0.11 | 0.43 | 0.28 | 100.5825 | 0.2526111 | 0.09229077 | 651.1833 | 0 | 0 | 0 |  | Fe-Cr-Ni-Mn-Mo
4929 | 0.45 | 0.09 | 0.35 | 0.03 | 0.08 | 87.63824 | 0.2876104 | 0.07951301 | 467.4189 | 1 | 1 | 1 | 467.4189 | Fe-Cr-Ni-Mn-Mo
4930 | 0.39 | 0.14 | 0.31 | 0.05 | 0.1 | 90.70455 | 0.2809077 | 0.08818494 | 565.3179 | 1 | 1 | 1 | 565.3179 | Fe-Cr-Ni-Mn-Mo
4931 | 0.33 | 0.19 | 0.27 | 0.08 | 0.12 | 93.65972 | 0.2738505 | 0.09149878 | 612.2483 | 1 | 0 | 0 |  | Fe-Cr-Ni-Mn-Mo
4932 | 0.28 | 0.22 | 0.24 | 0.12 | 0.14 | 95.74121 | 0.2683155 | 0.09162224 | 621.8747 | 1 | 0 | 0 |  | Fe-Cr-Ni-Mn-Mo
4933 | 0.23 | 0.24 | 0.2 | 0.17 | 0.16 | 97.63359 | 0.2626707 | 0.09229169 | 635.971 | 0 | 0 | 0 |  | Fe-Cr-Ni-Mn-Mo
4934 | 0.18 | 0.25 | 0.17 | 0.22 | 0.18 | 99.14805 | 0.2580079 | 0.09217763 | 640.3439 | 0 | 0 | 0 |  | Fe-Cr-Ni-Mn-Mo
4935 | 0.13 | 0.24 | 0.13 | 0.3 | 0.2 | 100.0271 | 0.253007 | 0.09010259 | 618.3969 | 0 | 0 | 0 |  | Fe-Cr-Ni-Mn-Mo
4936 | 0.09 | 0.22 | 0.11 | 0.38 | 0.2 | 99.40495 | 0.2495408 | 0.08646398 | 570.9202 | 0 | 0 | 0 |  | Fe-Cr-Ni-Mn-Mo
4937 | 0.06 | 0.16 | 0.08 | 0.5 | 0.2 | 97.54123 | 0.2465126 | 0.08197827 | 509.6198 | 0 | 0 | 0 |  | Fe-Cr-Ni-Mn-Mo
4938 | 0.5 | 0.14 | 0.25 | 0.03 | 0.07 | 89.18986 | 0.2820739 | 0.07812222 | 456.8897 | 1 | 1 | 1 | 456.8897 | Fe-Cr-Ni-Mn-Mo
4939 | 0.42 | 0.21 | 0.23 | 0.06 | 0.08 | 92.01644 | 0.2743124 | 0.07768489 | 461.0474 | 1 | 1 | 1 | 461.0474 | Fe-Cr-Ni-Mn-Mo
4940 | 0.36 | 0.26 | 0.2 | 0.09 | 0.09 | 94.32348 | 0.2677784 | 0.07949958 | 485.1382 | 0 | 0 | 0 |  | Fe-Cr-Ni-Mn-Mo
4941 | 0.29 | 0.28 | 0.18 | 0.13 | 0.11 | 96.327 | 0.2626266 | 0.08549051 | 551.7182 | 0 | 0 | 0 |  | Fe-Cr-Ni-Mn-Mo
4942 | 0.24 | 0.3 | 0.16 | 0.18 | 0.12 | 97.43532 | 0.2578101 | 0.08330371 | 530.7368 | 0 | 0 | 0 |  | Fe-Cr-Ni-Mn-Mo
4943 | 0.18 | 0.31 | 0.13 | 0.25 | 0.14 | 98.79279 | 0.2522156 | 0.08159209 | 516.1888 | 0 | 0 | 0 |  | Fe-Cr-Ni-Mn-Mo
4944 | 0.13 | 0.3 | 0.1 | 0.32 | 0.15 | 99.27768 | 0.247594 | 0.08098166 | 508.5082 | 0 | 0 | 0 |  | Fe-Cr-Ni-Mn-Mo
4945 | 0.08 | 0.26 | 0.08 | 0.42 | 0.15 | 98.16995 | 0.2437465 | 0.07830326 | 471.709 | 0 | 0 | 0 |  | Fe-Cr-Ni-Mn-Mo
4946 | 0.05 | 0.19 | 0.06 | 0.55 | 0.15 | 95.76418 | 0.2412996 | 0.0728889 | 405.8309 | 0 | 0 | 0 |  | Fe-Cr-Ni-Mn-Mo
4947 | 0.52 | 0.21 | 0.17 | 0.03 | 0.07 | 91.7518 | 0.2750855 | 0.07329374 | 419.1253 | 0 | 0 | 0 |  | Fe-Cr-Ni-Mn-Mo
4948 | 0.43 | 0.28 | 0.16 | 0.06 | 0.07 | 94.01663 | 0.2677422 | 0.07268666 | 418.2404 | 0 | 0 | 0 |  | Fe-Cr-Ni-Mn-Mo
4949 | 0.36 | 0.33 | 0.15 | 0.09 | 0.07 | 95.65307 | 0.2618533 | 0.07161514 | 411.0875 | 0 | 0 | 0 |  | Fe-Cr-Ni-Mn-Mo
4950 | 0.3 | 0.36 | 0.13 | 0.14 | 0.08 | 97.10173 | 0.2561781 | 0.06975786 | 396.256 | 0 | 0 | 0 |  | Fe-Cr-Ni-Mn-Mo
4951 | 0.24 | 0.38 | 0.11 | 0.19 | 0.09 | 98.36971 | 0.2509329 | 0.07025587 | 402.5496 | 0 | 0 | 0 |  | Fe-Cr-Ni-Mn-Mo
4952 | 0.18 | 0.38 | 0.09 | 0.25 | 0.1 | 99.15643 | 0.2461727 | 0.07221813 | 420.5228 | 0 | 0 | 0 |  | Fe-Cr-Ni-Mn-Mo
4953 | 0.12 | 0.37 | 0.07 | 0.33 | 0.11 | 99.44052 | 0.2413077 | 0.07059207 | 402.5768 | 0 | 0 | 0 |  | Fe-Cr-Ni-Mn-Mo
4954 | 0.07 | 0.32 | 0.05 | 0.44 | 0.12 | 98.40739 | 0.2377199 | 0.0683117 | 374.3447 | 0 | 0 | 0 |  | Fe-Cr-Ni-Mn-Mo
4955 | 0.04 | 0.23 | 0.04 | 0.57 | 0.12 | 95.45622 | 0.2364507 | 0.0653213 | 334.0444 | 0 | 0 | 0 |  | Fe-Cr-Ni-Mn-Mo
4956 | 0.42 | 0.37 | 0.1 | 0.06 | 0.05 | 96.05755 | 0.2599411 | 0.06358855 | 338.9392 | 0 | 0 | 0 |  | Fe-Cr-Ni-Mn-Mo
4957 | 0.35 | 0.41 | 0.1 | 0.09 | 0.05 | 97.34598 | 0.2548953 | 0.06263529 | 332.239 | 0 | 0 | 0 |  | Fe-Cr-Ni-Mn-Mo
4958 | 0.28 | 0.44 | 0.09 | 0.13 | 0.06 | 98.93555 | 0.2495274 | 0.06428151 | 349.4222 | 0 | 0 | 0 |  | Fe-Cr-Ni-Mn-Mo
4959 | 0.22 | 0.45 | 0.08 | 0.18 | 0.07 | 99.85403 | 0.2451473 | 0.06516113 | 357.9264 | 0 | 0 | 0 |  | Fe-Cr-Ni-Mn-Mo
4960 | 0.16 | 0.45 | 0.06 | 0.25 | 0.08 | 100.4787 | 0.240042 | 0.06449755 | 350.9433 | 0 | 0 | 0 |  | Fe-Cr-Ni-Mn-Mo
4961 | 0.11 | 0.43 | 0.05 | 0.32 | 0.09 | 100.3985 | 0.2367471 | 0.06408131 | 344.6287 | 0 | 0 | 0 |  | Fe-Cr-Ni-Mn-Mo
4962 | 0.06 | 0.38 | 0.03 | 0.43 | 0.11 | 99.74617 | 0.2335386 | 0.06201151 | 322.3345 | 0 | 0 | 0 |  | Fe-Cr-Ni-Mn-Mo
4963 | 0.32 | 0.5 | 0.06 | 0.09 | 0.03 | 99.37141 | 0.2470487 | 0.05212442 | 247.3383 | 0 | 0 | 0 |  | Fe-Cr-Ni-Mn-Mo
4964 | 0.25 | 0.52 | 0.06 | 0.13 | 0.04 | 100.6001 | 0.2426025 | 0.05464346 | 269.1122 | 0 | 0 | 0 |  | Fe-Cr-Ni-Mn-Mo
4965 | 0.19 | 0.53 | 0.05 | 0.18 | 0.05 | 101.5349 | 0.2380975 | 0.05580965 | 279.2636 | 0 | 0 | 0 |  | Fe-Cr-Ni-Mn-Mo
4966 | 0.13 | 0.53 | 0.04 | 0.23 | 0.06 | 102.3487 | 0.2337818 | 0.05908368 | 306.8135 | 0 | 0 | 0 |  | Fe-Cr-Ni-Mn-Mo
4967 | 0.08 | 0.5 | 0.04 | 0.3 | 0.08 | 102.2377 | 0.2319946 | 0.05942249 | 308.567 | 0 | 0 | 0 |  | Fe-Cr-Ni-Mn-Mo
4968 | 0.33 | 0.47 | 0.03 | 0.05 | 0.12 | 103.6667 | 0.2494342 | 0.07912291 | 517.8947 | 0 | 0 | 0 |  | Fe-Cr-Ni-Mn-Mo
4969 | 0.39 | 0.4 | 0.05 | 0.05 | 0.11 | 100.7478 | 0.255475 | 0.07956411 | 511.5402 | 0 | 0 | 0 |  | Fe-Cr-Ni-Mn-Mo
4970 | 0.44 | 0.34 | 0.07 | 0.04 | 0.1 | 98.32595 | 0.2610519 | 0.07921533 | 499.5015 | 0 | 0 | 0 |  | Fe-Cr-Ni-Mn-Mo
4971 | 0.49 | 0.27 | 0.11 | 0.04 | 0.09 | 95.14039 | 0.2679073 | 0.07830313 | 478.9288 | 0 | 0 | 0 |  | Fe-Cr-Ni-Mn-Mo
4972 | 0.53 | 0.22 | 0.14 | 0.03 | 0.07 | 92.32405 | 0.2735038 | 0.07279197 | 415.9877 | 0 | 0 | 0 |  | Fe-Cr-Ni-Mn-Mo
4973 | 0.21 | 0.51 | 0.03 | 0.06 | 0.19 | 108.7321 | 0.2445487 | 0.0868083 | 630.8622 | 0 | 0 | 0 |  | Fe-Cr-Ni-Mn-Mo
4974 | 0.27 | 0.44 | 0.05 | 0.07 | 0.17 | 105.3328 | 0.2499345 | 0.08757586 | 622.3396 | 0 | 0 | 0 |  | Fe-Cr-Ni-Mn-Mo
4975 | 0.32 | 0.38 | 0.07 | 0.08 | 0.16 | 102.5699 | 0.2548334 | 0.08844314 | 618.9116 | 0 | 0 | 0 |  | Fe-Cr-Ni-Mn-Mo
4976 | 0.36 | 0.32 | 0.1 | 0.08 | 0.14 | 99.61212 | 0.2601177 | 0.08767827 | 596.0692 | 0 | 0 | 0 |  | Fe-Cr-Ni-Mn-Mo
4977 | 0.4 | 0.26 | 0.14 | 0.09 | 0.11 | 95.77618 | 0.2658885 | 0.08334024 | 531.2169 | 0 | 0 | 0 |  | Fe-Cr-Ni-Mn-Mo
4978 | 0.44 | 0.21 | 0.18 | 0.08 | 0.09 | 92.82007 | 0.2718412 | 0.07965475 | 482.4641 | 1 | 0 | 0 |  | Fe-Cr-Ni-Mn-Mo
4979 | 0.46 | 0.16 | 0.23 | 0.07 | 0.07 | 89.86323 | 0.277988 | 0.07432812 | 421.1005 | 1 | 1 | 1 | 421.1005 | Fe-Cr-Ni-Mn-Mo
4980 | 0.12 | 0.52 | 0.03 | 0.04 | 0.29 | 114.1829 | 0.2434013 | 0.09272846 | 745.4263 | 0 | 0 | 0 |  | Fe-Cr-Ni-Mn-Mo
4981 | 0.16 | 0.46 | 0.04 | 0.08 | 0.27 | 110.959 | 0.2463284 | 0.09331965 | 731.3781 | 0 | 0 | 0 |  | Fe-Cr-Ni-Mn-Mo
4982 | 0.21 | 0.39 | 0.06 | 0.1 | 0.24 | 107.4048 | 0.2507252 | 0.09478357 | 726.0172 | 0 | 0 | 0 |  | Fe-Cr-Ni-Mn-Mo
4983 | 0.25 | 0.34 | 0.09 | 0.12 | 0.21 | 103.8866 | 0.2548125 | 0.09444281 | 698.9911 | 0 | 0 | 0 |  | Fe-Cr-Ni-Mn-Mo
4984 | 0.28 | 0.29 | 0.13 | 0.13 | 0.17 | 100.1455 | 0.2594073 | 0.09220215 | 649.5496 | 0 | 0 | 0 |  | Fe-Cr-Ni-Mn-Mo
4985 | 0.31 | 0.24 | 0.17 | 0.14 | 0.14 | 96.66446 | 0.2643332 | 0.08935391 | 598.608 | 0 | 0 | 0 |  | Fe-Cr-Ni-Mn-Mo
4986 | 0.34 | 0.19 | 0.23 | 0.13 | 0.11 | 93.05162 | 0.2709797 | 0.08543123 | 540.4412 | 1 | 0 | 0 |  | Fe-Cr-Ni-Mn-Mo
4987 | 0.36 | 0.15 | 0.29 | 0.12 | 0.08 | 89.68722 | 0.2770922 | 0.07871666 | 459.788 | 1 | 1 | 1 | 459.788 | Fe-Cr-Ni-Mn-Mo
4988 | 0.37 | 0.12 | 0.36 | 0.09 | 0.06 | 87.18843 | 0.2834191 | 0.07270548 | 396.5305 | 1 | 1 | 1 | 396.5305 | Fe-Cr-Ni-Mn-Mo
4989 | 0.1 | 0.43 | 0.03 | 0.06 | 0.38 | 115.7975 | 0.2470386 | 0.09583408 | 811.0925 | 0 | 0 | 0 |  | Fe-Cr-Ni-Mn-Mo
4990 | 0.13 | 0.38 | 0.04 | 0.1 | 0.34 | 112.5421 | 0.2488235 | 0.09716374 | 801.1027 | 0 |  | 0 |  | Fe-Cr-Ni-Mn-Mo
4991 | 0.16 | 0.33 | 0.07 | 0.14 | 0.29 | 108.3026 | 0.2516771 | 0.09782276 | 775.1043 | 0 | 0 | 0 |  | Fe-Cr-Ni-Mn-Mo
4992 | 0.19 | 0.29 | 0.1 | 0.17 | 0.25 | 104.5751 | 0.254695 | 0.09724582 | 739.6411 | 0 | 0 | 0 |  | Fe-Cr-Ni-Mn-Mo
4993 | 0.21 | 0.25 | 0.15 | 0.19 | 0.2 | 100.3847 | 0.2587285 | 0.09571385 | 690.2134 | 0 | 0 | 0 |  | Fe-Cr-Ni-Mn-Mo
4994 | 0.24 | 0.21 | 0.2 | 0.19 | 0.16 | 96.65174 | 0.2638814 | 0.09305753 | 637.1883 | 0 | 0 | 0 |  | Fe-Cr-Ni-Mn-Mo
4995 | 0.26 | 0.17 | 0.26 | 0.18 | 0.12 | 92.89576 | 0.2698621 | 0.08794255 | 562.775 | 1 | 0 | 0 |  | Fe-Cr-Ni-Mn-Mo
4996 | 0.28 | 0.13 | 0.34 | 0.17 | 0.09 | 89.2449 | 0.2767889 | 0.08254992 | 492.5569 | 1 | 1 | 1 | 492.5569 | Fe-Cr-Ni-Mn-Mo
4997 | 0.28 | 0.11 | 0.43 | 0.12 | 0.06 | 86.45098 | 0.2841327 | 0.07404969 | 404.3206 | 1 | 1 | 1 | 404.3206 | Fe-Cr-Ni-Mn-Mo
4998 | 0.08 | 0.35 | 0.03 | 0.09 | 0.45 | 116.6935 | 0.2495521 | 0.0953625 | 823.2205 | 0 | 0 | 0 |  | Fe-Cr-Ni-Mn-Mo
4999 | 0.1 | 0.31 | 0.05 | 0.14 | 0.39 | 112.8025 | 0.2507605 | 0.09784057 | 819.8019 | 0 | 0 | 0 |  | Fe-Cr-Ni-Mn-Mo
5000 | 0.12 | 0.27 | 0.08 | 0.19 | 0.33 | 108.4135 | 0.2526311 | 0.09873896 | 792.2839 | 0 | 0 | 0 |  | Fe-Cr-Ni-Mn-Mo
5001 | 0.14 | 0.24 | 0.12 | 0.22 | 0.28 | 104.4752 | 0.2553208 | 0.09917174 | 764.1085 | 0 | 0 | 0 |  | Fe-Cr-Ni-Mn-Mo
5002 | 0.16 | 0.2 | 0.17 | 0.24 | 0.23 | 100.3205 | 0.2593355 | 0.09860011 | 725.1815 | 0 | 0 | 0 |  | Fe-Cr-Ni-Mn-Mo
5003 | 0.18 | 0.17 | 0.22 | 0.25 | 0.18 | 96.35407 | 0.2634594 | 0.0954194 | 660.5789 | 0 |  | 0 |  | Fe-Cr-Ni-Mn-Mo
5004 | 0.2 | 0.13 | 0.3 | 0.24 | 0.13 | 91.81575 | 0.2704237 | 0.09027998 | 579.5631 | 1 | 0 | 0 |  | Fe-Cr-Ni-Mn-Mo
5005 | 0.2 | 0.11 | 0.38 | 0.22 | 0.09 | 88.39254 | 0.2763778 | 0.08305645 | 490.8899 | 1 | 1 | 1 | 490.8899 | Fe-Cr-Ni-Mn-Mo
5006 | 0.2 | 0.08 | 0.5 | 0.16 | 0.06 | 85.03797 | 0.2859598 | 0.07540967 | 409.7178 | 1 | 1 | 1 | 409.7178 | Fe-Cr-Ni-Mn-Mo
5007 | 0.07 | 0.25 | 0.03 | 0.14 | 0.5 | 116.3438 | 0.2522447 | 0.09449304 | 818.6356 | 0 | 0 | 0 |  | Fe-Cr-Ni-Mn-Mo
5008 | 0.08 | 0.23 | 0.06 | 0.21 | 0.42 | 111.4816 | 0.2525172 | 0.09686436 | 802.5594 | 0 | 0 | 0 |  | Fe-Cr-Ni-Mn-Mo
5009 | 0.09 | 0.2 | 0.09 | 0.26 | 0.36 | 107.4496 | 0.2537669 | 0.09839718 | 784.2846 | 0 | 0 | 0 |  | Fe-Cr-Ni-Mn-Mo
5010 | 0.11 | 0.18 | 0.13 | 0.28 | 0.29 | 103.2482 | 0.2560944 | 0.09923069 | 756.5343 | 0 | 0 | 0 |  | Fe-Cr-Ni-Mn-Mo
5011 | 0.12 | 0.16 | 0.18 | 0.3 | 0.24 | 99.50431 | 0.2590126 | 0.09829419 | 715.0513 | 0 | 0 | 0 |  | Fe-Cr-Ni-Mn-Mo
5012 | 0.14 | 0.13 | 0.25 | 0.31 | 0.18 | 94.74524 | 0.2641358 | 0.09509528 | 645.2945 | 0 | 0 | 0 |  | Fe-Cr-Ni-Mn-Mo
5013 | 0.15 | 0.1 | 0.32 | 0.3 | 0.13 | 90.66994 | 0.2699316 | 0.08986419 | 566.1336 | 1 | 0 | 0 |  | Fe-Cr-Ni-Mn-Mo
5014 | 0.15 | 0.08 | 0.42 | 0.26 | 0.08 | 86.58208 | 0.2777799 | 0.08094253 | 460.6778 | 1 | 1 | 1 | 460.6778 | Fe-Cr-Ni-Mn-Mo
5015 | 0.15 | 0.06 | 0.55 | 0.19 | 0.05 | 83.42399 | 0.2876264 | 0.07248842 | 376.4394 | 1 | 1 | 1 | 376.4394 | Fe-Cr-Ni-Mn-Mo
5016 | 0.07 | 0.17 | 0.03 | 0.21 | 0.52 | 114.5736 | 0.2539006 | 0.09256766 | 784.6845 | 0 | 0 | 0 |  | Fe-Cr-Ni-Mn-Mo
5017 | 0.07 | 0.16 | 0.06 | 0.28 | 0.43 | 109.817 | 0.2535077 | 0.09559443 | 775.8939 | 0 | 0 | 0 |  | Fe-Cr-Ni-Mn-Mo
5018 | 0.07 | 0.15 | 0.09 | 0.33 | 0.36 | 105.8627 | 0.2536569 | 0.09656499 | 749.013 | 0 | 0 | 0 |  | Fe-Cr-Ni-Mn-Mo
5019 | 0.08 | 0.13 | 0.14 | 0.36 | 0.3 | 101.7216 | 0.2560828 | 0.09759031 | 725.6649 | 0 | 0 | 0 |  | Fe-Cr-Ni-Mn-Mo
5020 | 0.09 | 0.11 | 0.19 | 0.38 | 0.24 | 97.65534 | 0.2589358 | 0.09664099 | 681.4609 | 0 | 0 | 0 |  | Fe-Cr-Ni-Mn-Mo
5021 | 0.1 | 0.09 | 0.25 | 0.38 | 0.18 | 93.51729 | 0.263107 | 0.09364592 | 618.9162 | 1 | 0 | 0 |  | Fe-Cr-Ni-Mn-Mo
5022 | 0.11 | 0.07 | 0.33 | 0.37 | 0.12 | 88.95701 | 0.269025 | 0.08711063 | 525.17 | 1 | 0 | 0 |  | Fe-Cr-Ni-Mn-Mo
5023 | 0.12 | 0.05 | 0.44 | 0.32 | 0.07 | 84.72618 | 0.2779987 | 0.07840165 | 426.2032 | 1 | 1 | 1 | 426.2032 | Fe-Cr-Ni-Mn-Mo
5024 | 0.12 | 0.04 | 0.57 | 0.23 | 0.04 | 81.93611 | 0.2881526 | 0.06925437 | 341.8347 | 1 | 1 | 1 | 341.8347 | Fe-Cr-Ni-Mn-Mo
5025 | 0.05 | 0.1 | 0.06 | 0.37 | 0.42 | 107.4494 | 0.2532849 | 0.09334611 | 728.3948 | 0 | 0 | 0 |  | Fe-Cr-Ni-Mn-Mo
5026 | 0.05 | 0.1 | 0.09 | 0.41 | 0.35 | 103.7547 | 0.2532398 | 0.09423974 | 703.5191 | 0 | 0 | 0 |  | Fe-Cr-Ni-Mn-Mo
5027 | 0.06 | 0.09 | 0.13 | 0.44 | 0.28 | 99.56395 | 0.254677 | 0.09413527 | 665.8541 | 0 | 0 | 0 |  | Fe-Cr-Ni-Mn-Mo
5028 | 0.07 | 0.08 | 0.18 | 0.45 | 0.22 | 95.72198 | 0.257369 | 0.09282209 | 621.5531 | 0 | 0 | 0 |  | Fe-Cr-Ni-Mn-Mo
5029 | 0.08 | 0.06 | 0.25 | 0.45 | 0.16 | 91.31555 | 0.262155 | 0.08949162 | 557.8727 | 1 | 0 | 0 |  | Fe-Cr-Ni-Mn-Mo
5030 | 0.09 | 0.05 | 0.32 | 0.43 | 0.11 | 87.67656 | 0.2673787 | 0.08394893 | 484.1338 | 1 | 0 | 0 |  | Fe-Cr-Ni-Mn-Mo
5031 | 0.11 | 0.03 | 0.43 | 0.38 | 0.06 | 83.38039 | 0.2767007 | 0.07523019 | 389.3187 | 1 | 1 | 1 | 389.3187 | Fe-Cr-Ni-Mn-Mo
5032 | 0.03 | 0.06 | 0.09 | 0.5 | 0.32 | 100.8852 | 0.2519639 | 0.09092567 | 640.1596 | 0 | 0 | 0 |  | Fe-Cr-Ni-Mn-Mo
5033 | 0.04 | 0.06 | 0.13 | 0.52 | 0.25 | 96.92132 | 0.2531833 | 0.09008757 | 598.335 | 0 | 0 | 0 |  | Fe-Cr-Ni-Mn-Mo
5034 | 0.05 | 0.05 | 0.18 | 0.53 | 0.19 | 92.99371 | 0.2559181 | 0.08785249 | 547.2115 | 1 | 0 | 0 |  | Fe-Cr-Ni-Mn-Mo
5035 | 0.06 | 0.04 | 0.23 | 0.53 | 0.13 | 88.98568 | 0.2592055 | 0.08249946 | 470.249 | 1 | 0 | 0 |  | Fe-Cr-Ni-Mn-Mo
5036 | 0.08 | 0.04 | 0.3 | 0.5 | 0.08 | 85.52798 | 0.264675 | 0.07565221 | 393.3626 | 1 | 1 | 1 | 393.3626 | Fe-Cr-Ni-Mn-Mo
5037 | 0.03 | 0.47 | 0.33 | 0.05 | 0.12 | 102.3873 | 0.2552914 | 0.08675576 | 596.4465 | 0 | 0 | 0 |  | Fe-Cr-Ni-Mn-Mo
5038 | 0.05 | 0.4 | 0.39 | 0.05 | 0.11 | 99.25111 | 0.2621823 | 0.08774737 | 593.7482 | 0 | 0 | 0 |  | Fe-Cr-Ni-Mn-Mo
5039 | 0.07 | 0.34 | 0.44 | 0.04 | 0.1 | 96.63899 | 0.2684781 | 0.08797114 | 585.0753 | 1 | 1 | 1 | 585.0753 | Fe-Cr-Ni-Mn-Mo
5040 | 0.11 | 0.27 | 0.49 | 0.04 | 0.09 | 93.36728 | 0.2755436 | 0.08622845 | 553.2513 | 1 | 1 | 1 | 553.2513 | Fe-Cr-Ni-Mn-Mo
5041 | 0.14 | 0.22 | 0.53 | 0.03 | 0.07 | 90.42283 | 0.281542 | 0.08022159 | 480.7094 | 1 | 1 | 1 | 480.7094 | Fe-Cr-Ni-Mn-Mo
5042 | 0.03 | 0.51 | 0.21 | 0.06 | 0.19 | 108.0317 | 0.247883 | 0.09195458 | 688.9191 | 0 | 0 | 0 |  | Fe-Cr-Ni-Mn-Mo
5043 | 0.05 | 0.44 | 0.27 | 0.07 | 0.17 | 104.4365 | 0.2540888 | 0.0934292 | 686.8269 | 0 | 0 | 0 |  | Fe-Cr-Ni-Mn-Mo
5044 | 0.07 | 0.38 | 0.32 | 0.08 | 0.16 | 101.5271 | 0.2595675 | 0.09447777 | 684.1974 | 0 | 0 | 0 |  | Fe-Cr-Ni-Mn-Mo
5045 | 0.1 | 0.32 | 0.36 | 0.08 | 0.14 | 98.47528 | 0.2651719 | 0.09368066 | 658.8709 | 0 | 0 | 0 |  | Fe-Cr-Ni-Mn-Mo
5046 | 0.14 | 0.26 | 0.4 | 0.09 | 0.11 | 94.57877 | 0.2710843 | 0.08858994 | 582.7439 | 1 | 1 | 1 | 582.7439 | Fe-Cr-Ni-Mn-Mo
5047 | 0.18 | 0.21 | 0.44 | 0.08 | 0.09 | 91.58029 | 0.2771197 | 0.08431841 | 525.8051 | 1 | 1 | 1 | 525.8051 | Fe-Cr-Ni-Mn-Mo
5048 | 0.23 | 0.16 | 0.46 | 0.07 | 0.07 | 88.71778 | 0.2827783 | 0.07812706 | 453.9988 | 1 | 1 | 1 | 453.9988 | Fe-Cr-Ni-Mn-Mo
5049 | 0.03 | 0.52 | 0.12 | 0.04 | 0.29 | 113.8737 | 0.244948 | 0.09580094 | 782.966 | 0 | 0 | 0 |  | Fe-Cr-Ni-Mn-Mo
5050 | 0.04 | 0.46 | 0.16 | 0.08 | 0.27 | 110.5279 | 0.2484211 | 0.09771871 | 782.925 | 0 | 0 | 0 |  | Fe-Cr-Ni-Mn-Mo
5051 | 0.06 | 0.39 | 0.21 | 0.1 | 0.24 | 106.8296 | 0.253435 | 0.1005744 | 792.1603 | 0 | 0 | 0 |  | Fe-Cr-Ni-Mn-Mo
5052 | 0.09 | 0.34 | 0.25 | 0.12 | 0.21 | 103.2445 | 0.2577575 | 0.09994024 | 759.5167 | 0 | 0 | 0 |  | Fe-Cr-Ni-Mn-Mo
5053 | 0.13 | 0.29 | 0.28 | 0.13 | 0.17 | 99.50132 | 0.2622873 | 0.09712704 | 700.9743 | 0 | 0 | 0 |  | Fe-Cr-Ni-Mn-Mo
5054 | 0.17 | 0.24 | 0.31 | 0.14 | 0.14 | 96.03319 | 0.2670946 | 0.09334305 | 638.1059 | 0 | 0 | 0 |  | Fe-Cr-Ni-Mn-Mo
5055 | 0.23 | 0.19 | 0.34 | 0.13 | 0.11 | 92.53253 | 0.2732012 | 0.08804528 | 564.6784 | 1 | 1 | 1 | 564.6784 | Fe-Cr-Ni-Mn-Mo
5056 | 0.29 | 0.15 | 0.36 | 0.12 | 0.08 | 89.34258 | 0.2785399 | 0.08006641 | 471.2332 | 1 | 1 | 1 | 471.2332 | Fe-Cr-Ni-Mn-Mo
5057 | 0.36 | 0.12 | 0.37 | 0.09 | 0.06 | 87.13788 | 0.2836283 | 0.07286396 | 397.6418 | 1 | 1 | 1 | 397.6418 | Fe-Cr-Ni-Mn-Mo
5058 | 0.03 | 0.43 | 0.1 | 0.06 | 0.38 | 115.5738 | 0.2481785 | 0.09842281 | 844.0915 | 0 | 0 | 0 |  | Fe-Cr-Ni-Mn-Mo
5059 | 0.04 | 0.38 | 0.13 | 0.1 | 0.34 | 112.232 | 0.2503525 | 0.1011827 | 850.2847 | 0 | 0 | 0 |  | Fe-Cr-Ni-Mn-Mo
5060 | 0.07 | 0.33 | 0.16 | 0.14 | 0.29 | 107.9664 | 0.2532735 | 0.1018147 | 821.75 | 0 |  | 0 |  | Fe-Cr-Ni-Mn-Mo
5061 | 0.1 | 0.29 | 0.19 | 0.17 | 0.25 | 104.2196 | 0.2563352 | 0.100781 | 779.1008 | 0 |  | 0 |  | Fe-Cr-Ni-Mn-Mo
5062 | 0.15 | 0.25 | 0.21 | 0.19 | 0.2 | 100.1305 | 0.259869 | 0.09766892 | 711.0503 | 0 | 0 | 0 |  | Fe-Cr-Ni-Mn-Mo
5063 | 0.2 | 0.21 | 0.24 | 0.19 | 0.16 | 96.47265 | 0.2646666 | 0.09417574 | 648.5031 | 0 | 0 | 0 |  | Fe-Cr-Ni-Mn-Mo
5064 | 0.26 | 0.17 | 0.26 | 0.18 | 0.12 | 92.89576 | 0.2698621 | 0.08817913 | 564.9974 | 1 | 0 | 0 |  | Fe-Cr-Ni-Mn-Mo
5065 | 0.34 | 0.13 | 0.28 | 0.17 | 0.09 | 89.53777 | 0.2755562 | 0.08118277 | 480.6126 | 1 | 1 | 1 | 480.6126 | Fe-Cr-Ni-Mn-Mo
5066 | 0.43 | 0.11 | 0.28 | 0.12 | 0.06 | 87.21383 | 0.280974 | 0.0716739 | 385.4493 | 1 | 1 | 1 | 385.4493 | Fe-Cr-Ni-Mn-Mo
5067 | 0.03 | 0.35 | 0.08 | 0.09 | 0.45 | 116.5414 | 0.2503365 | 0.09733483 | 848.7331 | 0 | 0 | 0 |  | Fe-Cr-Ni-Mn-Mo
5068 | 0.05 | 0.31 | 0.1 | 0.14 | 0.39 | 112.635 | 0.2515893 | 0.1003391 | 850.6211 | 0 | 0 | 0 |  | Fe-Cr-Ni-Mn-Mo
5069 | 0.08 | 0.27 | 0.12 | 0.19 | 0.33 | 108.2669 | 0.2533284 | 0.1008635 | 817.0912 | 0 |  | 0 |  | Fe-Cr-Ni-Mn-Mo
5070 | 0.12 | 0.24 | 0.14 | 0.22 | 0.28 | 104.3971 | 0.2556813 | 0.09989069 | 772.2768 | 0 | 0 | 0 |  | Fe-Cr-Ni-Mn-Mo
5071 | 0.17 | 0.2 | 0.16 | 0.24 | 0.23 | 100.3624 | 0.2591476 | 0.09828057 | 721.7191 | 0 | 0 | 0 |  | Fe-Cr-Ni-Mn-Mo
5072 | 0.22 | 0.17 | 0.18 | 0.25 | 0.18 | 96.53262 | 0.2626761 | 0.09431 | 649.2479 | 0 | 0 | 0 |  | Fe-Cr-Ni-Mn-Mo
5073 | 0.3 | 0.13 | 0.2 | 0.24 | 0.13 | 92.29136 | 0.2683872 | 0.08796584 | 557.7466 | 0 | 0 | 0 |  | Fe-Cr-Ni-Mn-Mo
5074 | 0.38 | 0.11 | 0.2 | 0.22 | 0.09 | 89.28882 | 0.2726024 | 0.07950104 | 459.9272 | 1 | 1 | 1 | 459.9272 | Fe-Cr-Ni-Mn-Mo
5075 | 0.5 | 0.08 | 0.2 | 0.16 | 0.06 | 86.5824 | 0.2795815 | 0.07055217 | 371.0064 | 1 | 1 | 1 | 371.0064 | Fe-Cr-Ni-Mn-Mo
5076 | 0.03 | 0.25 | 0.07 | 0.14 | 0.5 | 116.2234 | 0.2528639 | 0.09653304 | 844.9426 | 0 | 0 | 0 |  | Fe-Cr-Ni-Mn-Mo
5077 | 0.06 | 0.23 | 0.08 | 0.21 | 0.42 | 111.4147 | 0.2528444 | 0.09778297 | 813.6455 | 0 | 0 | 0 |  | Fe-Cr-Ni-Mn-Mo
5078 | 0.09 | 0.2 | 0.09 | 0.26 | 0.36 | 107.4496 | 0.2537669 | 0.09839718 | 784.2846 | 0 | 0 | 0 |  | Fe-Cr-Ni-Mn-Mo
5079 | 0.13 | 0.18 | 0.11 | 0.28 | 0.29 | 103.328 | 0.2557288 | 0.09888815 | 752.5971 | 0 | 0 | 0 |  | Fe-Cr-Ni-Mn-Mo
5080 | 0.18 | 0.16 | 0.12 | 0.3 | 0.24 | 99.75766 | 0.2578792 | 0.09642506 | 694.9875 | 0 | 0 | 0 |  | Fe-Cr-Ni-Mn-Mo
5081 | 0.25 | 0.13 | 0.14 | 0.31 | 0.18 | 95.24141 | 0.2619728 | 0.09191092 | 613.3648 | 0 | 0 | 0 |  | Fe-Cr-Ni-Mn-Mo
5082 | 0.32 | 0.1 | 0.15 | 0.3 | 0.13 | 91.49079 | 0.2664228 | 0.08594686 | 529.7196 | 1 | 0 | 0 |  | Fe-Cr-Ni-Mn-Mo
5083 | 0.42 | 0.08 | 0.15 | 0.26 | 0.08 | 87.97055 | 0.2719565 | 0.07585807 | 417.6523 | 1 | 1 | 1 | 417.6523 | Fe-Cr-Ni-Mn-Mo
5084 | 0.55 | 0.06 | 0.15 | 0.19 | 0.05 | 85.52291 | 0.2789873 | 0.06588251 | 325.622 | 1 | 1 | 1 | 325.622 | Fe-Cr-Ni-Mn-Mo
5085 | 0.03 | 0.17 | 0.07 | 0.21 | 0.52 | 114.4517 | 0.2545159 | 0.09421186 | 805.5701 | 0 | 0 | 0 |  | Fe-Cr-Ni-Mn-Mo
5086 | 0.06 | 0.16 | 0.07 | 0.28 | 0.43 | 109.7828 | 0.2536724 | 0.095955 | 780.3013 | 0 | 0 | 0 |  | Fe-Cr-Ni-Mn-Mo
5087 | 0.09 | 0.15 | 0.07 | 0.33 | 0.36 | 105.9374 | 0.2533085 | 0.09567413 | 739.0481 | 0 | 0 | 0 |  | Fe-Cr-Ni-Mn-Mo
5088 | 0.14 | 0.13 | 0.08 | 0.36 | 0.3 | 101.9614 | 0.2549946 | 0.09510404 | 698.6202 | 0 | 0 | 0 |  | Fe-Cr-Ni-Mn-Mo
5089 | 0.19 | 0.11 | 0.09 | 0.38 | 0.24 | 98.08474 | 0.2570314 | 0.09319479 | 645.7672 | 0 |  | 0 |  | Fe-Cr-Ni-Mn-Mo
5090 | 0.25 | 0.09 | 0.1 | 0.38 | 0.18 | 94.21274 | 0.2600842 | 0.08958933 | 579.3239 | 0 | 0 | 0 |  | Fe-Cr-Ni-Mn-Mo
5091 | 0.33 | 0.07 | 0.11 | 0.37 | 0.12 | 90.04801 | 0.2643737 | 0.08200764 | 479.2255 | 1 | 0 | 0 |  | Fe-Cr-Ni-Mn-Mo
5092 | 0.44 | 0.05 | 0.12 | 0.32 | 0.07 | 86.39753 | 0.2710077 | 0.07179617 | 372.1891 | 1 | 1 | 1 | 372.1891 | Fe-Cr-Ni-Mn-Mo
5093 | 0.57 | 0.04 | 0.12 | 0.23 | 0.04 | 84.3448 | 0.2782552 | 0.06130523 | 282.9788 | 1 | 1 | 1 | 282.9788 | Fe-Cr-Ni-Mn-Mo
5094 | 0.06 | 0.1 | 0.05 | 0.37 | 0.42 | 107.4851 | 0.2531163 | 0.09287917 | 723.1202 | 0 | 0 | 0 |  | Fe-Cr-Ni-Mn-Mo
5095 | 0.09 | 0.1 | 0.05 | 0.41 | 0.35 | 103.9096 | 0.252527 | 0.092719 | 686.7659 | 0 | 0 | 0 |  | Fe-Cr-Ni-Mn-Mo
5096 | 0.13 | 0.09 | 0.06 | 0.44 | 0.28 | 99.85816 | 0.2533564 | 0.09175546 | 640.9379 | 0 | 0 | 0 |  | Fe-Cr-Ni-Mn-Mo
5097 | 0.18 | 0.08 | 0.07 | 0.45 | 0.22 | 96.21662 | 0.2551908 | 0.0894694 | 588.2477 | 0 | 0 | 0 |  | Fe-Cr-Ni-Mn-Mo
5098 | 0.25 | 0.06 | 0.08 | 0.45 | 0.16 | 92.13389 | 0.2586187 | 0.08496919 | 515.7958 | 1 | 0 | 0 |  | Fe-Cr-Ni-Mn-Mo
5099 | 0.32 | 0.05 | 0.09 | 0.43 | 0.11 | 88.84329 | 0.2624072 | 0.07840756 | 435.9879 | 1 | 0 | 0 |  | Fe-Cr-Ni-Mn-Mo
5100 | 0.43 | 0.03 | 0.11 | 0.38 | 0.06 | 85.07254 | 0.269621 | 0.06780226 | 330.8266 | 1 | 1 | 1 | 330.8266 | Fe-Cr-Ni-Mn-Mo
5101 | 0.09 | 0.06 | 0.03 | 0.5 | 0.32 | 101.1309 | 0.2508518 | 0.08879157 | 617.6754 | 0 | 0 | 0 |  | Fe-Cr-Ni-Mn-Mo
5102 | 0.13 | 0.06 | 0.04 | 0.52 | 0.25 | 97.31918 | 0.2514173 | 0.08716082 | 569.1952 | 0 | 0 | 0 |  | Fe-Cr-Ni-Mn-Mo
5103 | 0.18 | 0.05 | 0.05 | 0.53 | 0.19 | 93.60799 | 0.2532351 | 0.08398781 | 511.034 | 0 | 0 | 0 |  | Fe-Cr-Ni-Mn-Mo
5104 | 0.23 | 0.04 | 0.06 | 0.53 | 0.13 | 89.85084 | 0.2554761 | 0.07810024 | 432.3562 | 1 | 0 | 0 |  | Fe-Cr-Ni-Mn-Mo
5105 | 0.3 | 0.04 | 0.08 | 0.5 | 0.08 | 86.6922 | 0.2597146 | 0.06992999 | 347.8425 | 1 | 1 | 1 | 347.8425 | Fe-Cr-Ni-Mn-Mo
5106 | 0.33 | 0.47 | 0.05 | 0.03 | 0.12 | 103.6032 | 0.2509754 | 0.08031856 | 531.775 | 0 | 0 | 0 |  | Fe-Cr-Ni-Mn-Mo
5107 | 0.39 | 0.4 | 0.05 | 0.05 | 0.11 | 100.7478 | 0.255475 | 0.07956411 | 511.5402 | 0 | 0 | 0 |  | Fe-Cr-Ni-Mn-Mo
5108 | 0.44 | 0.34 | 0.04 | 0.07 | 0.1 | 98.42173 | 0.2587555 | 0.0779215 | 484.4251 | 0 | 0 | 0 |  | Fe-Cr-Ni-Mn-Mo
5109 | 0.49 | 0.27 | 0.04 | 0.11 | 0.09 | 95.36367 | 0.2626365 | 0.07583638 | 450.3016 | 0 | 0 | 0 |  | Fe-Cr-Ni-Mn-Mo
5110 | 0.53 | 0.22 | 0.03 | 0.14 | 0.07 | 92.68734 | 0.265114 | 0.07006594 | 384.3969 | 0 | 0 | 0 |  | Fe-Cr-Ni-Mn-Mo
5111 | 0.21 | 0.51 | 0.06 | 0.03 | 0.19 | 108.6459 | 0.2467831 | 0.08916205 | 660.1462 | 0 | 0 | 0 |  | Fe-Cr-Ni-Mn-Mo
5112 | 0.27 | 0.44 | 0.07 | 0.05 | 0.17 | 105.2742 | 0.2514244 | 0.08896269 | 639.455 | 0 | 0 | 0 |  | Fe-Cr-Ni-Mn-Mo
5113 | 0.32 | 0.38 | 0.08 | 0.07 | 0.16 | 102.5406 | 0.2555678 | 0.08907265 | 626.6385 | 0 | 0 | 0 |  | Fe-Cr-Ni-Mn-Mo
5114 | 0.36 | 0.32 | 0.08 | 0.1 | 0.14 | 99.67269 | 0.2586306 | 0.08659449 | 582.9195 | 0 | 0 | 0 |  | Fe-Cr-Ni-Mn-Mo
5115 | 0.4 | 0.26 | 0.09 | 0.14 | 0.11 | 95.93542 | 0.2621258 | 0.08117685 | 505.8616 | 0 | 0 | 0 |  | Fe-Cr-Ni-Mn-Mo
5116 | 0.44 | 0.21 | 0.08 | 0.18 | 0.09 | 93.14767 | 0.2642832 | 0.0762243 | 443.0307 | 0 | 0 | 0 |  | Fe-Cr-Ni-Mn-Mo
5117 | 0.46 | 0.16 | 0.07 | 0.23 | 0.07 | 90.41042 | 0.2656906 | 0.07030952 | 375.4264 | 0 | 0 | 0 |  | Fe-Cr-Ni-Mn-Mo
5118 | 0.12 | 0.52 | 0.04 | 0.03 | 0.29 | 114.1592 | 0.2440995 | 0.09369736 | 758.2655 | 0 | 0 | 0 |  | Fe-Cr-Ni-Mn-Mo
5119 | 0.16 | 0.46 | 0.08 | 0.04 | 0.27 | 110.8611 | 0.2491121 | 0.09691904 | 778.7703 | 0 | 0 | 0 |  | Fe-Cr-Ni-Mn-Mo
5120 | 0.21 | 0.39 | 0.1 | 0.06 | 0.24 | 107.3014 | 0.2535585 | 0.09798248 | 767.9139 | 0 | 0 | 0 |  | Fe-Cr-Ni-Mn-Mo
5121 | 0.25 | 0.34 | 0.12 | 0.09 | 0.21 | 103.805 | 0.2569477 | 0.09659372 | 726.5363 | 0 | 0 | 0 |  | Fe-Cr-Ni-Mn-Mo
5122 | 0.28 | 0.29 | 0.13 | 0.13 | 0.17 | 100.1455 | 0.2594073 | 0.09221654 | 649.6797 | 0 | 0 | 0 |  | Fe-Cr-Ni-Mn-Mo
5123 | 0.31 | 0.24 | 0.14 | 0.17 | 0.14 | 96.758 | 0.262098 | 0.08780555 | 579.9727 | 0 | 0 | 0 |  | Fe-Cr-Ni-Mn-Mo
5124 | 0.34 | 0.19 | 0.13 | 0.23 | 0.11 | 93.38029 | 0.2634182 | 0.08126672 | 492.1229 | 0 | 0 | 0 |  | Fe-Cr-Ni-Mn-Mo
5125 | 0.36 | 0.15 | 0.12 | 0.29 | 0.08 | 90.27722 | 0.2640059 | 0.07333097 | 400.035 | 0 | 0 | 0 |  | Fe-Cr-Ni-Mn-Mo
5126 | 0.37 | 0.12 | 0.09 | 0.36 | 0.06 | 88.16162 | 0.2623675 | 0.06617214 | 326.4633 | 0 | 0 | 0 |  | Fe-Cr-Ni-Mn-Mo
5127 | 0.1 | 0.43 | 0.06 | 0.03 | 0.38 | 115.74 | 0.2489892 | 0.09902728 | 855.2528 | 0 | 0 | 0 |  | Fe-Cr-Ni-Mn-Mo
5128 | 0.13 | 0.38 | 0.1 | 0.04 | 0.34 | 112.4154 | 0.2528388 | 0.1029645 | 881.1476 | 0 | 0 | 0 |  | Fe-Cr-Ni-Mn-Mo
5129 | 0.16 | 0.33 | 0.14 | 0.07 | 0.29 | 108.1362 | 0.2565016 | 0.1043725 | 862.3113 | 0 | 0 | 0 |  | Fe-Cr-Ni-Mn-Mo
5130 | 0.19 | 0.29 | 0.17 | 0.1 | 0.25 | 104.3944 | 0.2595923 | 0.1033447 | 818.078 | 0 | 0 | 0 |  | Fe-Cr-Ni-Mn-Mo
5131 | 0.21 | 0.25 | 0.19 | 0.15 | 0.2 | 100.2699 | 0.2616209 | 0.09855829 | 725.7788 | 0 | 0 | 0 |  | Fe-Cr-Ni-Mn-Mo
5132 | 0.24 | 0.21 | 0.19 | 0.2 | 0.16 | 96.68266 | 0.263141 | 0.0924748 | 630.1341 | 0 | 0 | 0 |  | Fe-Cr-Ni-Mn-Mo
5133 | 0.26 | 0.17 | 0.18 | 0.26 | 0.12 | 93.16431 | 0.2637294 | 0.08434009 | 520.6963 | 0 | 0 | 0 |  | Fe-Cr-Ni-Mn-Mo
5134 | 0.28 | 0.13 | 0.17 | 0.34 | 0.09 | 89.83894 | 0.2637492 | 0.07647201 | 425.0373 | 0 | 0 | 0 |  | Fe-Cr-Ni-Mn-Mo
5135 | 0.28 | 0.11 | 0.12 | 0.43 | 0.06 | 87.60917 | 0.2595305 | 0.06574613 | 317.7846 | 0 | 0 | 0 |  | Fe-Cr-Ni-Mn-Mo
5136 | 0.08 | 0.35 | 0.09 | 0.03 | 0.45 | 116.597 | 0.2532549 | 0.1022061 | 919.739 | 0 | 0 | 0 |  | Fe-Cr-Ni-Mn-Mo
5137 | 0.1 | 0.31 | 0.14 | 0.05 | 0.39 | 112.6314 | 0.2565639 | 0.1073558 | 952.5776 | 0 | 0 | 0 |  | Fe-Cr-Ni-Mn-Mo
5138 | 0.12 | 0.27 | 0.19 | 0.08 | 0.33 | 108.1693 | 0.2600002 | 0.1093241 | 936.2966 | 0 | 0 | 0 |  | Fe-Cr-Ni-Mn-Mo
5139 | 0.14 | 0.24 | 0.22 | 0.12 | 0.28 | 104.2266 | 0.2621872 | 0.1076021 | 876.0677 | 0 | 0 | 0 |  | Fe-Cr-Ni-Mn-Mo
5140 | 0.16 | 0.2 | 0.24 | 0.17 | 0.23 | 100.1268 | 0.2642996 | 0.103624 | 789.9442 | 0 | 0 | 0 |  | Fe-Cr-Ni-Mn-Mo
5141 | 0.18 | 0.17 | 0.25 | 0.22 | 0.18 | 96.26236 | 0.2656606 | 0.09719641 | 682.6229 | 0 | 0 | 0 |  | Fe-Cr-Ni-Mn-Mo
5142 | 0.2 | 0.13 | 0.24 | 0.3 | 0.13 | 92.01744 | 0.2658681 | 0.08751383 | 546.988 | 0 | 0 | 0 |  | Fe-Cr-Ni-Mn-Mo
5143 | 0.2 | 0.11 | 0.22 | 0.38 | 0.09 | 88.97414 | 0.2638234 | 0.07718517 | 426.0935 | 1 | 0 | 0 |  | Fe-Cr-Ni-Mn-Mo
5144 | 0.2 | 0.08 | 0.16 | 0.5 | 0.06 | 86.35003 | 0.2586084 | 0.06589493 | 312.243 | 1 | 0 | 0 |  | Fe-Cr-Ni-Mn-Mo
5145 | 0.07 | 0.25 | 0.14 | 0.03 | 0.5 | 116.1883 | 0.2588154 | 0.1074379 | 1004.272 | 0 | 0 | 0 |  | Fe-Cr-Ni-Mn-Mo
5146 | 0.08 | 0.23 | 0.21 | 0.06 | 0.42 | 111.2105 | 0.2618926 | 0.1128011 | 1026.437 | 0 | 0 | 0 |  | Fe-Cr-Ni-Mn-Mo
5147 | 0.09 | 0.2 | 0.26 | 0.09 | 0.36 | 107.0895 | 0.2648178 | 0.1143922 | 1005.292 | 0 | 0 | 0 |  | Fe-Cr-Ni-Mn-Mo
5148 | 0.11 | 0.18 | 0.28 | 0.13 | 0.29 | 102.8742 | 0.2663983 | 0.1113496 | 919.42 | 0 | 0 | 0 |  | Fe-Cr-Ni-Mn-Mo
5149 | 0.12 | 0.16 | 0.3 | 0.18 | 0.24 | 99.17171 | 0.2674869 | 0.1067513 | 824.8757 | 0 | 0 | 0 |  | Fe-Cr-Ni-Mn-Mo
5150 | 0.14 | 0.13 | 0.31 | 0.25 | 0.18 | 94.55902 | 0.268518 | 0.09851648 | 687.5555 | 0 | 0 | 0 |  | Fe-Cr-Ni-Mn-Mo
5151 | 0.15 | 0.1 | 0.3 | 0.32 | 0.13 | 90.73867 | 0.2684029 | 0.08895127 | 555.4341 | 1 | 0 | 0 |  | Fe-Cr-Ni-Mn-Mo
5152 | 0.15 | 0.08 | 0.26 | 0.42 | 0.08 | 87.19173 | 0.2649088 | 0.07547935 | 401.5363 | 1 | 1 | 1 | 401.5363 | Fe-Cr-Ni-Mn-Mo
5153 | 0.15 | 0.06 | 0.19 | 0.55 | 0.05 | 84.86654 | 0.2581515 | 0.06319135 | 284.2403 | 1 | 1 | 1 | 284.2403 | Fe-Cr-Ni-Mn-Mo
5154 | 0.07 | 0.17 | 0.21 | 0.03 | 0.52 | 114.3268 | 0.2643832 | 0.1137378 | 1088.841 | 0 | 0 | 0 |  | Fe-Cr-Ni-Mn-Mo
5155 | 0.07 | 0.16 | 0.28 | 0.06 | 0.43 | 109.4209 | 0.2671157 | 0.1183198 | 1096.71 | 0 | 0 | 0 |  | Fe-Cr-Ni-Mn-Mo
5156 | 0.07 | 0.15 | 0.33 | 0.09 | 0.36 | 105.3435 | 0.2692523 | 0.1184692 | 1051.051 | 0 | 0 | 0 |  | Fe-Cr-Ni-Mn-Mo
5157 | 0.08 | 0.13 | 0.36 | 0.14 | 0.3 | 101.176 | 0.2708683 | 0.1151985 | 960.9211 | 0 | 0 | 0 |  | Fe-Cr-Ni-Mn-Mo
5158 | 0.09 | 0.11 | 0.38 | 0.19 | 0.24 | 97.12048 | 0.2722616 | 0.1096039 | 848.3507 | 1 | 0 | 0 |  | Fe-Cr-Ni-Mn-Mo
5159 | 0.1 | 0.09 | 0.38 | 0.25 | 0.18 | 93.10304 | 0.2727182 | 0.1009037 | 708.2405 | 1 | 0 | 0 |  | Fe-Cr-Ni-Mn-Mo
5160 | 0.11 | 0.07 | 0.37 | 0.33 | 0.12 | 88.81443 | 0.2721237 | 0.08884893 | 545.1084 | 1 | 0 | 0 |  | Fe-Cr-Ni-Mn-Mo
5161 | 0.12 | 0.05 | 0.32 | 0.44 | 0.07 | 85.19366 | 0.2683213 | 0.0745959 | 386.0126 | 1 | 1 | 1 | 386.0126 | Fe-Cr-Ni-Mn-Mo
5162 | 0.12 | 0.04 | 0.23 | 0.57 | 0.04 | 83.33796 | 0.2599496 | 0.06140088 | 265.5644 | 1 | 1 | 1 | 265.5644 | Fe-Cr-Ni-Mn-Mo
5163 | 0.05 | 0.1 | 0.37 | 0.06 | 0.42 | 106.8601 | 0.2725747 | 0.1239884 | 1158.697 | 0 | 0 | 0 |  | Fe-Cr-Ni-Mn-Mo
5164 | 0.05 | 0.1 | 0.41 | 0.09 | 0.35 | 103.0306 | 0.2741806 | 0.1223141 | 1086.997 | 0 | 0 | 0 |  | Fe-Cr-Ni-Mn-Mo
5165 | 0.06 | 0.09 | 0.44 | 0.13 | 0.28 | 98.74462 | 0.2760082 | 0.1175053 | 973.3572 | 1 | 0 | 0 |  | Fe-Cr-Ni-Mn-Mo
5166 | 0.07 | 0.08 | 0.45 | 0.18 | 0.22 | 94.91563 | 0.2767923 | 0.1101026 | 839.6602 | 1 | 0 | 0 |  | Fe-Cr-Ni-Mn-Mo
5167 | 0.08 | 0.06 | 0.45 | 0.25 | 0.16 | 90.64537 | 0.2772084 | 0.09980418 | 681.1662 | 1 | 0 | 0 |  | Fe-Cr-Ni-Mn-Mo
5168 | 0.09 | 0.05 | 0.43 | 0.32 | 0.11 | 87.27344 | 0.2759921 | 0.0884778 | 535.0617 | 1 | 0 | 0 |  | Fe-Cr-Ni-Mn-Mo
5169 | 0.11 | 0.03 | 0.38 | 0.43 | 0.06 | 83.57777 | 0.2726709 | 0.07378068 | 374.3263 | 1 | 1 | 1 | 374.3263 | Fe-Cr-Ni-Mn-Mo
5170 | 0.03 | 0.06 | 0.5 | 0.09 | 0.32 | 99.8724 | 0.2794205 | 0.1246081 | 1089.581 | 0 | 0 | 0 |  | Fe-Cr-Ni-Mn-Mo
5171 | 0.04 | 0.06 | 0.52 | 0.13 | 0.25 | 95.80665 | 0.2807005 | 0.1173728 | 946.71 | 1 | 0 | 0 |  | Fe-Cr-Ni-Mn-Mo
5172 | 0.05 | 0.05 | 0.53 | 0.18 | 0.19 | 91.86958 | 0.2817621 | 0.1082352 | 794.9665 | 1 | 0 | 0 |  | Fe-Cr-Ni-Mn-Mo
5173 | 0.06 | 0.04 | 0.53 | 0.23 | 0.13 | 87.90232 | 0.2826412 | 0.09618867 | 626.7686 | 1 | 1 | 1 | 626.7686 | Fe-Cr-Ni-Mn-Mo
5174 | 0.08 | 0.04 | 0.5 | 0.3 | 0.08 | 84.75021 | 0.2807824 | 0.08259363 | 467.1739 | 1 | 1 | 1 | 467.1739 | Fe-Cr-Ni-Mn-Mo
5175 | 0.03 | 0.47 | 0.05 | 0.33 | 0.12 | 103.4108 | 0.2323746 | 0.06681958 | 379.9649 | 0 | 0 | 0 |  | Fe-Cr-Ni-Mn-Mo
5176 | 0.05 | 0.4 | 0.05 | 0.39 | 0.11 | 100.5098 | 0.2343568 | 0.06553398 | 356.5622 | 0 | 0 | 0 |  | Fe-Cr-Ni-Mn-Mo
5177 | 0.07 | 0.34 | 0.04 | 0.44 | 0.1 | 98.15117 | 0.2354165 | 0.06328612 | 327.5004 | 0 | 0 | 0 |  | Fe-Cr-Ni-Mn-Mo
5178 | 0.11 | 0.27 | 0.04 | 0.49 | 0.09 | 95.06378 | 0.2388735 | 0.06274756 | 312.0322 | 0 | 0 | 0 |  | Fe-Cr-Ni-Mn-Mo
5179 | 0.14 | 0.22 | 0.03 | 0.53 | 0.07 | 92.3785 | 0.2400781 | 0.0580218 | 264.5297 | 0 | 0 | 0 |  | Fe-Cr-Ni-Mn-Mo
5180 | 0.03 | 0.51 | 0.06 | 0.21 | 0.19 | 108.5034 | 0.236326 | 0.07948425 | 538.7128 | 0 | 0 | 0 |  | Fe-Cr-Ni-Mn-Mo
5181 | 0.05 | 0.44 | 0.07 | 0.27 | 0.17 | 105.0886 | 0.2385478 | 0.07824337 | 507.1395 | 0 | 0 | 0 |  | Fe-Cr-Ni-Mn-Mo
5182 | 0.07 | 0.38 | 0.08 | 0.32 | 0.16 | 102.3159 | 0.241076 | 0.07852894 | 495.4141 | 0 | 0 | 0 |  | Fe-Cr-Ni-Mn-Mo
5183 | 0.1 | 0.32 | 0.08 | 0.36 | 0.14 | 99.43006 | 0.2432585 | 0.07628438 | 458.5279 | 0 | 0 | 0 |  | Fe-Cr-Ni-Mn-Mo
5184 | 0.14 | 0.26 | 0.09 | 0.4 | 0.11 | 95.68495 | 0.2464946 | 0.07265922 | 406.4645 | 0 | 0 | 0 |  | Fe-Cr-Ni-Mn-Mo
5185 | 0.18 | 0.21 | 0.08 | 0.44 | 0.09 | 92.89783 | 0.2484079 | 0.06873126 | 359.1975 | 0 | 0 | 0 |  | Fe-Cr-Ni-Mn-Mo
5186 | 0.23 | 0.16 | 0.07 | 0.46 | 0.07 | 90.18666 | 0.2512967 | 0.06444134 | 313.302 | 0 | 0 | 0 |  | Fe-Cr-Ni-Mn-Mo
5187 | 0.03 | 0.52 | 0.04 | 0.12 | 0.29 | 114.0731 | 0.2392743 | 0.0878188 | 678.9499 | 0 |  | 0 |  | Fe-Cr-Ni-Mn-Mo
5188 | 0.04 | 0.46 | 0.08 | 0.16 | 0.27 | 110.7364 | 0.2427357 | 0.09036703 | 688.4606 | 0 |  | 0 |  | Fe-Cr-Ni-Mn-Mo
5189 | 0.06 | 0.39 | 0.1 | 0.21 | 0.24 | 107.1363 | 0.2454297 | 0.09038705 | 663.8235 | 0 | 0 | 0 |  | Fe-Cr-Ni-Mn-Mo
5190 | 0.09 | 0.34 | 0.12 | 0.25 | 0.21 | 103.626 | 0.2482298 | 0.08997761 | 635.4008 | 0 | 0 | 0 |  | Fe-Cr-Ni-Mn-Mo
5191 | 0.13 | 0.29 | 0.13 | 0.28 | 0.17 | 99.97569 | 0.2509552 | 0.0866134 | 575.299 | 0 | 0 | 0 |  | Fe-Cr-Ni-Mn-Mo
5192 | 0.17 | 0.24 | 0.14 | 0.31 | 0.14 | 96.59675 | 0.2540767 | 0.08341618 | 522.7284 | 0 | 0 | 0 |  | Fe-Cr-Ni-Mn-Mo
5193 | 0.23 | 0.19 | 0.13 | 0.34 | 0.11 | 93.2556 | 0.2569662 | 0.07836382 | 455.6778 | 0 | 0 | 0 |  | Fe-Cr-Ni-Mn-Mo
5194 | 0.29 | 0.15 | 0.12 | 0.36 | 0.08 | 90.19975 | 0.2597947 | 0.07186405 | 382.2741 | 0 | 0 | 0 |  | Fe-Cr-Ni-Mn-Mo
5195 | 0.36 | 0.12 | 0.09 | 0.37 | 0.06 | 88.15119 | 0.2617506 | 0.0659788 | 324.3396 | 0 | 0 | 0 |  | Fe-Cr-Ni-Mn-Mo
5196 | 0.03 | 0.43 | 0.06 | 0.1 | 0.38 | 115.6537 | 0.2455479 | 0.09407195 | 784.6714 | 0 |  | 0 |  | Fe-Cr-Ni-Mn-Mo
5197 | 0.04 | 0.38 | 0.1 | 0.13 | 0.34 | 112.2987 | 0.2483143 | 0.09694792 | 794.8538 | 0 |  | 0 |  | Fe-Cr-Ni-Mn-Mo
5198 | 0.07 | 0.33 | 0.14 | 0.16 | 0.29 | 108.0162 | 0.2518733 | 0.09896074 | 785.6505 | 0 | 0 | 0 |  | Fe-Cr-Ni-Mn-Mo
5199 | 0.1 | 0.29 | 0.17 | 0.19 | 0.25 | 104.2735 | 0.2549134 | 0.09907835 | 757.1756 | 0 |  | 0 |  | Fe-Cr-Ni-Mn-Mo
5200 | 0.15 | 0.25 | 0.19 | 0.21 | 0.2 | 100.1894 | 0.2584067 | 0.09622942 | 693.1414 | 0 | 0 | 0 |  | Fe-Cr-Ni-Mn-Mo
5201 | 0.2 | 0.21 | 0.19 | 0.24 | 0.16 | 96.62998 | 0.2609362 | 0.0912221 | 612.897 | 0 | 0 | 0 |  | Fe-Cr-Ni-Mn-Mo
5202 | 0.26 | 0.17 | 0.18 | 0.26 | 0.12 | 93.16431 | 0.2637294 | 0.08409927 | 518.5248 | 0 | 0 | 0 |  | Fe-Cr-Ni-Mn-Mo
5203 | 0.34 | 0.13 | 0.17 | 0.28 | 0.09 | 89.91306 | 0.2672206 | 0.07778091 | 441.5277 | 0 | 0 | 0 |  | Fe-Cr-Ni-Mn-Mo
5204 | 0.43 | 0.11 | 0.12 | 0.28 | 0.06 | 87.77689 | 0.268673 | 0.06821934 | 346.9775 | 0 | 1 | 0 |  | Fe-Cr-Ni-Mn-Mo
5205 | 0.03 | 0.35 | 0.09 | 0.08 | 0.45 | 116.5248 | 0.2509584 | 0.09849267 | 864.9221 | 0 | 0 | 0 |  | Fe-Cr-Ni-Mn-Mo
5206 | 0.05 | 0.31 | 0.14 | 0.1 | 0.39 | 112.5567 | 0.2541895 | 0.1035721 | 897.0047 | 0 | 0 | 0 |  | Fe-Cr-Ni-Mn-Mo
5207 | 0.08 | 0.27 | 0.19 | 0.12 | 0.33 | 108.1082 | 0.2580494 | 0.1065948 | 896.6464 | 0 | 0 | 0 |  | Fe-Cr-Ni-Mn-Mo
5208 | 0.12 | 0.24 | 0.22 | 0.14 | 0.28 | 104.1963 | 0.2611934 | 0.1066568 | 861.968 | 0 | 0 | 0 |  | Fe-Cr-Ni-Mn-Mo
5209 | 0.17 | 0.2 | 0.24 | 0.16 | 0.23 | 100.142 | 0.2648107 | 0.1040142 | 795.6868 | 0 | 0 | 0 |  | Fe-Cr-Ni-Mn-Mo
5210 | 0.22 | 0.17 | 0.25 | 0.18 | 0.18 | 96.32226 | 0.2677742 | 0.09841971 | 700.3875 | 0 | 0 | 0 |  | Fe-Cr-Ni-Mn-Mo
5211 | 0.3 | 0.13 | 0.24 | 0.2 | 0.13 | 92.16225 | 0.2713657 | 0.08972977 | 578.7444 | 1 | 0 | 0 |  | Fe-Cr-Ni-Mn-Mo
5212 | 0.38 | 0.11 | 0.22 | 0.2 | 0.09 | 89.22111 | 0.2741155 | 0.08013158 | 467.1707 | 1 | 1 | 1 | 467.1707 | Fe-Cr-Ni-Mn-Mo
5213 | 0.5 | 0.08 | 0.16 | 0.2 | 0.06 | 86.71972 | 0.2765606 | 0.06983447 | 362.5727 | 1 | 1 | 1 | 362.5727 | Fe-Cr-Ni-Mn-Mo
5214 | 0.03 | 0.25 | 0.14 | 0.07 | 0.5 | 116.1217 | 0.2570704 | 0.1038698 | 950.5389 | 0 | 0 | 0 |  | Fe-Cr-Ni-Mn-Mo
5215 | 0.06 | 0.23 | 0.21 | 0.08 | 0.42 | 111.1769 | 0.260995 | 0.1115703 | 1007.16 | 0 | 0 | 0 |  | Fe-Cr-Ni-Mn-Mo
5216 | 0.09 | 0.2 | 0.26 | 0.09 | 0.36 | 107.0895 | 0.2648178 | 0.1143922 | 1005.292 | 0 | 0 | 0 |  | Fe-Cr-Ni-Mn-Mo
5217 | 0.13 | 0.18 | 0.28 | 0.11 | 0.29 | 102.9082 | 0.2673667 | 0.1117978 | 927.9727 | 0 | 0 | 0 |  | Fe-Cr-Ni-Mn-Mo
5218 | 0.18 | 0.16 | 0.3 | 0.12 | 0.24 | 99.27185 | 0.2704571 | 0.1090076 | 859.1232 | 0 | 0 | 0 |  | Fe-Cr-Ni-Mn-Mo
5219 | 0.25 | 0.13 | 0.31 | 0.14 | 0.18 | 94.73704 | 0.2741415 | 0.1018708 | 736.186 | 1 | 0 | 0 |  | Fe-Cr-Ni-Mn-Mo
5220 | 0.32 | 0.1 | 0.3 | 0.15 | 0.13 | 91.00878 | 0.2775178 | 0.09227183 | 605.1781 | 1 | 0 | 0 |  | Fe-Cr-Ni-Mn-Mo
5221 | 0.42 | 0.08 | 0.26 | 0.15 | 0.08 | 87.593 | 0.2803289 | 0.07850652 | 449.1634 | 1 | 1 | 1 | 449.1634 | Fe-Cr-Ni-Mn-Mo
5222 | 0.55 | 0.06 | 0.19 | 0.15 | 0.05 | 85.38529 | 0.2819965 | 0.0663641 | 331.6941 | 1 | 1 | 1 | 331.6941 | Fe-Cr-Ni-Mn-Mo
5223 | 0.03 | 0.17 | 0.21 | 0.07 | 0.52 | 114.2544 | 0.2627166 | 0.1109601 | 1044.534 | 0 | 0 | 0 |  | Fe-Cr-Ni-Mn-Mo
5224 | 0.06 | 0.16 | 0.28 | 0.07 | 0.43 | 109.4026 | 0.2666818 | 0.1177299 | 1087.193 | 0 | 0 | 0 |  | Fe-Cr-Ni-Mn-Mo
5225 | 0.09 | 0.15 | 0.33 | 0.07 | 0.36 | 105.3805 | 0.2701495 | 0.1194904 | 1067.458 | 0 | 0 | 0 |  | Fe-Cr-Ni-Mn-Mo
5226 | 0.14 | 0.13 | 0.36 | 0.08 | 0.3 | 101.2856 | 0.2736265 | 0.1182245 | 1007.069 | 0 | 0 | 0 |  | Fe-Cr-Ni-Mn-Mo
5227 | 0.19 | 0.11 | 0.38 | 0.09 | 0.24 | 97.30198 | 0.2770222 | 0.1134005 | 905.9701 | 1 | 0 | 0 |  | Fe-Cr-Ni-Mn-Mo
5228 | 0.25 | 0.09 | 0.38 | 0.1 | 0.18 | 93.37245 | 0.2802252 | 0.1046414 | 766.466 | 1 | 0 | 0 |  | Fe-Cr-Ni-Mn-Mo
5229 | 0.33 | 0.07 | 0.37 | 0.11 | 0.12 | 89.19547 | 0.283679 | 0.09195966 | 596.521 | 1 | 1 | 1 | 596.521 | Fe-Cr-Ni-Mn-Mo
5230 | 0.44 | 0.05 | 0.32 | 0.12 | 0.07 | 85.70525 | 0.2861215 | 0.07621349 | 422.9184 | 1 | 1 | 1 | 422.9184 | Fe-Cr-Ni-Mn-Mo
5231 | 0.57 | 0.04 | 0.23 | 0.12 | 0.04 | 83.96106 | 0.2865482 | 0.06208763 | 294.3306 | 1 | 1 | 1 | 294.3306 | Fe-Cr-Ni-Mn-Mo
5232 | 0.06 | 0.1 | 0.37 | 0.05 | 0.42 | 106.88 | 0.2729979 | 0.1248291 | 1171.464 | 0 | 0 | 0 |  | Fe-Cr-Ni-Mn-Mo
5233 | 0.09 | 0.1 | 0.41 | 0.05 | 0.35 | 103.1103 | 0.2759353 | 0.1245039 | 1121.672 | 0 | 0 | 0 |  | Fe-Cr-Ni-Mn-Mo
5234 | 0.13 | 0.09 | 0.44 | 0.06 | 0.28 | 98.88373 | 0.2791994 | 0.1203039 | 1018.092 | 1 | 0 | 0 |  | Fe-Cr-Ni-Mn-Mo
5235 | 0.18 | 0.08 | 0.45 | 0.07 | 0.22 | 95.13107 | 0.2820052 | 0.1131716 | 889.899 | 1 | 0 | 0 |  | Fe-Cr-Ni-Mn-Mo
5236 | 0.25 | 0.06 | 0.45 | 0.08 | 0.16 | 90.97176 | 0.2856097 | 0.1028077 | 732.3642 | 1 | 1 | 1 | 732.3642 | Fe-Cr-Ni-Mn-Mo
5237 | 0.32 | 0.05 | 0.43 | 0.09 | 0.11 | 87.69816 | 0.2878769 | 0.09046495 | 575.5793 | 1 | 1 | 1 | 575.5793 | Fe-Cr-Ni-Mn-Mo
5238 | 0.43 | 0.03 | 0.38 | 0.11 | 0.06 | 84.12084 | 0.2900245 | 0.07314703 | 390.3517 | 1 | 1 | 1 | 390.3517 | Fe-Cr-Ni-Mn-Mo
5239 | 0.09 | 0.06 | 0.5 | 0.03 | 0.32 | 100 | 0.2820229 | 0.1277685 | 1139.263 | 0 | 0 | 0 |  | Fe-Cr-Ni-Mn-Mo
5240 | 0.13 | 0.06 | 0.52 | 0.04 | 0.25 | 95.99626 | 0.2847713 | 0.1207544 | 999.8314 | 1 | 0 | 0 |  | Fe-Cr-Ni-Mn-Mo
5241 | 0.18 | 0.05 | 0.53 | 0.05 | 0.19 | 92.14052 | 0.2878695 | 0.1111429 | 843.4721 | 1 | 1 | 1 | 843.4721 | Fe-Cr-Ni-Mn-Mo
5242 | 0.23 | 0.04 | 0.53 | 0.06 | 0.13 | 88.25517 | 0.2910371 | 0.09757719 | 658.5433 | 1 | 1 | 1 | 658.5433 | Fe-Cr-Ni-Mn-Mo
5243 | 0.3 | 0.04 | 0.5 | 0.08 | 0.08 | 85.17985 | 0.2921159 | 0.08192187 | 478.3386 | 1 | 1 | 1 | 478.3386 | Fe-Cr-Ni-Mn-Mo
5244 | 0.05 | 0.47 | 0.33 | 0.03 | 0.12 | 102.4129 | 0.2564209 | 0.08745691 | 605.6511 | 0 | 0 | 0 |  | Fe-Cr-Ni-Mn-Mo
5245 | 0.05 | 0.4 | 0.39 | 0.05 | 0.11 | 99.25111 | 0.2621823 | 0.08774737 | 593.7482 | 0 | 0 | 0 |  | Fe-Cr-Ni-Mn-Mo
5246 | 0.04 | 0.34 | 0.44 | 0.07 | 0.1 | 96.59021 | 0.2668325 | 0.08729216 | 575.5423 | 1 | 0 | 0 |  | Fe-Cr-Ni-Mn-Mo
5247 | 0.04 | 0.27 | 0.49 | 0.11 | 0.09 | 93.24469 | 0.2718088 | 0.08528494 | 538.2234 | 1 | 1 | 1 | 538.2234 | Fe-Cr-Ni-Mn-Mo
5248 | 0.03 | 0.22 | 0.53 | 0.14 | 0.07 | 90.21641 | 0.2756592 | 0.08000338 | 470.7373 | 1 | 1 | 1 | 470.7373 | Fe-Cr-Ni-Mn-Mo
5249 | 0.06 | 0.51 | 0.21 | 0.03 | 0.19 | 108.0652 | 0.2495464 | 0.09342138 | 708.7619 | 0 | 0 | 0 |  | Fe-Cr-Ni-Mn-Mo
5250 | 0.07 | 0.44 | 0.27 | 0.05 | 0.17 | 104.462 | 0.2551869 | 0.09426977 | 698.3111 | 0 | 0 | 0 |  | Fe-Cr-Ni-Mn-Mo
5251 | 0.08 | 0.38 | 0.32 | 0.07 | 0.16 | 101.5411 | 0.260104 | 0.09484576 | 689.2797 | 0 | 0 | 0 |  | Fe-Cr-Ni-Mn-Mo
5252 | 0.08 | 0.32 | 0.36 | 0.1 | 0.14 | 98.4449 | 0.2640949 | 0.0931011 | 650.6595 | 0 | 0 | 0 |  | Fe-Cr-Ni-Mn-Mo
5253 | 0.09 | 0.26 | 0.4 | 0.14 | 0.11 | 94.49822 | 0.2683834 | 0.08769461 | 569.1769 | 1 | 1 | 1 | 569.1769 | Fe-Cr-Ni-Mn-Mo
5254 | 0.08 | 0.21 | 0.44 | 0.18 | 0.09 | 91.40943 | 0.2717437 | 0.08344838 | 509.142 | 1 | 1 | 1 | 509.142 | Fe-Cr-Ni-Mn-Mo
5255 | 0.07 | 0.16 | 0.46 | 0.23 | 0.07 | 88.43066 | 0.2740944 | 0.07827603 | 443.5361 | 1 | 1 | 1 | 443.5361 | Fe-Cr-Ni-Mn-Mo
5256 | 0.04 | 0.52 | 0.12 | 0.03 | 0.29 | 113.8848 | 0.245472 | 0.0964255 | 791.75 | 0 | 0 | 0 |  | Fe-Cr-Ni-Mn-Mo
5257 | 0.08 | 0.46 | 0.16 | 0.04 | 0.27 | 110.5757 | 0.2504977 | 0.09994845 | 814.685 | 0 | 0 | 0 |  | Fe-Cr-Ni-Mn-Mo
5258 | 0.1 | 0.39 | 0.21 | 0.06 | 0.24 | 106.8823 | 0.2555315 | 0.1025587 | 820.709 | 0 | 0 | 0 |  | Fe-Cr-Ni-Mn-Mo
5259 | 0.12 | 0.34 | 0.25 | 0.09 | 0.21 | 103.2857 | 0.2593275 | 0.1012391 | 778.0225 | 0 | 0 | 0 |  | Fe-Cr-Ni-Mn-Mo
5260 | 0.13 | 0.29 | 0.28 | 0.13 | 0.17 | 99.50132 | 0.2622873 | 0.09712704 | 700.9743 | 0 | 0 | 0 |  | Fe-Cr-Ni-Mn-Mo
5261 | 0.14 | 0.24 | 0.31 | 0.17 | 0.14 | 95.98835 | 0.2654711 | 0.09254842 | 626.7323 | 0 | 0 | 0 |  | Fe-Cr-Ni-Mn-Mo
5262 | 0.13 | 0.19 | 0.34 | 0.23 | 0.11 | 92.37667 | 0.2677468 | 0.08630667 | 538.435 | 1 | 1 | 1 | 538.435 | Fe-Cr-Ni-Mn-Mo
5263 | 0.12 | 0.15 | 0.36 | 0.29 | 0.08 | 89.07117 | 0.2691507 | 0.07871884 | 445.6504 | 1 | 1 | 1 | 445.6504 | Fe-Cr-Ni-Mn-Mo
5264 | 0.09 | 0.12 | 0.37 | 0.36 | 0.06 | 86.70107 | 0.2685762 | 0.07270086 | 378.1051 | 1 | 1 | 1 | 378.1051 | Fe-Cr-Ni-Mn-Mo
5265 | 0.06 | 0.43 | 0.1 | 0.03 | 0.38 | 115.6129 | 0.2496375 | 0.100502 | 874.3232 | 0 |  | 0 |  | Fe-Cr-Ni-Mn-Mo
5266 | 0.1 | 0.38 | 0.13 | 0.04 | 0.34 | 112.3131 | 0.2533434 | 0.1047958 | 903.805 | 0 | 0 | 0 |  | Fe-Cr-Ni-Mn-Mo
5267 | 0.14 | 0.33 | 0.16 | 0.07 | 0.29 | 108.0623 | 0.256852 | 0.1055466 | 876.4134 | 0 | 0 | 0 |  | Fe-Cr-Ni-Mn-Mo
5268 | 0.17 | 0.29 | 0.19 | 0.1 | 0.25 | 104.3162 | 0.2599523 | 0.1040584 | 826.3631 | 0 | 0 | 0 |  | Fe-Cr-Ni-Mn-Mo
5269 | 0.19 | 0.25 | 0.21 | 0.15 | 0.2 | 100.1856 | 0.2619982 | 0.09919556 | 732.6781 | 0 | 0 | 0 |  | Fe-Cr-Ni-Mn-Mo
5270 | 0.19 | 0.21 | 0.24 | 0.2 | 0.16 | 96.4585 | 0.2641244 | 0.09388087 | 644.317 | 0 | 0 | 0 |  | Fe-Cr-Ni-Mn-Mo
5271 | 0.18 | 0.17 | 0.26 | 0.26 | 0.12 | 92.77937 | 0.265392 | 0.08656089 | 541.293 | 0 | 0 | 0 |  | Fe-Cr-Ni-Mn-Mo
5272 | 0.17 | 0.13 | 0.28 | 0.34 | 0.09 | 89.29097 | 0.2660911 | 0.07882011 | 445.0793 | 1 | 0 | 0 |  | Fe-Cr-Ni-Mn-Mo
5273 | 0.12 | 0.11 | 0.28 | 0.43 | 0.06 | 86.76531 | 0.2631357 | 0.069803 | 349.1319 | 1 | 1 | 1 | 349.1319 | Fe-Cr-Ni-Mn-Mo
5274 | 0.09 | 0.35 | 0.08 | 0.03 | 0.45 | 116.6271 | 0.2530995 | 0.1018151 | 914.527 | 0 | 0 | 0 |  | Fe-Cr-Ni-Mn-Mo
5275 | 0.14 | 0.31 | 0.1 | 0.05 | 0.39 | 112.7633 | 0.2559105 | 0.1059292 | 934.2231 | 0 | 0 | 0 |  | Fe-Cr-Ni-Mn-Mo
5276 | 0.19 | 0.27 | 0.12 | 0.08 | 0.33 | 108.4214 | 0.2588027 | 0.1070707 | 908.055 | 0 | 0 | 0 |  | Fe-Cr-Ni-Mn-Mo
5277 | 0.22 | 0.24 | 0.14 | 0.12 | 0.28 | 104.5344 | 0.2607706 | 0.1048616 | 843.5615 | 0 | 0 | 0 |  | Fe-Cr-Ni-Mn-Mo
5278 | 0.24 | 0.2 | 0.16 | 0.17 | 0.23 | 100.4584 | 0.2628157 | 0.1011923 | 762.8582 | 0 | 0 | 0 |  | Fe-Cr-Ni-Mn-Mo
5279 | 0.25 | 0.17 | 0.18 | 0.22 | 0.18 | 96.57358 | 0.2642979 | 0.09530329 | 663.091 | 0 | 0 | 0 |  | Fe-Cr-Ni-Mn-Mo
5280 | 0.24 | 0.13 | 0.2 | 0.3 | 0.13 | 92.20912 | 0.2650434 | 0.0865505 | 537.996 | 0 | 0 | 0 |  | Fe-Cr-Ni-Mn-Mo
5281 | 0.22 | 0.11 | 0.2 | 0.38 | 0.09 | 89.07568 | 0.2633893 | 0.07670539 | 422.0438 | 0 | 0 | 0 |  | Fe-Cr-Ni-Mn-Mo
5282 | 0.16 | 0.08 | 0.2 | 0.5 | 0.06 | 86.13576 | 0.2595252 | 0.06698135 | 320.4063 | 1 | 1 | 1 | 320.4063 | Fe-Cr-Ni-Mn-Mo
5283 | 0.14 | 0.25 | 0.07 | 0.03 | 0.5 | 116.3948 | 0.2577499 | 0.1049713 | 970.3673 | 0 | 0 | 0 |  | Fe-Cr-Ni-Mn-Mo
5284 | 0.21 | 0.23 | 0.08 | 0.06 | 0.42 | 111.6347 | 0.2598169 | 0.1077502 | 959.8128 | 0 | 0 | 0 |  | Fe-Cr-Ni-Mn-Mo
5285 | 0.26 | 0.2 | 0.09 | 0.09 | 0.36 | 107.6921 | 0.2619792 | 0.1084213 | 929.311 | 0 | 0 | 0 |  | Fe-Cr-Ni-Mn-Mo
5286 | 0.28 | 0.18 | 0.11 | 0.13 | 0.29 | 103.538 | 0.2633735 | 0.1062626 | 858.4396 | 0 | 0 | 0 |  | Fe-Cr-Ni-Mn-Mo
5287 | 0.3 | 0.16 | 0.12 | 0.18 | 0.24 | 99.91926 | 0.264162 | 0.1016039 | 767.0477 | 0 | 0 | 0 |  | Fe-Cr-Ni-Mn-Mo
5288 | 0.31 | 0.13 | 0.14 | 0.25 | 0.18 | 95.31993 | 0.2652142 | 0.09394686 | 640.9208 | 0 | 0 | 0 |  | Fe-Cr-Ni-Mn-Mo
5289 | 0.3 | 0.1 | 0.15 | 0.32 | 0.13 | 91.46475 | 0.2652941 | 0.08538756 | 522.6065 | 1 | 0 | 0 |  | Fe-Cr-Ni-Mn-Mo
5290 | 0.26 | 0.08 | 0.15 | 0.42 | 0.08 | 87.7684 | 0.2624514 | 0.07304206 | 382.197 | 1 | 0 | 0 |  | Fe-Cr-Ni-Mn-Mo
5291 | 0.19 | 0.06 | 0.15 | 0.55 | 0.05 | 85.08538 | 0.2572146 | 0.06202942 | 275.9157 | 1 | 1 | 1 | 275.9157 | Fe-Cr-Ni-Mn-Mo
5292 | 0.21 | 0.17 | 0.07 | 0.03 | 0.52 | 114.7407 | 0.2622875 | 0.108039 | 1009.83 | 0 | 0 | 0 |  | Fe-Cr-Ni-Mn-Mo
5293 | 0.28 | 0.16 | 0.07 | 0.06 | 0.43 | 110.1146 | 0.2637772 | 0.1107114 | 994.8638 | 0 | 0 | 0 |  | Fe-Cr-Ni-Mn-Mo
5294 | 0.33 | 0.15 | 0.07 | 0.09 | 0.36 | 106.28 | 0.2649043 | 0.1100493 | 943.1583 | 0 | 0 | 0 |  | Fe-Cr-Ni-Mn-Mo
5295 | 0.36 | 0.13 | 0.08 | 0.14 | 0.3 | 102.2612 | 0.2659846 | 0.1068413 | 860.0695 | 0 | 0 | 0 |  | Fe-Cr-Ni-Mn-Mo
5296 | 0.38 | 0.11 | 0.09 | 0.19 | 0.24 | 98.33488 | 0.2669316 | 0.1019397 | 762.1188 | 0 | 0 | 0 |  | Fe-Cr-Ni-Mn-Mo
5297 | 0.38 | 0.09 | 0.1 | 0.25 | 0.18 | 94.37995 | 0.2672197 | 0.09445383 | 641.867 | 1 | 0 | 0 |  | Fe-Cr-Ni-Mn-Mo
5298 | 0.37 | 0.07 | 0.11 | 0.33 | 0.12 | 90.09756 | 0.2666728 | 0.08311933 | 492.8031 | 1 | 0 | 0 |  | Fe-Cr-Ni-Mn-Mo
5299 | 0.32 | 0.05 | 0.12 | 0.44 | 0.07 | 86.25297 | 0.2638341 | 0.06973104 | 347.5962 | 1 | 1 | 1 | 347.5962 | Fe-Cr-Ni-Mn-Mo
5300 | 0.23 | 0.04 | 0.12 | 0.57 | 0.04 | 83.95014 | 0.2573343 | 0.05821201 | 243.9551 | 1 | 1 | 1 | 243.9551 | Fe-Cr-Ni-Mn-Mo
5301 | 0.37 | 0.1 | 0.05 | 0.06 | 0.42 | 107.9506 | 0.2674463 | 0.113164 | 1013.575 | 0 | 0 | 0 |  | Fe-Cr-Ni-Mn-Mo
5302 | 0.41 | 0.1 | 0.05 | 0.09 | 0.35 | 104.3626 | 0.2681109 | 0.1114637 | 948.4322 | 0 | 0 | 0 |  | Fe-Cr-Ni-Mn-Mo
5303 | 0.44 | 0.09 | 0.06 | 0.13 | 0.28 | 100.2761 | 0.2692353 | 0.1075065 | 853.9568 | 0 | 0 | 0 |  | Fe-Cr-Ni-Mn-Mo
5304 | 0.45 | 0.08 | 0.07 | 0.18 | 0.22 | 96.56562 | 0.2696493 | 0.1012313 | 741.5892 | 1 | 0 | 0 |  | Fe-Cr-Ni-Mn-Mo
5305 | 0.45 | 0.06 | 0.08 | 0.25 | 0.16 | 92.38306 | 0.2698193 | 0.09199212 | 603.097 | 1 | 0 | 0 |  | Fe-Cr-Ni-Mn-Mo
5306 | 0.43 | 0.05 | 0.09 | 0.32 | 0.11 | 88.97569 | 0.2688138 | 0.08135855 | 471.0327 | 1 | 1 | 1 | 471.0327 | Fe-Cr-Ni-Mn-Mo
5307 | 0.38 | 0.03 | 0.11 | 0.43 | 0.06 | 85.01364 | 0.2666305 | 0.0670147 | 321.722 | 1 | 1 | 1 | 321.722 | Fe-Cr-Ni-Mn-Mo
5308 | 0.5 | 0.06 | 0.03 | 0.09 | 0.32 | 101.6924 | 0.2713235 | 0.1116391 | 927.6092 | 0 | 0 | 0 |  | Fe-Cr-Ni-Mn-Mo
5309 | 0.52 | 0.06 | 0.04 | 0.13 | 0.25 | 97.82327 | 0.2719509 | 0.1058922 | 813.8708 | 0 | 0 | 0 |  | Fe-Cr-Ni-Mn-Mo
5310 | 0.53 | 0.05 | 0.05 | 0.18 | 0.19 | 94.04052 | 0.2725229 | 0.0981402 | 687.9527 | 1 | 0 | 0 |  | Fe-Cr-Ni-Mn-Mo
5311 | 0.53 | 0.04 | 0.06 | 0.23 | 0.13 | 90.20852 | 0.2729675 | 0.08740602 | 543.3436 | 1 | 0 | 0 |  | Fe-Cr-Ni-Mn-Mo
5312 | 0.5 | 0.04 | 0.08 | 0.3 | 0.08 | 86.92128 | 0.2717217 | 0.07429458 | 397.2256 | 1 | 1 | 1 | 397.2256 | Fe-Cr-Ni-Mn-Mo
5313 | 0.05 | 0.47 | 0.03 | 0.33 | 0.12 | 103.5002 | 0.2319618 | 0.06614007 | 373.8472 | 0 | 0 | 0 |  | Fe-Cr-Ni-Mn-Mo
5314 | 0.05 | 0.4 | 0.05 | 0.39 | 0.11 | 100.5098 | 0.2343568 | 0.06553398 | 356.5622 | 0 | 0 | 0 |  | Fe-Cr-Ni-Mn-Mo
5315 | 0.04 | 0.34 | 0.07 | 0.44 | 0.1 | 98.00586 | 0.2360708 | 0.06443794 | 336.773 | 0 | 0 | 0 |  | Fe-Cr-Ni-Mn-Mo
5316 | 0.04 | 0.27 | 0.11 | 0.49 | 0.09 | 94.71589 | 0.2404195 | 0.06522578 | 331.5531 | 0 | 0 | 0 |  | Fe-Cr-Ni-Mn-Mo
5317 | 0.03 | 0.22 | 0.14 | 0.53 | 0.07 | 91.80486 | 0.2426051 | 0.06186768 | 293.0931 | 0 | 0 | 0 |  | Fe-Cr-Ni-Mn-Mo
5318 | 0.06 | 0.51 | 0.03 | 0.21 | 0.19 | 108.6232 | 0.2357546 | 0.07850398 | 528.4652 | 0 | 0 | 0 |  | Fe-Cr-Ni-Mn-Mo
5319 | 0.07 | 0.44 | 0.05 | 0.27 | 0.17 | 105.1728 | 0.2381555 | 0.0776085 | 500.7684 | 0 | 0 | 0 |  | Fe-Cr-Ni-Mn-Mo
5320 | 0.08 | 0.38 | 0.07 | 0.32 | 0.16 | 102.3592 | 0.2408777 | 0.07797312 | 490.4407 | 0 | 0 | 0 |  | Fe-Cr-Ni-Mn-Mo
5321 | 0.08 | 0.32 | 0.1 | 0.36 | 0.14 | 99.3389 | 0.2436696 | 0.07697555 | 464.846 | 0 | 0 | 0 |  | Fe-Cr-Ni-Mn-Mo
5322 | 0.09 | 0.26 | 0.14 | 0.4 | 0.11 | 95.44452 | 0.2475595 | 0.07425828 | 420.2391 | 0 | 0 | 0 |  | Fe-Cr-Ni-Mn-Mo
5323 | 0.08 | 0.21 | 0.18 | 0.44 | 0.09 | 92.39781 | 0.2505979 | 0.07180272 | 384.2532 | 0 | 0 | 0 |  | Fe-Cr-Ni-Mn-Mo
5324 | 0.07 | 0.16 | 0.23 | 0.46 | 0.07 | 89.34975 | 0.2549239 | 0.06914951 | 349.5908 | 0 | 0 | 0 |  | Fe-Cr-Ni-Mn-Mo
5325 | 0.04 | 0.52 | 0.03 | 0.12 | 0.29 | 114.1079 | 0.2391 | 0.08746498 | 674.8002 | 0 |  | 0 |  | Fe-Cr-Ni-Mn-Mo
5326 | 0.08 | 0.46 | 0.04 | 0.16 | 0.27 | 110.8821 | 0.2420283 | 0.08901546 | 672.9096 | 0 | 0 | 0 |  | Fe-Cr-Ni-Mn-Mo
5327 | 0.1 | 0.39 | 0.06 | 0.21 | 0.24 | 107.2925 | 0.2446926 | 0.08869708 | 645.715 | 0 | 0 | 0 |  | Fe-Cr-Ni-Mn-Mo
5328 | 0.12 | 0.34 | 0.09 | 0.25 | 0.21 | 103.7488 | 0.2476641 | 0.08886352 | 623.781 | 0 | 0 | 0 |  | Fe-Cr-Ni-Mn-Mo
5329 | 0.13 | 0.29 | 0.13 | 0.28 | 0.17 | 99.97569 | 0.2509552 | 0.0866134 | 575.299 | 0 | 0 | 0 |  | Fe-Cr-Ni-Mn-Mo
5330 | 0.14 | 0.24 | 0.17 | 0.31 | 0.14 | 96.45826 | 0.2546889 | 0.0843434 | 531.4425 | 0 | 0 | 0 |  | Fe-Cr-Ni-Mn-Mo
5331 | 0.13 | 0.19 | 0.23 | 0.34 | 0.11 | 92.77069 | 0.2590752 | 0.08111086 | 480.0051 | 0 | 0 | 0 |  | Fe-Cr-Ni-Mn-Mo
5332 | 0.12 | 0.15 | 0.29 | 0.36 | 0.08 | 89.33786 | 0.2634944 | 0.07603551 | 416.9188 | 0 | 1 | 0 |  | Fe-Cr-Ni-Mn-Mo
5333 | 0.09 | 0.12 | 0.36 | 0.37 | 0.06 | 86.74106 | 0.2677508 | 0.07236815 | 374.7049 | 1 | 1 | 1 | 374.7049 | Fe-Cr-Ni-Mn-Mo
5334 | 0.06 | 0.43 | 0.03 | 0.1 | 0.38 | 115.7503 | 0.2450562 | 0.09294769 | 770.6343 | 0 | 0 | 0 |  | Fe-Cr-Ni-Mn-Mo
5335 | 0.1 | 0.38 | 0.04 | 0.13 | 0.34 | 112.5065 | 0.2472898 | 0.09452063 | 765.6385 | 0 | 0 | 0 |  | Fe-Cr-Ni-Mn-Mo
5336 | 0.14 | 0.33 | 0.07 | 0.16 | 0.29 | 108.2786 | 0.2506273 | 0.09607772 | 752.4118 | 0 | 0 | 0 |  | Fe-Cr-Ni-Mn-Mo
5337 | 0.17 | 0.29 | 0.1 | 0.19 | 0.25 | 104.5509 | 0.2536331 | 0.09621617 | 725.6382 | 0 | 0 | 0 |  | Fe-Cr-Ni-Mn-Mo
5338 | 0.19 | 0.25 | 0.15 | 0.21 | 0.2 | 100.3594 | 0.2576435 | 0.09490951 | 679.1876 | 0 | 0 | 0 |  | Fe-Cr-Ni-Mn-Mo
5339 | 0.19 | 0.21 | 0.2 | 0.24 | 0.16 | 96.5849 | 0.2611344 | 0.09151334 | 615.7933 | 0 | 0 | 0 |  | Fe-Cr-Ni-Mn-Mo
5340 | 0.18 | 0.17 | 0.26 | 0.26 | 0.12 | 92.77937 | 0.265392 | 0.08609254 | 537.0002 | 0 | 0 | 0 |  | Fe-Cr-Ni-Mn-Mo
5341 | 0.17 | 0.13 | 0.34 | 0.28 | 0.09 | 89.07238 | 0.2707941 | 0.08149946 | 473.528 | 1 | 1 | 1 | 473.528 | Fe-Cr-Ni-Mn-Mo
5342 | 0.12 | 0.11 | 0.43 | 0.28 | 0.06 | 86.17151 | 0.2754295 | 0.07458102 | 398.1052 | 1 | 1 | 1 | 398.1052 | Fe-Cr-Ni-Mn-Mo
5343 | 0.09 | 0.35 | 0.03 | 0.08 | 0.45 | 116.707 | 0.2500186 | 0.09613289 | 834.235 | 0 | 0 | 0 |  | Fe-Cr-Ni-Mn-Mo
5344 | 0.14 | 0.31 | 0.05 | 0.1 | 0.39 | 112.8561 | 0.2527073 | 0.0998948 | 850.5861 | 0 | 0 | 0 |  | Fe-Cr-Ni-Mn-Mo
5345 | 0.19 | 0.27 | 0.08 | 0.12 | 0.33 | 108.5068 | 0.2561548 | 0.1023283 | 844.6246 | 0 | 0 | 0 |  | Fe-Cr-Ni-Mn-Mo
5346 | 0.22 | 0.24 | 0.12 | 0.14 | 0.28 | 104.5822 | 0.2594164 | 0.1029471 | 818.7143 | 0 | 0 | 0 |  | Fe-Cr-Ni-Mn-Mo
5347 | 0.24 | 0.2 | 0.17 | 0.16 | 0.23 | 100.4318 | 0.2635147 | 0.1018977 | 772.0257 | 0 | 0 | 0 |  | Fe-Cr-Ni-Mn-Mo
5348 | 0.25 | 0.17 | 0.22 | 0.18 | 0.18 | 96.45493 | 0.2671947 | 0.0976241 | 692.0865 | 0 | 0 | 0 |  | Fe-Cr-Ni-Mn-Mo
5349 | 0.24 | 0.13 | 0.3 | 0.2 | 0.13 | 91.87829 | 0.2725777 | 0.09107624 | 591.5295 | 1 | 0 | 0 |  | Fe-Cr-Ni-Mn-Mo
5350 | 0.22 | 0.11 | 0.38 | 0.2 | 0.09 | 88.42626 | 0.2774573 | 0.08321862 | 494.0766 | 1 | 1 | 1 | 494.0766 | Fe-Cr-Ni-Mn-Mo
5351 | 0.16 | 0.08 | 0.5 | 0.2 | 0.06 | 84.96175 | 0.2838517 | 0.07575783 | 410.0637 | 1 | 1 | 1 | 410.0637 | Fe-Cr-Ni-Mn-Mo
5352 | 0.14 | 0.25 | 0.03 | 0.07 | 0.5 | 116.4485 | 0.2553857 | 0.09925229 | 888.9006 | 0 | 0 | 0 |  | Fe-Cr-Ni-Mn-Mo
5353 | 0.21 | 0.23 | 0.06 | 0.08 | 0.42 | 111.6681 | 0.2585923 | 0.1057827 | 931.3891 | 0 | 0 | 0 |  | Fe-Cr-Ni-Mn-Mo
5354 | 0.26 | 0.2 | 0.09 | 0.09 | 0.36 | 107.6921 | 0.2619792 | 0.1084213 | 929.311 | 0 | 0 | 0 |  | Fe-Cr-Ni-Mn-Mo
5355 | 0.28 | 0.18 | 0.13 | 0.11 | 0.29 | 103.4923 | 0.2647072 | 0.1070071 | 870.3788 | 0 | 0 | 0 |  | Fe-Cr-Ni-Mn-Mo
5356 | 0.3 | 0.16 | 0.18 | 0.12 | 0.24 | 99.76619 | 0.2682648 | 0.1055091 | 819.2965 | 0 | 0 | 0 |  | Fe-Cr-Ni-Mn-Mo
5357 | 0.31 | 0.13 | 0.25 | 0.14 | 0.18 | 95.00192 | 0.2729999 | 0.1003298 | 720.2304 | 1 | 0 | 0 |  | Fe-Cr-Ni-Mn-Mo
5358 | 0.3 | 0.1 | 0.32 | 0.15 | 0.13 | 90.91392 | 0.2779182 | 0.09260902 | 608.6035 | 1 | 0 | 0 |  | Fe-Cr-Ni-Mn-Mo
5359 | 0.26 | 0.08 | 0.42 | 0.15 | 0.08 | 86.78036 | 0.2836994 | 0.08122548 | 472.8239 | 1 | 1 | 1 | 472.8239 | Fe-Cr-Ni-Mn-Mo
5360 | 0.19 | 0.06 | 0.55 | 0.15 | 0.05 | 83.50416 | 0.2897046 | 0.07192518 | 374.5901 | 1 | 1 | 1 | 374.5901 | Fe-Cr-Ni-Mn-Mo
5361 | 0.21 | 0.17 | 0.03 | 0.07 | 0.52 | 114.7901 | 0.260006 | 0.1036263 | 944.6443 | 0 | 0 | 0 |  | Fe-Cr-Ni-Mn-Mo
5362 | 0.28 | 0.16 | 0.06 | 0.07 | 0.43 | 110.1304 | 0.2631788 | 0.1097742 | 981.0775 | 0 |  | 0 |  | Fe-Cr-Ni-Mn-Mo
5363 | 0.33 | 0.15 | 0.09 | 0.07 | 0.36 | 106.2424 | 0.2661493 | 0.11168 | 966.7623 | 0 |  | 0 |  | Fe-Cr-Ni-Mn-Mo
5364 | 0.36 | 0.13 | 0.14 | 0.08 | 0.3 | 102.1314 | 0.2698291 | 0.1118027 | 928.2268 | 0 | 0 | 0 |  | Fe-Cr-Ni-Mn-Mo
5365 | 0.38 | 0.11 | 0.19 | 0.09 | 0.24 | 98.08758 | 0.2735933 | 0.1085472 | 850.1575 | 1 | 0 | 0 |  | Fe-Cr-Ni-Mn-Mo
5366 | 0.38 | 0.09 | 0.25 | 0.1 | 0.18 | 93.95462 | 0.2777456 | 0.1018124 | 736.6759 | 1 | 0 | 0 |  | Fe-Cr-Ni-Mn-Mo
5367 | 0.37 | 0.07 | 0.33 | 0.11 | 0.12 | 89.38795 | 0.2828775 | 0.09125937 | 589.9857 | 1 | 1 | 1 | 589.9857 | Fe-Cr-Ni-Mn-Mo
5368 | 0.32 | 0.05 | 0.44 | 0.12 | 0.07 | 85.09187 | 0.2886328 | 0.07792937 | 436.7166 | 1 | 1 | 1 | 436.7166 | Fe-Cr-Ni-Mn-Mo
5369 | 0.23 | 0.04 | 0.57 | 0.12 | 0.04 | 82.16138 | 0.2938483 | 0.06651087 | 325.7889 | 1 | 1 | 1 | 325.7889 | Fe-Cr-Ni-Mn-Mo
5370 | 0.37 | 0.1 | 0.06 | 0.05 | 0.42 | 107.9349 | 0.2680377 | 0.114026 | 1026.443 | 0 | 0 | 0 |  | Fe-Cr-Ni-Mn-Mo
5371 | 0.41 | 0.1 | 0.09 | 0.05 | 0.35 | 104.2878 | 0.2705762 | 0.1144664 | 992.374 | 0 | 0 | 0 |  | Fe-Cr-Ni-Mn-Mo
5372 | 0.44 | 0.09 | 0.13 | 0.06 | 0.28 | 100.1218 | 0.2737425 | 0.1119451 | 916.8504 | 0 | 0 | 0 |  | Fe-Cr-Ni-Mn-Mo
5373 | 0.45 | 0.08 | 0.18 | 0.07 | 0.22 | 96.28775 | 0.2770331 | 0.1070844 | 821.1498 | 1 | 0 | 0 |  | Fe-Cr-Ni-Mn-Mo
5374 | 0.45 | 0.06 | 0.25 | 0.08 | 0.16 | 91.89283 | 0.2817474 | 0.09912071 | 694.6147 | 1 | 0 | 0 |  | Fe-Cr-Ni-Mn-Mo
5375 | 0.43 | 0.05 | 0.32 | 0.09 | 0.11 | 88.23502 | 0.2856626 | 0.0887445 | 559.7436 | 1 | 1 | 1 | 559.7436 | Fe-Cr-Ni-Mn-Mo
5376 | 0.38 | 0.03 | 0.43 | 0.11 | 0.06 | 83.86381 | 0.291068 | 0.07371483 | 394.5043 | 1 | 1 | 1 | 394.5043 | Fe-Cr-Ni-Mn-Mo
5377 | 0.5 | 0.06 | 0.09 | 0.03 | 0.32 | 101.5754 | 0.2750322 | 0.1156114 | 985.8807 | 0 | 0 | 0 |  | Fe-Cr-Ni-Mn-Mo
5378 | 0.52 | 0.06 | 0.13 | 0.04 | 0.25 | 97.61685 | 0.2777775 | 0.1108462 | 883.8241 | 0 | 0 | 0 |  | Fe-Cr-Ni-Mn-Mo
5379 | 0.53 | 0.05 | 0.18 | 0.05 | 0.19 | 93.69994 | 0.2812979 | 0.1039087 | 765.8509 | 1 | 0 | 0 |  | Fe-Cr-Ni-Mn-Mo
5380 | 0.53 | 0.04 | 0.23 | 0.06 | 0.13 | 89.69986 | 0.2850724 | 0.09263942 | 611.4268 | 1 | 1 | 1 | 611.4268 | Fe-Cr-Ni-Mn-Mo
5381 | 0.5 | 0.04 | 0.3 | 0.08 | 0.08 | 86.18983 | 0.2879979 | 0.07919952 | 455.7738 | 1 | 1 | 1 | 455.7738 | Fe-Cr-Ni-Mn-Mo
5382 | 0.33 | 0.47 | 0.03 | 0.12 | 0.05 | 99.64314 | 0.2466251 | 0.05906345 | 304.8928 | 0 | 0 | 0 |  | Fe-Cr-Ni-Mn-Mo
5383 | 0.39 | 0.4 | 0.05 | 0.11 | 0.05 | 97.22841 | 0.253466 | 0.06133531 | 319.4067 | 0 | 0 | 0 |  | Fe-Cr-Ni-Mn-Mo
5384 | 0.44 | 0.34 | 0.07 | 0.1 | 0.04 | 94.70055 | 0.2593772 | 0.05888664 | 292.8344 | 0 | 0 | 0 |  | Fe-Cr-Ni-Mn-Mo
5385 | 0.49 | 0.27 | 0.11 | 0.09 | 0.04 | 92.08386 | 0.2668972 | 0.06012856 | 298.0094 | 0 | 0 | 0 |  | Fe-Cr-Ni-Mn-Mo
5386 | 0.53 | 0.22 | 0.14 | 0.07 | 0.03 | 89.80154 | 0.2729274 | 0.05557013 | 256.8981 | 0 | 0 | 0 |  | Fe-Cr-Ni-Mn-Mo
5387 | 0.21 | 0.51 | 0.03 | 0.19 | 0.06 | 101.5181 | 0.238576 | 0.05858831 | 302.7697 | 0 | 0 | 0 |  | Fe-Cr-Ni-Mn-Mo
5388 | 0.27 | 0.44 | 0.05 | 0.17 | 0.07 | 99.6662 | 0.2459881 | 0.06501169 | 356.4167 | 0 | 0 | 0 |  | Fe-Cr-Ni-Mn-Mo
5389 | 0.32 | 0.38 | 0.07 | 0.16 | 0.08 | 98.00792 | 0.252156 | 0.07016505 | 400.8124 | 0 | 0 | 0 |  | Fe-Cr-Ni-Mn-Mo
5390 | 0.36 | 0.32 | 0.1 | 0.14 | 0.08 | 96.08634 | 0.258436 | 0.07271934 | 420.4697 | 0 | 0 | 0 |  | Fe-Cr-Ni-Mn-Mo
5391 | 0.4 | 0.26 | 0.14 | 0.11 | 0.09 | 94.57498 | 0.2654563 | 0.07789016 | 468.6651 | 0 | 0 | 0 |  | Fe-Cr-Ni-Mn-Mo
5392 | 0.44 | 0.21 | 0.18 | 0.09 | 0.08 | 92.20574 | 0.2716862 | 0.07654085 | 448.5304 | 1 | 0 | 0 |  | Fe-Cr-Ni-Mn-Mo
5393 | 0.46 | 0.16 | 0.23 | 0.07 | 0.07 | 89.86323 | 0.277988 | 0.07432812 | 421.1005 | 1 | 1 | 1 | 421.1005 | Fe-Cr-Ni-Mn-Mo
5394 | 0.12 | 0.52 | 0.03 | 0.29 | 0.04 | 100.6926 | 0.2310598 | 0.04766717 | 209.2365 | 0 | 0 | 0 |  | Fe-Cr-Ni-Mn-Mo
5395 | 0.16 | 0.46 | 0.04 | 0.27 | 0.08 | 100.7032 | 0.2380186 | 0.06263886 | 334.2599 | 0 | 0 | 0 |  | Fe-Cr-Ni-Mn-Mo
5396 | 0.21 | 0.39 | 0.06 | 0.24 | 0.1 | 99.63072 | 0.2453551 | 0.07144991 | 415.0207 | 0 | 0 | 0 |  | Fe-Cr-Ni-Mn-Mo
5397 | 0.25 | 0.34 | 0.09 | 0.21 | 0.12 | 98.84785 | 0.2518552 | 0.07887821 | 489.448 | 0 | 0 | 0 |  | Fe-Cr-Ni-Mn-Mo
5398 | 0.28 | 0.29 | 0.13 | 0.17 | 0.13 | 97.83391 | 0.2582919 | 0.08449816 | 547.6393 | 0 | 0 | 0 |  | Fe-Cr-Ni-Mn-Mo
5399 | 0.31 | 0.24 | 0.17 | 0.14 | 0.14 | 96.66446 | 0.2643332 | 0.08935391 | 598.608 | 0 | 0 | 0 |  | Fe-Cr-Ni-Mn-Mo
5400 | 0.34 | 0.19 | 0.23 | 0.11 | 0.13 | 94.26343 | 0.271297 | 0.0903318 | 600.7072 | 1 | 0 | 0 |  | Fe-Cr-Ni-Mn-Mo
5401 | 0.36 | 0.15 | 0.29 | 0.08 | 0.12 | 92.17299 | 0.2774829 | 0.09020038 | 592.1669 | 1 | 1 | 1 | 592.1669 | Fe-Cr-Ni-Mn-Mo
5402 | 0.37 | 0.12 | 0.36 | 0.06 | 0.09 | 89.10447 | 0.2835249 | 0.08317989 | 507.2013 | 1 | 1 | 1 | 507.2013 | Fe-Cr-Ni-Mn-Mo
5403 | 0.1 | 0.43 | 0.03 | 0.38 | 0.06 | 98.77074 | 0.2324886 | 0.05357089 | 248.7314 | 0 | 0 | 0 |  | Fe-Cr-Ni-Mn-Mo
5404 | 0.13 | 0.38 | 0.04 | 0.34 | 0.1 | 99.52102 | 0.2387701 | 0.06695646 | 367.6454 | 0 | 0 | 0 |  | Fe-Cr-Ni-Mn-Mo
5405 | 0.16 | 0.33 | 0.07 | 0.29 | 0.14 | 100.0288 | 0.2461329 | 0.07864743 | 488.3685 | 0 | 0 | 0 |  | Fe-Cr-Ni-Mn-Mo
5406 | 0.19 | 0.29 | 0.1 | 0.25 | 0.17 | 100.1359 | 0.2521083 | 0.08663067 | 579.1967 | 0 | 0 | 0 |  | Fe-Cr-Ni-Mn-Mo
5407 | 0.21 | 0.25 | 0.15 | 0.2 | 0.19 | 99.81741 | 0.2584535 | 0.09422886 | 668.0968 | 0 | 0 | 0 |  | Fe-Cr-Ni-Mn-Mo
5408 | 0.24 | 0.21 | 0.2 | 0.16 | 0.19 | 98.39643 | 0.2645484 | 0.09822539 | 710.9805 | 0 | 0 | 0 |  | Fe-Cr-Ni-Mn-Mo
5409 | 0.26 | 0.17 | 0.26 | 0.12 | 0.18 | 96.51919 | 0.2708554 | 0.1003426 | 729.237 | 1 | 0 | 0 |  | Fe-Cr-Ni-Mn-Mo
5410 | 0.28 | 0.13 | 0.34 | 0.09 | 0.17 | 94.11874 | 0.2775604 | 0.1018258 | 735.8355 | 1 | 0 | 0 |  | Fe-Cr-Ni-Mn-Mo
5411 | 0.28 | 0.11 | 0.43 | 0.06 | 0.12 | 90.27843 | 0.2842973 | 0.09332093 | 618.9950578 | 1 | 1 | 1 | 618.9950578 | Fe-Cr-Ni-Mn-Mo
5412 | 0.08 | 0.35 | 0.03 | 0.45 | 0.09 | 97.79116 | 0.234349 | 0.06062465 | 302.8261 | 0 | 0 | 0 |  | Fe-Cr-Ni-Mn-Mo
5413 | 0.1 | 0.31 | 0.05 | 0.39 | 0.14 | 99.40244 | 0.2410317 | 0.07412109 | 435.9217 | 0 | 0 | 0 |  | Fe-Cr-Ni-Mn-Mo
5414 | 0.12 | 0.27 | 0.08 | 0.33 | 0.19 | 100.8046 | 0.2477469 | 0.08516201 | 563.6757 | 0 | 0 | 0 |  | Fe-Cr-Ni-Mn-Mo
5415 | 0.14 | 0.24 | 0.12 | 0.28 | 0.22 | 101.1886 | 0.2534764 | 0.09286454 | 658.0843 | 0 | 0 | 0 |  | Fe-Cr-Ni-Mn-Mo
5416 | 0.16 | 0.2 | 0.17 | 0.23 | 0.24 | 100.8803 | 0.2595966 | 0.09979256 | 744.7841 | 0 | 0 | 0 |  | Fe-Cr-Ni-Mn-Mo
5417 | 0.18 | 0.17 | 0.22 | 0.18 | 0.25 | 100.3628 | 0.264984 | 0.1051276 | 813.2498 | 0 | 0 | 0 |  | Fe-Cr-Ni-Mn-Mo
5418 | 0.2 | 0.13 | 0.3 | 0.13 | 0.24 | 98.32866 | 0.2720991 | 0.1092705 | 856.7773 | 1 | 0 | 0 |  | Fe-Cr-Ni-Mn-Mo
5419 | 0.2 | 0.11 | 0.38 | 0.09 | 0.22 | 96.32049 | 0.2776485 | 0.1106518 | 862.7611 | 1 | 0 | 0 |  | Fe-Cr-Ni-Mn-Mo
5420 | 0.2 | 0.08 | 0.5 | 0.06 | 0.16 | 91.41073 | 0.2860504 | 0.1042559 | 751.8652 | 1 | 1 | 1 | 751.8652 | Fe-Cr-Ni-Mn-Mo
5421 | 0.07 | 0.25 | 0.03 | 0.5 | 0.14 | 97.47422 | 0.2384344 | 0.07048874 | 390.2187 | 0 | 0 | 0 |  | Fe-Cr-Ni-Mn-Mo
5422 | 0.08 | 0.23 | 0.06 | 0.42 | 0.21 | 100.4605 | 0.2451919 | 0.0830497 | 537.8743 | 0 | 0 | 0 |  | Fe-Cr-Ni-Mn-Mo
5423 | 0.09 | 0.2 | 0.09 | 0.36 | 0.26 | 102.1412 | 0.2505776 | 0.09149548 | 649.0093 | 0 | 0 | 0 |  | Fe-Cr-Ni-Mn-Mo
5424 | 0.11 | 0.18 | 0.13 | 0.29 | 0.28 | 102.7007 | 0.2558044 | 0.09837584 | 740.6486 | 0 | 0 | 0 |  | Fe-Cr-Ni-Mn-Mo
5425 | 0.12 | 0.16 | 0.18 | 0.24 | 0.3 | 102.8203 | 0.2605346 | 0.1041559 | 819.9616 | 0 | 0 | 0 |  | Fe-Cr-Ni-Mn-Mo
5426 | 0.14 | 0.13 | 0.25 | 0.18 | 0.31 | 102.068 | 0.2667511 | 0.110678 | 906.0616 | 0 | 0 | 0 |  | Fe-Cr-Ni-Mn-Mo
5427 | 0.15 | 0.1 | 0.32 | 0.13 | 0.3 | 100.6251 | 0.2724903 | 0.1152848 | 960.7833 | 1 | 0 | 0 |  | Fe-Cr-Ni-Mn-Mo
5428 | 0.15 | 0.08 | 0.42 | 0.08 | 0.26 | 97.65905 | 0.2792723 | 0.1171263 | 963.1147 | 1 | 0 | 0 |  | Fe-Cr-Ni-Mn-Mo
5429 | 0.15 | 0.06 | 0.55 | 0.05 | 0.19 | 92.36197 | 0.2875309 | 0.1115832 | 849.7312 | 1 | 1 | 1 | 849.7312 | Fe-Cr-Ni-Mn-Mo
5430 | 0.07 | 0.17 | 0.03 | 0.52 | 0.21 | 98.62616 | 0.2432783 | 0.07929928 | 486.9554 | 0 | 0 | 0 |  | Fe-Cr-Ni-Mn-Mo
5431 | 0.07 | 0.16 | 0.06 | 0.43 | 0.28 | 102.025 | 0.2486824 | 0.08864145 | 616.3927 | 0 | 0 | 0 |  | Fe-Cr-Ni-Mn-Mo
5432 | 0.07 | 0.15 | 0.09 | 0.36 | 0.33 | 104.2881 | 0.2527445 | 0.09500333 | 713.9978 | 0 | 0 | 0 |  | Fe-Cr-Ni-Mn-Mo
5433 | 0.08 | 0.13 | 0.14 | 0.3 | 0.36 | 104.9011 | 0.2577046 | 0.1013584 | 805.1408 | 0 | 0 | 0 |  | Fe-Cr-Ni-Mn-Mo
5434 | 0.09 | 0.11 | 0.19 | 0.24 | 0.38 | 105.2269 | 0.2622812 | 0.1074541 | 894.065 | 0 | 0 | 0 |  | Fe-Cr-Ni-Mn-Mo
5435 | 0.1 | 0.09 | 0.25 | 0.18 | 0.38 | 104.7258 | 0.2671538 | 0.1136187 | 978.5684 | 0 | 0 | 0 |  | Fe-Cr-Ni-Mn-Mo
5436 | 0.11 | 0.07 | 0.33 | 0.12 | 0.37 | 103.4293 | 0.272802 | 0.1198073 | 1058.052 | 1 | 0 | 0 |  | Fe-Cr-Ni-Mn-Mo
5437 | 0.12 | 0.05 | 0.44 | 0.07 | 0.32 | 99.84877 | 0.2799211 | 0.1237568 | 1080.653 | 1 | 0 | 0 |  | Fe-Cr-Ni-Mn-Mo
5438 | 0.12 | 0.04 | 0.57 | 0.04 | 0.23 | 94.01847 | 0.2879357 | 0.1191244 | 962.5297 | 1 | 0 | 0 |  | Fe-Cr-Ni-Mn-Mo
5439 | 0.05 | 0.1 | 0.06 | 0.42 | 0.37 | 104.8835 | 0.2517708 | 0.09191157 | 685.1936 | 0 | 0 | 0 |  | Fe-Cr-Ni-Mn-Mo
5440 | 0.05 | 0.1 | 0.09 | 0.35 | 0.41 | 106.8695 | 0.2549851 | 0.09646579 | 762.7881 | 0 | 0 | 0 |  | Fe-Cr-Ni-Mn-Mo
5441 | 0.06 | 0.09 | 0.13 | 0.28 | 0.44 | 108.0178 | 0.2589837 | 0.1020988 | 851.8838 | 0 | 0 | 0 |  | Fe-Cr-Ni-Mn-Mo
5442 | 0.07 | 0.08 | 0.18 | 0.22 | 0.45 | 108.1403 | 0.2629389 | 0.1080577 | 938.4089 | 0 | 0 | 0 |  | Fe-Cr-Ni-Mn-Mo
5443 | 0.08 | 0.06 | 0.25 | 0.16 | 0.45 | 107.4243 | 0.2679686 | 0.1152248 | 1037.587 | 0 | 0 | 0 |  | Fe-Cr-Ni-Mn-Mo
5444 | 0.09 | 0.05 | 0.32 | 0.11 | 0.43 | 105.9831 | 0.2724516 | 0.1212415 | 1112.214 | 0 | 0 | 0 |  | Fe-Cr-Ni-Mn-Mo
5445 | 0.11 | 0.03 | 0.43 | 0.06 | 0.38 | 102.3337 | 0.2793863 | 0.1274424 | 1165.486 | 0 | 0 | 0 |  | Fe-Cr-Ni-Mn-Mo
5446 | 0.03 | 0.06 | 0.09 | 0.32 | 0.5 | 110.1407 | 0.2570619 | 0.09554313 | 790.0245 | 0 | 0 | 0 |  | Fe-Cr-Ni-Mn-Mo
5447 | 0.04 | 0.06 | 0.13 | 0.25 | 0.52 | 111.0678 | 0.2603764 | 0.1010281 | 875.7034 | 0 | 0 | 0 |  | Fe-Cr-Ni-Mn-Mo
5448 | 0.05 | 0.05 | 0.18 | 0.19 | 0.53 | 111.199 | 0.2640973 | 0.1073224 | 968.9347 | 0 | 0 | 0 |  | Fe-Cr-Ni-Mn-Mo
5449 | 0.06 | 0.04 | 0.23 | 0.13 | 0.53 | 111.1238 | 0.2677712 | 0.1139984 | 1068.352 | 0 | 0 | 0 |  | Fe-Cr-Ni-Mn-Mo
5450 | 0.08 | 0.04 | 0.3 | 0.08 | 0.5 | 109.2965 | 0.2719001 | 0.121307 | 1157.8 | 0 | 0 | 0 |  | Fe-Cr-Ni-Mn-Mo
5451 | 0.03 | 0.47 | 0.33 | 0.12 | 0.05 | 98.24123 | 0.2529099 | 0.06640723 | 367.7144 | 0 | 0 | 0 |  | Fe-Cr-Ni-Mn-Mo
5452 | 0.05 | 0.4 | 0.39 | 0.11 | 0.05 | 95.6119 | 0.2605934 | 0.06892161 | 384.145 | 1 | 0 | 0 |  | Fe-Cr-Ni-Mn-Mo
5453 | 0.07 | 0.34 | 0.44 | 0.1 | 0.04 | 92.8792 | 0.2672773 | 0.06673327 | 356.7935 | 1 | 1 | 1 | 356.7935 | Fe-Cr-Ni-Mn-Mo
5454 | 0.11 | 0.27 | 0.49 | 0.09 | 0.04 | 90.19717 | 0.2749359 | 0.06718853 | 354.4303 | 1 | 1 | 1 | 354.4303 | Fe-Cr-Ni-Mn-Mo
5455 | 0.14 | 0.22 | 0.53 | 0.07 | 0.03 | 87.80376 | 0.28131 | 0.0622429 | 306.6012 | 1 | 1 | 1 | 306.6012 | Fe-Cr-Ni-Mn-Mo
5456 | 0.03 | 0.51 | 0.21 | 0.19 | 0.06 | 100.686 | 0.2423644 | 0.06368434 | 346.4146 | 0 | 0 | 0 |  | Fe-Cr-Ni-Mn-Mo
5457 | 0.05 | 0.44 | 0.27 | 0.17 | 0.07 | 98.64534 | 0.2505735 | 0.07048438 | 405.35 | 0 | 0 | 0 |  | Fe-Cr-Ni-Mn-Mo
5458 | 0.07 | 0.38 | 0.32 | 0.16 | 0.08 | 96.85386 | 0.2572764 | 0.07568891 | 451.5557 | 0 | 0 | 0 |  | Fe-Cr-Ni-Mn-Mo
5459 | 0.1 | 0.32 | 0.36 | 0.14 | 0.08 | 94.8601 | 0.263802 | 0.078217 | 470.9985 | 0 | 0 | 0 |  | Fe-Cr-Ni-Mn-Mo
5460 | 0.14 | 0.26 | 0.4 | 0.11 | 0.09 | 93.34744 | 0.2707577 | 0.08296871 | 516.2764 | 1 | 1 | 1 | 516.2764 | Fe-Cr-Ni-Mn-Mo
5461 | 0.18 | 0.21 | 0.44 | 0.09 | 0.08 | 90.95066 | 0.2770186 | 0.08113877 | 490.1626 | 1 | 1 | 1 | 490.1626 | Fe-Cr-Ni-Mn-Mo
5462 | 0.23 | 0.16 | 0.46 | 0.07 | 0.07 | 88.71778 | 0.2827783 | 0.07812706 | 453.9988 | 1 | 1 | 1 | 453.9988 | Fe-Cr-Ni-Mn-Mo
5463 | 0.03 | 0.52 | 0.12 | 0.29 | 0.04 | 100.2607 | 0.2330271 | 0.05098006 | 234.0021 | 0 | 0 | 0 |  | Fe-Cr-Ni-Mn-Mo
5464 | 0.04 | 0.46 | 0.16 | 0.27 | 0.08 | 100.1512 | 0.2405247 | 0.06588687 | 362.6469 | 0 | 0 | 0 |  | Fe-Cr-Ni-Mn-Mo
5465 | 0.06 | 0.39 | 0.21 | 0.24 | 0.1 | 98.94151 | 0.2484553 | 0.07531214 | 451.1258 | 0 | 0 | 0 |  | Fe-Cr-Ni-Mn-Mo
5466 | 0.09 | 0.34 | 0.25 | 0.21 | 0.12 | 98.12859 | 0.255065 | 0.08245618 | 524.6126 | 0 | 0 | 0 |  | Fe-Cr-Ni-Mn-Mo
5467 | 0.13 | 0.29 | 0.28 | 0.17 | 0.13 | 97.15653 | 0.2612865 | 0.08781033 | 581.145 | 0 | 0 | 0 |  | Fe-Cr-Ni-Mn-Mo
5468 | 0.17 | 0.24 | 0.31 | 0.14 | 0.14 | 96.03319 | 0.2670946 | 0.09226201 | 628.6468 | 0 | 0 | 0 |  | Fe-Cr-Ni-Mn-Mo
5469 | 0.23 | 0.19 | 0.34 | 0.11 | 0.13 | 93.75691 | 0.2734747 | 0.09235803 | 621.3812 | 1 | 0 | 0 |  | Fe-Cr-Ni-Mn-Mo
5470 | 0.29 | 0.15 | 0.36 | 0.08 | 0.12 | 91.84464 | 0.2788733 | 0.09131789 | 603.4761 | 1 | 1 | 1 | 603.4761 | Fe-Cr-Ni-Mn-Mo
5471 | 0.36 | 0.12 | 0.37 | 0.06 | 0.09 | 89.0557 | 0.2837277 | 0.08333809 | 508.6083 | 1 | 1 | 1 | 508.6083 | Fe-Cr-Ni-Mn-Mo
5472 | 0.03 | 0.43 | 0.1 | 0.38 | 0.06 | 98.43007 | 0.2340278 | 0.05607072 | 268.1233 | 0 | 0 | 0 |  | Fe-Cr-Ni-Mn-Mo
5473 | 0.04 | 0.38 | 0.13 | 0.34 | 0.1 | 99.09625 | 0.2406885 | 0.06989968 | 393.8735 | 0 | 0 | 0 |  | Fe-Cr-Ni-Mn-Mo
5474 | 0.07 | 0.33 | 0.16 | 0.29 | 0.14 | 99.62072 | 0.2479731 | 0.08127011 | 514.1884 | 0 | 0 | 0 |  | Fe-Cr-Ni-Mn-Mo
5475 | 0.1 | 0.29 | 0.19 | 0.25 | 0.17 | 99.74254 | 0.2538769 | 0.0888706 | 602.6139 | 0 | 0 | 0 |  | Fe-Cr-Ni-Mn-Mo
5476 | 0.15 | 0.25 | 0.21 | 0.2 | 0.19 | 99.56 | 0.2596049 | 0.09512223 | 678.8247 | 0 | 0 | 0 |  | Fe-Cr-Ni-Mn-Mo
5477 | 0.2 | 0.21 | 0.24 | 0.16 | 0.19 | 98.22386 | 0.2653112 | 0.09853161 | 715.4398 | 0 | 0 | 0 |  | Fe-Cr-Ni-Mn-Mo
5478 | 0.26 | 0.17 | 0.26 | 0.12 | 0.18 | 96.51919 | 0.2708554 | 0.1000666 | 727.1219 | 1 | 0 | 0 |  | Fe-Cr-Ni-Mn-Mo
5479 | 0.34 | 0.13 | 0.28 | 0.09 | 0.17 | 94.38489 | 0.276421 | 0.09999543 | 717.216 | 1 | 0 | 0 |  | Fe-Cr-Ni-Mn-Mo
5480 | 0.43 | 0.11 | 0.28 | 0.06 | 0.12 | 90.98833 | 0.2813257 | 0.0904418 | 592.0924 | 1 | 1 | 1 | 592.0924 | Fe-Cr-Ni-Mn-Mo
5481 | 0.03 | 0.35 | 0.08 | 0.45 | 0.09 | 97.54863 | 0.23544 | 0.06234597 | 316.8837 | 0 | 0 | 0 |  | Fe-Cr-Ni-Mn-Mo
5482 | 0.05 | 0.31 | 0.1 | 0.39 | 0.14 | 99.17097 | 0.242076 | 0.07591745 | 452.6513 | 0 | 0 | 0 |  | Fe-Cr-Ni-Mn-Mo
5483 | 0.08 | 0.27 | 0.12 | 0.33 | 0.19 | 100.6292 | 0.2485407 | 0.0865642 | 578.0572 | 0 | 0 | 0 |  | Fe-Cr-Ni-Mn-Mo
5484 | 0.12 | 0.24 | 0.14 | 0.28 | 0.22 | 101.1044 | 0.2538575 | 0.09300463 | 660.3775 | 0 | 0 | 0 |  | Fe-Cr-Ni-Mn-Mo
5485 | 0.17 | 0.2 | 0.16 | 0.23 | 0.24 | 100.9216 | 0.2594104 | 0.09946973 | 741.2377 | 0 | 0 | 0 |  | Fe-Cr-Ni-Mn-Mo
5486 | 0.22 | 0.17 | 0.18 | 0.18 | 0.25 | 100.5266 | 0.2642508 | 0.1039263 | 799.6303 | 0 | 0 | 0 |  | Fe-Cr-Ni-Mn-Mo
5487 | 0.3 | 0.13 | 0.2 | 0.13 | 0.24 | 98.74478 | 0.2702671 | 0.1065927 | 826.2463 | 1 | 0 | 0 |  | Fe-Cr-Ni-Mn-Mo
5488 | 0.38 | 0.11 | 0.2 | 0.09 | 0.22 | 97.08671 | 0.2743246 | 0.1062627 | 813.4071 | 1 | 0 | 0 |  | Fe-Cr-Ni-Mn-Mo
5489 | 0.5 | 0.08 | 0.2 | 0.06 | 0.16 | 92.78147 | 0.2802831 | 0.09832448 | 691.0687 | 1 | 0 | 0 |  | Fe-Cr-Ni-Mn-Mo
5490 | 0.03 | 0.25 | 0.07 | 0.5 | 0.14 | 97.28307 | 0.2392914 | 0.07226137 | 405.4679 | 0 | 0 | 0 |  | Fe-Cr-Ni-Mn-Mo
5491 | 0.06 | 0.23 | 0.08 | 0.42 | 0.21 | 100.3734 | 0.2455865 | 0.08386761 | 545.6412 | 0 | 0 | 0 |  | Fe-Cr-Ni-Mn-Mo
5492 | 0.09 | 0.2 | 0.09 | 0.36 | 0.26 | 102.1412 | 0.2505776 | 0.09149548 | 649.0093 | 0 | 0 | 0 |  | Fe-Cr-Ni-Mn-Mo
5493 | 0.13 | 0.18 | 0.11 | 0.29 | 0.28 | 102.7816 | 0.2554355 | 0.0980368 | 736.7994 | 0 | 0 | 0 |  | Fe-Cr-Ni-Mn-Mo
5494 | 0.18 | 0.16 | 0.12 | 0.24 | 0.3 | 103.0556 | 0.2594618 | 0.1021683 | 796.9952 | 0 | 0 | 0 |  | Fe-Cr-Ni-Mn-Mo
5495 | 0.25 | 0.13 | 0.14 | 0.18 | 0.31 | 102.492 | 0.2648324 | 0.1069705 | 861.8788 | 0 |  | 0 |  | Fe-Cr-Ni-Mn-Mo
5496 | 0.32 | 0.1 | 0.15 | 0.13 | 0.3 | 101.2933 | 0.2695036 | 0.1104498 | 902.3378 | 1 | 0 | 0 |  | Fe-Cr-Ni-Mn-Mo
5497 | 0.42 | 0.08 | 0.15 | 0.08 | 0.26 | 98.7753 | 0.2743928 | 0.1105397 | 885.2274 | 1 | 0 | 0 |  | Fe-Cr-Ni-Mn-Mo
5498 | 0.55 | 0.06 | 0.15 | 0.05 | 0.19 | 94.13904 | 0.280023 | 0.1032212 | 759.584 | 1 | 0 | 0 |  | Fe-Cr-Ni-Mn-Mo
5499 | 0.03 | 0.17 | 0.07 | 0.52 | 0.21 | 98.44651 | 0.2440852 | 0.08057713 | 499.2959 | 0 | 0 | 0 |  | Fe-Cr-Ni-Mn-Mo
5500 | 0.06 | 0.16 | 0.07 | 0.43 | 0.28 | 101.9838 | 0.2488702 | 0.08895171 | 619.7267 | 0 | 0 | 0 |  | Fe-Cr-Ni-Mn-Mo
5501 | 0.09 | 0.15 | 0.07 | 0.36 | 0.33 | 104.3656 | 0.2523868 | 0.09412473 | 704.4834 | 0 | 0 | 0 |  | Fe-Cr-Ni-Mn-Mo
5502 | 0.14 | 0.13 | 0.08 | 0.3 | 0.36 | 105.124 | 0.2566724 | 0.09874001 | 774.8399 | 0 | 0 | 0 |  | Fe-Cr-Ni-Mn-Mo
5503 | 0.19 | 0.11 | 0.09 | 0.24 | 0.38 | 105.5894 | 0.2606001 | 0.1035523 | 846.8407 | 0 | 0 | 0 |  | Fe-Cr-Ni-Mn-Mo
5504 | 0.25 | 0.09 | 0.1 | 0.18 | 0.38 | 105.2713 | 0.2646365 | 0.1086689 | 916.5704 | 0 | 0 | 0 |  | Fe-Cr-Ni-Mn-Mo
5505 | 0.33 | 0.07 | 0.11 | 0.12 | 0.37 | 104.2363 | 0.2691202 | 0.1130389 | 971.6129 | 0 | 0 | 0 |  | Fe-Cr-Ni-Mn-Mo
5506 | 0.44 | 0.05 | 0.12 | 0.07 | 0.32 | 101.0884 | 0.2744257 | 0.1149312 | 970.3176 | 0 | 0 | 0 |  | Fe-Cr-Ni-Mn-Mo
5507 | 0.57 | 0.04 | 0.12 | 0.04 | 0.23 | 95.94134 | 0.2797441 | 0.1088912 | 845.7456 | 0 | 0 | 0 |  | Fe-Cr-Ni-Mn-Mo
5508 | 0.06 | 0.1 | 0.05 | 0.42 | 0.37 | 104.9214 | 0.2515948 | 0.09145749 | 680.2952 | 0 | 0 | 0 |  | Fe-Cr-Ni-Mn-Mo
5509 | 0.09 | 0.1 | 0.05 | 0.35 | 0.41 | 107.0134 | 0.2543083 | 0.09486806 | 744.2156 | 0 | 0 | 0 |  | Fe-Cr-Ni-Mn-Mo
5510 | 0.13 | 0.09 | 0.06 | 0.28 | 0.44 | 108.2598 | 0.2578357 | 0.09936905 | 818.5435 | 0 | 0 | 0 |  | Fe-Cr-Ni-Mn-Mo
5511 | 0.18 | 0.08 | 0.07 | 0.22 | 0.45 | 108.514 | 0.2611635 | 0.103958 | 886.4801 | 0 | 0 | 0 |  | Fe-Cr-Ni-Mn-Mo
5512 | 0.25 | 0.06 | 0.08 | 0.16 | 0.45 | 108.0004 | 0.2652495 | 0.1092728 | 959.7776 | 0 | 0 | 0 |  | Fe-Cr-Ni-Mn-Mo
5513 | 0.32 | 0.05 | 0.09 | 0.11 | 0.43 | 106.7767 | 0.2687542 | 0.1136135 | 1011.211 | 0 | 0 | 0 |  | Fe-Cr-Ni-Mn-Mo
5514 | 0.43 | 0.03 | 0.11 | 0.06 | 0.38 | 103.4932 | 0.2741528 | 0.1174578 | 1035.137 | 0 | 0 | 0 |  | Fe-Cr-Ni-Mn-Mo
5515 | 0.09 | 0.06 | 0.03 | 0.32 | 0.5 | 110.3379 | 0.2561082 | 0.09304744 | 759.6204 | 0 | 0 | 0 |  | Fe-Cr-Ni-Mn-Mo
5516 | 0.13 | 0.06 | 0.04 | 0.25 | 0.52 | 111.3541 | 0.2589791 | 0.0973393 | 828.9054 | 0 | 0 | 0 |  | Fe-Cr-Ni-Mn-Mo
5517 | 0.18 | 0.05 | 0.05 | 0.19 | 0.53 | 111.6054 | 0.2621091 | 0.1021655 | 901.161 | 0 | 0 | 0 |  | Fe-Cr-Ni-Mn-Mo
5518 | 0.23 | 0.04 | 0.06 | 0.13 | 0.53 | 111.6543 | 0.2651761 | 0.1078532 | 984.7446 | 0 | 0 | 0 |  | Fe-Cr-Ni-Mn-Mo
5519 | 0.3 | 0.04 | 0.08 | 0.08 | 0.5 | 109.998 | 0.2685298 | 0.1132706 | 1047.363 | 0 | 0 | 0 |  | Fe-Cr-Ni-Mn-Mo
5520 | 0.33 | 0.47 | 0.05 | 0.12 | 0.03 | 98.38519 | 0.2474548 | 0.05188439 | 242.4468 | 0 | 0 | 0 |  | Fe-Cr-Ni-Mn-Mo
5521 | 0.39 | 0.4 | 0.05 | 0.11 | 0.05 | 97.22841 | 0.253466 | 0.06133531 | 319.4067 | 0 | 0 | 0 |  | Fe-Cr-Ni-Mn-Mo
5522 | 0.44 | 0.34 | 0.04 | 0.1 | 0.07 | 96.63207 | 0.2578658 | 0.06906019 | 388.687 | 0 | 0 | 0 |  | Fe-Cr-Ni-Mn-Mo
5523 | 0.49 | 0.27 | 0.04 | 0.09 | 0.11 | 96.5512 | 0.263125 | 0.08124334 | 511.5447 | 0 | 0 | 0 |  | Fe-Cr-Ni-Mn-Mo
5524 | 0.53 | 0.22 | 0.03 | 0.07 | 0.14 | 96.90421 | 0.2666187 | 0.08890753 | 598.8752 | 0 | 0 | 0 |  | Fe-Cr-Ni-Mn-Mo
5525 | 0.21 | 0.51 | 0.06 | 0.19 | 0.03 | 99.65082 | 0.2396429 | 0.04927803 | 222.2749 | 0 | 0 | 0 |  | Fe-Cr-Ni-Mn-Mo
5526 | 0.27 | 0.44 | 0.07 | 0.17 | 0.05 | 98.41574 | 0.2468045 | 0.05949514 | 303.8743 | 0 | 0 | 0 |  | Fe-Cr-Ni-Mn-Mo
5527 | 0.32 | 0.38 | 0.08 | 0.16 | 0.07 | 97.38687 | 0.2526011 | 0.06767792 | 375.3469 | 0 | 0 | 0 |  | Fe-Cr-Ni-Mn-Mo
5528 | 0.36 | 0.32 | 0.08 | 0.14 | 0.1 | 97.34175 | 0.2574658 | 0.07734596 | 471.0442 | 0 | 0 | 0 |  | Fe-Cr-Ni-Mn-Mo
5529 | 0.4 | 0.26 | 0.09 | 0.11 | 0.14 | 97.70043 | 0.2628614 | 0.08803276 | 590.1565 | 0 | 0 | 0 |  | Fe-Cr-Ni-Mn-Mo
5530 | 0.44 | 0.21 | 0.08 | 0.09 | 0.18 | 98.45535 | 0.2662267 | 0.09610007 | 691.1104 | 0 | 0 | 0 |  | Fe-Cr-Ni-Mn-Mo
5531 | 0.46 | 0.16 | 0.07 | 0.07 | 0.23 | 99.9236 | 0.2688259 | 0.1039387 | 802.6951 | 0 | 0 | 0 |  | Fe-Cr-Ni-Mn-Mo
5532 | 0.12 | 0.52 | 0.04 | 0.29 | 0.03 | 100.0683 | 0.2313602 | 0.04439418 | 184.0694 | 0 | 0 | 0 |  | Fe-Cr-Ni-Mn-Mo
5533 | 0.16 | 0.46 | 0.08 | 0.27 | 0.04 | 98.23376 | 0.239425 | 0.05272292 | 244.1045 | 0 | 0 | 0 |  | Fe-Cr-Ni-Mn-Mo
5534 | 0.21 | 0.39 | 0.1 | 0.24 | 0.06 | 97.13552 | 0.2469826 | 0.06284361 | 327.0279 | 0 | 0 | 0 |  | Fe-Cr-Ni-Mn-Mo
5535 | 0.25 | 0.34 | 0.12 | 0.21 | 0.09 | 97.00268 | 0.2531789 | 0.07343431 | 427.0966 | 0 | 0 | 0 |  | Fe-Cr-Ni-Mn-Mo
5536 | 0.28 | 0.29 | 0.13 | 0.17 | 0.13 | 97.83391 | 0.2582919 | 0.08449816 | 547.6393 | 0 | 0 | 0 |  | Fe-Cr-Ni-Mn-Mo
5537 | 0.31 | 0.24 | 0.14 | 0.14 | 0.17 | 98.5048 | 0.2628237 | 0.09352388 | 656.7445 | 0 | 0 | 0 |  | Fe-Cr-Ni-Mn-Mo
5538 | 0.34 | 0.19 | 0.13 | 0.11 | 0.23 | 100.3633 | 0.2660281 | 0.102872 | 788.5329 | 0 | 0 | 0 |  | Fe-Cr-Ni-Mn-Mo
5539 | 0.36 | 0.15 | 0.12 | 0.08 | 0.29 | 102.4695 | 0.2682466 | 0.1096385 | 900.4732 | 0 | 0 | 0 |  | Fe-Cr-Ni-Mn-Mo
5540 | 0.37 | 0.12 | 0.09 | 0.06 | 0.36 | 105.374 | 0.2685386 | 0.1134155 | 986.1686 | 0 | 0 | 0 |  | Fe-Cr-Ni-Mn-Mo
5541 | 0.1 | 0.43 | 0.06 | 0.38 | 0.03 | 96.87704 | 0.2334491 | 0.04521924 | 182.4406 | 0 | 0 | 0 |  | Fe-Cr-Ni-Mn-Mo
5542 | 0.13 | 0.38 | 0.1 | 0.34 | 0.04 | 95.71675 | 0.2410023 | 0.05367945 | 243.7726 | 0 | 0 | 0 |  | Fe-Cr-Ni-Mn-Mo
5543 | 0.16 | 0.33 | 0.14 | 0.29 | 0.07 | 95.63777 | 0.2490681 | 0.06685087 | 356.5635 | 0 | 0 | 0 |  | Fe-Cr-Ni-Mn-Mo
5544 | 0.19 | 0.29 | 0.17 | 0.25 | 0.1 | 95.82665 | 0.2552473 | 0.07703462 | 456.7512 | 0 | 0 | 0 |  | Fe-Cr-Ni-Mn-Mo
5545 | 0.21 | 0.25 | 0.19 | 0.2 | 0.15 | 97.38687 | 0.2603492 | 0.08939565 | 599.0141 | 0 | 0 | 0 |  | Fe-Cr-Ni-Mn-Mo
5546 | 0.24 | 0.21 | 0.19 | 0.16 | 0.2 | 98.99953 | 0.2640522 | 0.09868736 | 722.1281 | 0 | 0 | 0 |  | Fe-Cr-Ni-Mn-Mo
5547 | 0.26 | 0.17 | 0.18 | 0.12 | 0.26 | 101.3498 | 0.2667053 | 0.106743 | 847.8136 | 0 | 0 | 0 |  | Fe-Cr-Ni-Mn-Mo
5548 | 0.28 | 0.13 | 0.17 | 0.09 | 0.34 | 104.0876 | 0.2686626 | 0.1132634 | 968.4911 | 0 | 0 | 0 |  | Fe-Cr-Ni-Mn-Mo
5549 | 0.28 | 0.11 | 0.12 | 0.06 | 0.43 | 108.4997 | 0.2676657 | 0.1146651 | 1040.775 | 0 | 0 | 0 |  | Fe-Cr-Ni-Mn-Mo
5550 | 0.08 | 0.35 | 0.09 | 0.45 | 0.03 | 93.98053 | 0.2364059 | 0.04690179 | 187.4629 | 0 | 0 | 0 |  | Fe-Cr-Ni-Mn-Mo
5551 | 0.1 | 0.31 | 0.14 | 0.39 | 0.05 | 93.70411 | 0.2445725 | 0.05910532 | 279.7759 | 0 | 0 | 0 |  | Fe-Cr-Ni-Mn-Mo
5552 | 0.12 | 0.27 | 0.19 | 0.33 | 0.08 | 93.94612 | 0.2525157 | 0.07181486 | 393.5841 | 0 | 0 | 0 |  | Fe-Cr-Ni-Mn-Mo
5553 | 0.14 | 0.24 | 0.22 | 0.28 | 0.12 | 95.0977 | 0.2580303 | 0.08348169 | 516.7419 | 0 | 0 | 0 |  | Fe-Cr-Ni-Mn-Mo
5554 | 0.16 | 0.2 | 0.24 | 0.23 | 0.17 | 96.6719 | 0.2629468 | 0.09460584 | 652.4922 | 0 | 0 | 0 |  | Fe-Cr-Ni-Mn-Mo
5555 | 0.18 | 0.17 | 0.25 | 0.18 | 0.22 | 98.58065 | 0.2664672 | 0.1032856 | 775.5685 | 0 | 0 | 0 |  | Fe-Cr-Ni-Mn-Mo
5556 | 0.2 | 0.13 | 0.24 | 0.13 | 0.3 | 101.8471 | 0.2690394 | 0.1121599 | 926.9073 | 0 | 0 | 0 |  | Fe-Cr-Ni-Mn-Mo
5557 | 0.2 | 0.11 | 0.22 | 0.09 | 0.38 | 105.584 | 0.2694078 | 0.1165947 | 1032.971 | 0 | 0 | 0 |  | Fe-Cr-Ni-Mn-Mo
5558 | 0.2 | 0.08 | 0.16 | 0.06 | 0.5 | 110.9166 | 0.2682017 | 0.1153969 | 1084.799 | 0 | 0 | 0 |  | Fe-Cr-Ni-Mn-Mo
5559 | 0.07 | 0.25 | 0.14 | 0.5 | 0.03 | 90.3953 | 0.2427105 | 0.0508265 | 206.0555 | 0 | 0 | 0 |  | Fe-Cr-Ni-Mn-Mo
5560 | 0.08 | 0.23 | 0.21 | 0.42 | 0.06 | 91.12189 | 0.2515618 | 0.06557913 | 325.519 | 0 | 0 | 0 |  | Fe-Cr-Ni-Mn-Mo
5561 | 0.09 | 0.2 | 0.26 | 0.36 | 0.09 | 91.73572 | 0.2582619 | 0.0768103 | 432.155 | 0 | 0 | 0 |  | Fe-Cr-Ni-Mn-Mo
5562 | 0.11 | 0.18 | 0.28 | 0.29 | 0.13 | 93.5658 | 0.2629382 | 0.08774772 | 555.5867 | 0 | 0 | 0 |  | Fe-Cr-Ni-Mn-Mo
5563 | 0.12 | 0.16 | 0.3 | 0.24 | 0.18 | 95.69324 | 0.2663313 | 0.09796699 | 687.1674 | 0 | 0 | 0 |  | Fe-Cr-Ni-Mn-Mo
5564 | 0.14 | 0.13 | 0.31 | 0.18 | 0.25 | 98.59555 | 0.269703 | 0.1086259 | 847.1773 | 0 | 0 | 0 |  | Fe-Cr-Ni-Mn-Mo
5565 | 0.15 | 0.1 | 0.3 | 0.13 | 0.32 | 101.7784 | 0.2714787 | 0.1157729 | 979.1043 | 1 | 0 | 0 |  | Fe-Cr-Ni-Mn-Mo
5566 | 0.15 | 0.08 | 0.26 | 0.08 | 0.42 | 106.8431 | 0.2710281 | 0.1197033 | 1097.085 | 0 | 0 | 0 |  | Fe-Cr-Ni-Mn-Mo
5567 | 0.15 | 0.06 | 0.19 | 0.05 | 0.55 | 112.6496 | 0.2688964 | 0.1155552 | 1112.432 | 0 | 0 | 0 |  | Fe-Cr-Ni-Mn-Mo
5568 | 0.07 | 0.17 | 0.21 | 0.52 | 0.03 | 87.20534 | 0.2510254 | 0.05507797 | 229.3358 | 0 | 0 | 0 |  | Fe-Cr-Ni-Mn-Mo
5569 | 0.07 | 0.16 | 0.28 | 0.43 | 0.06 | 88.41962 | 0.2587066 | 0.0687839 | 344.9198 | 1 | 1 | 1 | 344.9198 | Fe-Cr-Ni-Mn-Mo
5570 | 0.07 | 0.15 | 0.33 | 0.36 | 0.09 | 89.74449 | 0.2640178 | 0.07934145 | 449.9594 | 1 | 1 | 1 | 449.9594 | Fe-Cr-Ni-Mn-Mo
5571 | 0.08 | 0.13 | 0.36 | 0.3 | 0.14 | 91.93272 | 0.2682309 | 0.09195993 | 594.4597 | 1 | 0 | 0 |  | Fe-Cr-Ni-Mn-Mo
5572 | 0.09 | 0.11 | 0.38 | 0.24 | 0.19 | 94.20879 | 0.2715479 | 0.1021814 | 730.5313 | 1 | 0 | 0 |  | Fe-Cr-Ni-Mn-Mo
5573 | 0.1 | 0.09 | 0.38 | 0.18 | 0.25 | 97.23012 | 0.27364 | 0.1113762 | 874.5946 | 1 | 0 | 0 |  | Fe-Cr-Ni-Mn-Mo
5574 | 0.11 | 0.07 | 0.37 | 0.12 | 0.33 | 101.1608 | 0.2748157 | 0.11961 | 1030.32 | 1 | 0 | 0 |  | Fe-Cr-Ni-Mn-Mo
5575 | 0.12 | 0.05 | 0.32 | 0.07 | 0.44 | 106.5667 | 0.273825 | 0.123367 | 1153.439 | 0 | 0 | 0 |  | Fe-Cr-Ni-Mn-Mo
5576 | 0.12 | 0.04 | 0.23 | 0.04 | 0.57 | 112.9274 | 0.2704879 | 0.1176338 | 1151.217 | 0 | 0 | 0 |  | Fe-Cr-Ni-Mn-Mo
5577 | 0.05 | 0.1 | 0.37 | 0.42 | 0.06 | 85.96746 | 0.2666739 | 0.072298 | 369.0161 | 1 | 1 | 1 | 369.0161 | Fe-Cr-Ni-Mn-Mo
5578 | 0.05 | 0.1 | 0.41 | 0.35 | 0.09 | 87.71625 | 0.2705604 | 0.08212526 | 470.4774 | 1 | 1 | 1 | 470.4774 | Fe-Cr-Ni-Mn-Mo
5579 | 0.06 | 0.09 | 0.44 | 0.28 | 0.13 | 89.79487 | 0.2743082 | 0.09294582 | 596.4498 | 1 | 0 | 0 |  | Fe-Cr-Ni-Mn-Mo
5580 | 0.07 | 0.08 | 0.45 | 0.22 | 0.18 | 92.51629 | 0.2763935 | 0.1034516 | 737.1779 | 1 | 0 | 0 |  | Fe-Cr-Ni-Mn-Mo
5581 | 0.08 | 0.06 | 0.45 | 0.16 | 0.25 | 96.04644 | 0.2780145 | 0.1145143 | 909.2506 | 1 | 0 | 0 |  | Fe-Cr-Ni-Mn-Mo
5582 | 0.09 | 0.05 | 0.43 | 0.11 | 0.32 | 99.80611 | 0.2779882 | 0.1218068 | 1049.684 | 1 | 0 | 0 |  | Fe-Cr-Ni-Mn-Mo
5583 | 0.11 | 0.03 | 0.38 | 0.06 | 0.43 | 105.0821 | 0.2768714 | 0.1267453 | 1189.127 | 0 | 0 | 0 |  | Fe-Cr-Ni-Mn-Mo
5584 | 0.03 | 0.06 | 0.5 | 0.32 | 0.09 | 85.99537 | 0.2775532 | 0.08489669 | 493.0885 | 1 | 1 | 1 | 493.0885 | Fe-Cr-Ni-Mn-Mo
5585 | 0.04 | 0.06 | 0.52 | 0.25 | 0.13 | 88.49145 | 0.2799323 | 0.09547124 | 620.011 | 1 | 1 | 1 | 620.011 | Fe-Cr-Ni-Mn-Mo
5586 | 0.05 | 0.05 | 0.53 | 0.19 | 0.18 | 91.25669 | 0.2817117 | 0.1063731 | 767.2394 | 1 | 0 | 0 |  | Fe-Cr-Ni-Mn-Mo
5587 | 0.06 | 0.04 | 0.53 | 0.13 | 0.23 | 94.11933 | 0.2830412 | 0.1155113 | 909.2929 | 1 | 0 | 0 |  | Fe-Cr-Ni-Mn-Mo
5588 | 0.08 | 0.04 | 0.5 | 0.08 | 0.3 | 98.19065 | 0.2819635 | 0.123894 | 1064.887 | 1 | 0 | 0 |  | Fe-Cr-Ni-Mn-Mo
5589 | 0.03 | 0.47 | 0.05 | 0.12 | 0.33 | 114.46 | 0.2423983 | 0.0910276 | 728.3198 | 0 | 0 | 0 |  | Fe-Cr-Ni-Mn-Mo
5590 | 0.05 | 0.4 | 0.05 | 0.11 | 0.39 | 115.251 | 0.246696 | 0.0944829 | 789.7128 | 0 |  | 0 |  | Fe-Cr-Ni-Mn-Mo
5591 | 0.07 | 0.34 | 0.04 | 0.1 | 0.44 | 116.1943 | 0.249704 | 0.09564479 | 822.8387 | 0 | 0 | 0 |  | Fe-Cr-Ni-Mn-Mo
5592 | 0.11 | 0.27 | 0.04 | 0.09 | 0.49 | 116.1975 | 0.2539156 | 0.09830249 | 869.7398 | 0 | 0 | 0 |  | Fe-Cr-Ni-Mn-Mo
5593 | 0.14 | 0.22 | 0.03 | 0.07 | 0.53 | 116.9729 | 0.2565867 | 0.09874473 | 892.3126 | 0 | 0 | 0 |  | Fe-Cr-Ni-Mn-Mo
5594 | 0.03 | 0.51 | 0.06 | 0.19 | 0.21 | 109.5632 | 0.2373049 | 0.08203287 | 574.9544 | 0 | 0 | 0 |  | Fe-Cr-Ni-Mn-Mo
5595 | 0.05 | 0.44 | 0.07 | 0.17 | 0.27 | 110.4119 | 0.2430014 | 0.08984723 | 680.7977 | 0 | 0 | 0 |  | Fe-Cr-Ni-Mn-Mo
5596 | 0.07 | 0.38 | 0.08 | 0.16 | 0.32 | 110.7842 | 0.2475236 | 0.09468349 | 751.75 | 0 |  | 0 |  | Fe-Cr-Ni-Mn-Mo
5597 | 0.1 | 0.32 | 0.08 | 0.14 | 0.36 | 111.2467 | 0.2515005 | 0.09902546 | 820.2636 | 0 | 0 | 0 |  | Fe-Cr-Ni-Mn-Mo
5598 | 0.14 | 0.26 | 0.09 | 0.11 | 0.4 | 111.432 | 0.2562228 | 0.1038082 | 896.028 | 0 | 0 | 0 |  | Fe-Cr-Ni-Mn-Mo
5599 | 0.18 | 0.21 | 0.08 | 0.09 | 0.44 | 111.9714 | 0.2592597 | 0.1062114 | 943.1897 | 0 | 0 | 0 |  | Fe-Cr-Ni-Mn-Mo
5600 | 0.23 | 0.16 | 0.07 | 0.07 | 0.46 | 111.8174 | 0.2623688 | 0.108648 | 984.4709 | 0 | 0 | 0 |  | Fe-Cr-Ni-Mn-Mo
5601 | 0.03 | 0.52 | 0.04 | 0.29 | 0.12 | 105.1299 | 0.2306676 | 0.06614783 | 380.2418 | 0 | 0 | 0 |  | Fe-Cr-Ni-Mn-Mo
5602 | 0.04 | 0.46 | 0.08 | 0.27 | 0.16 | 104.9274 | 0.2378125 | 0.07545982 | 476.7259 | 0 | 0 | 0 |  | Fe-Cr-Ni-Mn-Mo
5603 | 0.06 | 0.39 | 0.1 | 0.24 | 0.21 | 105.522 | 0.2442155 | 0.08650649 | 606.3674 | 0 | 0 | 0 |  | Fe-Cr-Ni-Mn-Mo
5604 | 0.09 | 0.34 | 0.12 | 0.21 | 0.25 | 105.782 | 0.2496712 | 0.09294515149 | 690.5514 | 0 | 0 | 0 |  | Fe-Cr-Ni-Mn-Mo
5605 | 0.13 | 0.29 | 0.13 | 0.17 | 0.28 | 106.0402 | 0.2545564 | 0.09952082 | 780.8066 | 0 | 0 | 0 |  | Fe-Cr-Ni-Mn-Mo
5606 | 0.17 | 0.24 | 0.14 | 0.14 | 0.31 | 106.0756 | 0.259016 | 0.1046202 | 854.4951 | 0 | 0 | 0 |  | Fe-Cr-Ni-Mn-Mo
5607 | 0.23 | 0.19 | 0.13 | 0.11 | 0.34 | 106.1989 | 0.2628924 | 0.1087466 | 918.745 | 0 | 0 | 0 |  | Fe-Cr-Ni-Mn-Mo
5608 | 0.29 | 0.15 | 0.12 | 0.08 | 0.36 | 106.1181 | 0.2661941 | 0.1120201 | 969.8246 | 0 | 0 | 0 |  | Fe-Cr-Ni-Mn-Mo
5609 | 0.36 | 0.12 | 0.09 | 0.06 | 0.37 | 105.8846 | 0.268247 | 0.1135553 | 993.6807 | 0 | 0 | 0 |  | Fe-Cr-Ni-Mn-Mo
5610 | 0.03 | 0.43 | 0.06 | 0.38 | 0.1 | 100.9054 | 0.2327693 | 0.06337721 | 337.7141 | 0 | 0 | 0 |  | Fe-Cr-Ni-Mn-Mo
5611 | 0.04 | 0.38 | 0.1 | 0.34 | 0.13 | 100.95 | 0.2396059 | 0.0753385 | 453.5255 | 0 | 0 | 0 |  | Fe-Cr-Ni-Mn-Mo
5612 | 0.07 | 0.33 | 0.14 | 0.29 | 0.16 | 100.8436 | 0.2471637 | 0.084954 | 558.3198 | 0 | 0 | 0 |  | Fe-Cr-Ni-Mn-Mo
5613 | 0.1 | 0.29 | 0.17 | 0.25 | 0.19 | 100.9432 | 0.253013 | 0.09149992 | 637.7239 | 0 | 0 | 0 |  | Fe-Cr-Ni-Mn-Mo
5614 | 0.15 | 0.25 | 0.19 | 0.2 | 0.21 | 100.7553 | 0.258681 | 0.09763928 | 714.7953 | 0 | 0 | 0 |  | Fe-Cr-Ni-Mn-Mo
5615 | 0.2 | 0.21 | 0.19 | 0.16 | 0.24 | 101.2067 | 0.2628724 | 0.1031171 | 792.3549 | 0 | 0 | 0 |  | Fe-Cr-Ni-Mn-Mo
5616 | 0.26 | 0.17 | 0.18 | 0.12 | 0.26 | 101.3498 | 0.2667053 | 0.1078122 | 860.6234 | 0 | 0 | 0 |  | Fe-Cr-Ni-Mn-Mo
5617 | 0.34 | 0.13 | 0.17 | 0.09 | 0.28 | 100.9371 | 0.2705203 | 0.1098487 | 890.8981 | 0 | 0 | 0 |  | Fe-Cr-Ni-Mn-Mo
5618 | 0.43 | 0.11 | 0.12 | 0.06 | 0.28 | 100.7634 | 0.2722128 | 0.1111272 | 909.7914 | 0 | 0 | 0 |  | Fe-Cr-Ni-Mn-Mo
5619 | 0.03 | 0.35 | 0.09 | 0.45 | 0.08 | 96.92251 | 0.2357777 | 0.06087675 | 301.7146 | 0 | 0 | 0 |  | Fe-Cr-Ni-Mn-Mo
5620 | 0.05 | 0.31 | 0.14 | 0.39 | 0.1 | 96.67454 | 0.2436197 | 0.07281763 | 409.519 | 0 | 0 | 0 |  | Fe-Cr-Ni-Mn-Mo
5621 | 0.08 | 0.27 | 0.19 | 0.33 | 0.12 | 96.31453 | 0.2515233 | 0.08172058 | 499.6306 | 0 | 0 | 0 |  | Fe-Cr-Ni-Mn-Mo
5622 | 0.12 | 0.24 | 0.22 | 0.28 | 0.14 | 96.25904 | 0.2574683 | 0.08694966 | 559.3814 | 0 | 0 | 0 |  | Fe-Cr-Ni-Mn-Mo
5623 | 0.17 | 0.2 | 0.24 | 0.23 | 0.16 | 96.09863 | 0.2632566 | 0.09315693 | 632.4138 | 0 | 0 | 0 |  | Fe-Cr-Ni-Mn-Mo
5624 | 0.22 | 0.17 | 0.25 | 0.18 | 0.18 | 96.32226 | 0.2677742 | 0.09841971 | 700.3875 | 0 | 0 | 0 |  | Fe-Cr-Ni-Mn-Mo
5625 | 0.3 | 0.13 | 0.24 | 0.13 | 0.2 | 96.33487 | 0.2723985 | 0.1030731 | 763.4786 | 1 | 0 | 0 |  | Fe-Cr-Ni-Mn-Mo
5626 | 0.38 | 0.11 | 0.22 | 0.09 | 0.2 | 95.87194 | 0.2754372 | 0.1041284 | 777.6236 | 1 | 0 | 0 |  | Fe-Cr-Ni-Mn-Mo
5627 | 0.5 | 0.08 | 0.16 | 0.06 | 0.2 | 95.2617 | 0.2779089 | 0.1043029 | 779.0946 | 1 | 0 | 0 |  | Fe-Cr-Ni-Mn-Mo
5628 | 0.03 | 0.25 | 0.14 | 0.5 | 0.07 | 92.83008 | 0.2419707 | 0.06460218 | 318.514 | 0 | 0 | 0 |  | Fe-Cr-Ni-Mn-Mo
5629 | 0.06 | 0.23 | 0.21 | 0.42 | 0.08 | 92.32614 | 0.2510582 | 0.0706217 | 373.5157 | 0 | 0 | 0 |  | Fe-Cr-Ni-Mn-Mo
5630 | 0.09 | 0.2 | 0.26 | 0.36 | 0.09 | 91.73572 | 0.2582619 | 0.0768103 | 432.155 | 0 | 0 | 0 |  | Fe-Cr-Ni-Mn-Mo
5631 | 0.13 | 0.18 | 0.28 | 0.29 | 0.11 | 92.36912 | 0.2635986 | 0.0858657 | 528.7588 | 0 | 0 | 0 |  | Fe-Cr-Ni-Mn-Mo
5632 | 0.18 | 0.16 | 0.3 | 0.24 | 0.12 | 92.1829 | 0.2684084 | 0.08782082 | 553.8592 | 1 | 0 | 0 |  | Fe-Cr-Ni-Mn-Mo
5633 | 0.25 | 0.13 | 0.31 | 0.18 | 0.14 | 92.35158 | 0.2736331 | 0.09165706 | 603.0568 | 1 | 1 | 1 | 603.0568 | Fe-Cr-Ni-Mn-Mo
5634 | 0.32 | 0.1 | 0.3 | 0.13 | 0.15 | 92.23257 | 0.2777026 | 0.09675144 | 663.6032 | 1 | 0 | 0 |  | Fe-Cr-Ni-Mn-Mo
5635 | 0.42 | 0.08 | 0.26 | 0.08 | 0.15 | 91.98364 | 0.2807797 | 0.09905658 | 692.4864 | 1 | 0 | 0 |  | Fe-Cr-Ni-Mn-Mo
5636 | 0.55 | 0.06 | 0.19 | 0.05 | 0.15 | 91.638 | 0.2824684 | 0.09654766 | 665.1891 | 1 | 0 | 0 |  | Fe-Cr-Ni-Mn-Mo
5637 | 0.03 | 0.17 | 0.21 | 0.52 | 0.07 | 89.66525 | 0.250001 | 0.06669597 | 326.9726 | 0 | 0 | 0 |  | Fe-Cr-Ni-Mn-Mo
5638 | 0.06 | 0.16 | 0.28 | 0.43 | 0.07 | 89.03425 | 0.2583917 | 0.0714772 | 370.4139 | 1 | 1 | 1 | 370.4139 | Fe-Cr-Ni-Mn-Mo
5639 | 0.09 | 0.15 | 0.33 | 0.36 | 0.07 | 88.51878 | 0.264724 | 0.07425564 | 397.7042 | 1 | 1 | 1 | 397.7042 | Fe-Cr-Ni-Mn-Mo
5640 | 0.14 | 0.13 | 0.36 | 0.3 | 0.08 | 88.33543 | 0.270479 | 0.07599898 | 418.4187 | 1 | 1 | 1 | 418.4187 | Fe-Cr-Ni-Mn-Mo
5641 | 0.19 | 0.11 | 0.38 | 0.24 | 0.09 | 88.29239 | 0.275464 | 0.08005869 | 461.0738 | 1 | 1 | 1 | 461.0738 | Fe-Cr-Ni-Mn-Mo
5642 | 0.25 | 0.09 | 0.38 | 0.18 | 0.1 | 88.4322 | 0.2796717 | 0.08626091 | 526.8757 | 1 | 1 | 1 | 526.8757 | Fe-Cr-Ni-Mn-Mo
5643 | 0.33 | 0.07 | 0.37 | 0.12 | 0.11 | 88.56683 | 0.2836464 | 0.08930059 | 564.2697 | 1 | 1 | 1 | 564.2697 | Fe-Cr-Ni-Mn-Mo
5644 | 0.44 | 0.05 | 0.32 | 0.07 | 0.12 | 88.88368 | 0.2861601 | 0.09150994 | 593.9249 | 1 | 1 | 1 | 593.9249 | Fe-Cr-Ni-Mn-Mo
5645 | 0.57 | 0.04 | 0.23 | 0.04 | 0.12 | 89.06049 | 0.2865759 | 0.09030423 | 583.8688 | 1 | 1 | 1 | 583.8688 | Fe-Cr-Ni-Mn-Mo
5646 | 0.06 | 0.1 | 0.37 | 0.42 | 0.05 | 85.33824 | 0.2670617 | 0.06929946 | 341.2589 | 1 | 1 | 1 | 341.2589 | Fe-Cr-Ni-Mn-Mo
5647 | 0.09 | 0.1 | 0.41 | 0.35 | 0.05 | 85.21343 | 0.2722127 | 0.0707226 | 356.9139 | 1 | 1 | 1 | 356.9139 | Fe-Cr-Ni-Mn-Mo
5648 | 0.13 | 0.09 | 0.44 | 0.28 | 0.06 | 85.46409 | 0.2773351 | 0.07493628 | 399.1844 | 1 | 1 | 1 | 399.1844 | Fe-Cr-Ni-Mn-Mo
5649 | 0.18 | 0.08 | 0.45 | 0.22 | 0.07 | 85.81874 | 0.281217 | 0.07849765 | 437.2866 | 1 | 1 | 1 | 437.2866 | Fe-Cr-Ni-Mn-Mo
5650 | 0.25 | 0.06 | 0.45 | 0.16 | 0.08 | 85.91237 | 0.2855015 | 0.08175006 | 473.3014 | 1 | 1 | 1 | 473.3014 | Fe-Cr-Ni-Mn-Mo
5651 | 0.32 | 0.05 | 0.43 | 0.11 | 0.09 | 86.41792 | 0.2878969 | 0.08454009 | 506.8709 | 1 | 1 | 1 | 506.8709 | Fe-Cr-Ni-Mn-Mo
5652 | 0.43 | 0.03 | 0.38 | 0.06 | 0.11 | 87.31578 | 0.2898706 | 0.08684597 | 539.9067 | 1 | 1 | 1 | 539.9067 | Fe-Cr-Ni-Mn-Mo
5653 | 0.09 | 0.06 | 0.5 | 0.32 | 0.03 | 82.16586 | 0.2804091 | 0.06531618 | 305.1211 | 1 | 1 | 1 | 305.1211 | Fe-Cr-Ni-Mn-Mo
5654 | 0.13 | 0.06 | 0.52 | 0.25 | 0.04 | 82.82595 | 0.2842752 | 0.06884965 | 339.8405 | 1 | 1 | 1 | 339.8405 | Fe-Cr-Ni-Mn-Mo
5655 | 0.18 | 0.05 | 0.53 | 0.19 | 0.05 | 83.20456 | 0.2880162 | 0.07222995 | 373.6543 | 1 | 1 | 1 | 373.6543 | Fe-Cr-Ni-Mn-Mo
5656 | 0.23 | 0.04 | 0.53 | 0.13 | 0.06 | 83.6661 | 0.2913457 | 0.07919684 | 441.1181 | 1 | 1 | 1 | 441.1181 | Fe-Cr-Ni-Mn-Mo
5657 | 0.3 | 0.04 | 0.5 | 0.08 | 0.08 | 85.17985 | 0.2921159 | 0.0819006 | 477.8938 | 1 | 1 | 1 | 477.8938 | Fe-Cr-Ni-Mn-Mo
5658 | 0.05 | 0.47 | 0.33 | 0.12 | 0.03 | 97.04649 | 0.2534203 | 0.05890518 | 298.0658 | 0 | 0 | 0 |  | Fe-Cr-Ni-Mn-Mo
5659 | 0.05 | 0.4 | 0.39 | 0.11 | 0.05 | 95.6119 | 0.2605934 | 0.06892161 | 384.145 | 1 | 0 | 0 |  | Fe-Cr-Ni-Mn-Mo
5660 | 0.04 | 0.34 | 0.44 | 0.1 | 0.07 | 94.72891 | 0.266194 | 0.07785026 | 467.7556 | 1 | 1 | 1 | 467.7556 | Fe-Cr-Ni-Mn-Mo
5661 | 0.04 | 0.27 | 0.49 | 0.09 | 0.11 | 94.48435 | 0.2721147 | 0.09120749 | 608.7298 | 1 | 1 | 1 | 608.7298 | Fe-Cr-Ni-Mn-Mo
5662 | 0.03 | 0.22 | 0.53 | 0.07 | 0.14 | 94.63948 | 0.2764414 | 0.101107 | 724.1138 | 1 | 1 | 1 | 724.1138 | Fe-Cr-Ni-Mn-Mo
5663 | 0.06 | 0.51 | 0.21 | 0.19 | 0.03 | 98.93312 | 0.2428814 | 0.05378522 | 256.9298 | 0 | 0 | 0 |  | Fe-Cr-Ni-Mn-Mo
5664 | 0.07 | 0.44 | 0.27 | 0.17 | 0.05 | 97.4664 | 0.2510435 | 0.06450156 | 346.133 | 0 | 0 | 0 |  | Fe-Cr-Ni-Mn-Mo
5665 | 0.08 | 0.38 | 0.32 | 0.16 | 0.07 | 96.26658 | 0.2575571 | 0.07293379 | 422.4586 | 0 | 0 | 0 |  | Fe-Cr-Ni-Mn-Mo
5666 | 0.08 | 0.32 | 0.36 | 0.14 | 0.1 | 96.05035 | 0.2631511 | 0.08346072 | 529.7659 | 0 | 0 | 0 |  | Fe-Cr-Ni-Mn-Mo
5667 | 0.09 | 0.26 | 0.4 | 0.11 | 0.14 | 96.31593 | 0.2689357 | 0.09491919 | 661.1364 | 0 | 0 | 0 |  | Fe-Cr-Ni-Mn-Mo
5668 | 0.08 | 0.21 | 0.44 | 0.09 | 0.18 | 96.89955 | 0.2730529 | 0.1047132 | 784.9002 | 1 | 0 | 0 |  | Fe-Cr-Ni-Mn-Mo
5669 | 0.07 | 0.16 | 0.46 | 0.07 | 0.23 | 98.29825 | 0.2759977 | 0.1145733 | 925.755 | 0 | 0 | 0 |  | Fe-Cr-Ni-Mn-Mo
5670 | 0.04 | 0.52 | 0.12 | 0.29 | 0.03 | 99.67995 | 0.2331243 | 0.04746827 | 206.0466 | 0 | 0 | 0 |  | Fe-Cr-Ni-Mn-Mo
5671 | 0.08 | 0.46 | 0.16 | 0.27 | 0.04 | 97.84893 | 0.2411533 | 0.05485 | 260.7528 | 0 | 0 | 0 |  | Fe-Cr-Ni-Mn-Mo
5672 | 0.1 | 0.39 | 0.21 | 0.24 | 0.06 | 96.60694 | 0.2493335 | 0.06560764 | 350.7262 | 0 | 0 | 0 |  | Fe-Cr-Ni-Mn-Mo
5673 | 0.12 | 0.34 | 0.25 | 0.21 | 0.09 | 96.39861 | 0.255851 | 0.07617653 | 452.6594 | 0 | 0 | 0 |  | Fe-Cr-Ni-Mn-Mo
5674 | 0.13 | 0.29 | 0.28 | 0.17 | 0.13 | 97.15653 | 0.2612865 | 0.08781033 | 581.145 | 0 | 0 | 0 |  | Fe-Cr-Ni-Mn-Mo
5675 | 0.14 | 0.24 | 0.31 | 0.14 | 0.17 | 97.76331 | 0.2660997 | 0.09735607 | 697.9471 | 0 | 0 | 0 |  | Fe-Cr-Ni-Mn-Mo
5676 | 0.13 | 0.19 | 0.34 | 0.11 | 0.23 | 99.49737 | 0.2698818 | 0.108111 | 849.005 | 0 | 0 | 0 |  | Fe-Cr-Ni-Mn-Mo
5677 | 0.12 | 0.15 | 0.36 | 0.08 | 0.29 | 101.5363 | 0.272449 | 0.1163522 | 982.7151 | 0 | 0 | 0 |  | Fe-Cr-Ni-Mn-Mo
5678 | 0.09 | 0.12 | 0.37 | 0.06 | 0.36 | 104.3602 | 0.2732018 | 0.1223233 | 1101.458 | 0 | 0 | 0 |  | Fe-Cr-Ni-Mn-Mo
5679 | 0.06 | 0.43 | 0.1 | 0.38 | 0.03 | 96.67573 | 0.2343523 | 0.04680581 | 193.4302 | 0 | 0 | 0 |  | Fe-Cr-Ni-Mn-Mo
5680 | 0.1 | 0.38 | 0.13 | 0.34 | 0.04 | 95.56529 | 0.2416761 | 0.05497097 | 253.4755 | 0 | 0 | 0 |  | Fe-Cr-Ni-Mn-Mo
5681 | 0.14 | 0.33 | 0.16 | 0.29 | 0.07 | 95.53971 | 0.2495018 | 0.06764824 | 363.3369 | 0 | 0 | 0 |  | Fe-Cr-Ni-Mn-Mo
5682 | 0.17 | 0.29 | 0.19 | 0.25 | 0.1 | 95.73222 | 0.2556631 | 0.07752222 | 461.2525 | 0 | 0 | 0 |  | Fe-Cr-Ni-Mn-Mo
5683 | 0.19 | 0.25 | 0.21 | 0.2 | 0.15 | 97.29719 | 0.2607451 | 0.08987499 | 603.9003 | 0 | 0 | 0 |  | Fe-Cr-Ni-Mn-Mo
5684 | 0.19 | 0.21 | 0.24 | 0.16 | 0.2 | 98.78618 | 0.2649986 | 0.09992789 | 735.7562 | 0 | 0 | 0 |  | Fe-Cr-Ni-Mn-Mo
5685 | 0.18 | 0.17 | 0.26 | 0.12 | 0.26 | 101.0262 | 0.2681574 | 0.109245 | 877.1495 | 0 | 0 | 0 |  | Fe-Cr-Ni-Mn-Mo
5686 | 0.17 | 0.13 | 0.28 | 0.09 | 0.34 | 103.6824 | 0.2705136 | 0.116249 | 1006.327 | 0 | 0 | 0 |  | Fe-Cr-Ni-Mn-Mo
5687 | 0.12 | 0.11 | 0.28 | 0.06 | 0.43 | 107.9623 | 0.2702129 | 0.1202016 | 1115.139 | 0 | 0 | 0 |  | Fe-Cr-Ni-Mn-Mo
5688 | 0.09 | 0.35 | 0.08 | 0.45 | 0.03 | 94.03234 | 0.2361757 | 0.04650037 | 184.7419 | 0 | 0 | 0 |  | Fe-Cr-Ni-Mn-Mo
5689 | 0.14 | 0.31 | 0.1 | 0.39 | 0.05 | 93.90869 | 0.2436694 | 0.05786448 | 271.0607 | 0 | 0 | 0 |  | Fe-Cr-Ni-Mn-Mo
5690 | 0.19 | 0.27 | 0.12 | 0.33 | 0.08 | 94.29265 | 0.2509942 | 0.0696184 | 375.9871 | 0 | 0 | 0 |  | Fe-Cr-Ni-Mn-Mo
5691 | 0.22 | 0.24 | 0.14 | 0.28 | 0.12 | 95.47356 | 0.2563809 | 0.08073263 | 492.1336 | 0 | 0 | 0 |  | Fe-Cr-Ni-Mn-Mo
5692 | 0.24 | 0.2 | 0.16 | 0.23 | 0.17 | 97.02906 | 0.2613758 | 0.09197136 | 626.3942 | 0 | 0 | 0 |  | Fe-Cr-Ni-Mn-Mo
5693 | 0.25 | 0.17 | 0.18 | 0.18 | 0.22 | 98.87696 | 0.2651553 | 0.1009877 | 750.8386 | 0 | 0 | 0 |  | Fe-Cr-Ni-Mn-Mo
5694 | 0.24 | 0.13 | 0.2 | 0.13 | 0.3 | 102.0029 | 0.2683373 | 0.1107145 | 909.8572 | 0 | 0 | 0 |  | Fe-Cr-Ni-Mn-Mo
5695 | 0.22 | 0.11 | 0.2 | 0.09 | 0.38 | 105.6553 | 0.2690773 | 0.1157389 | 1022.204 | 0 | 0 | 0 |  | Fe-Cr-Ni-Mn-Mo
5696 | 0.16 | 0.08 | 0.2 | 0.06 | 0.5 | 110.7912 | 0.2688119 | 0.1167827 | 1104.074 | 0 | 0 | 0 |  | Fe-Cr-Ni-Mn-Mo
5697 | 0.14 | 0.25 | 0.07 | 0.5 | 0.03 | 90.7724 | 0.2410553 | 0.04857969 | 191.436 | 0 | 0 | 0 |  | Fe-Cr-Ni-Mn-Mo
5698 | 0.21 | 0.23 | 0.08 | 0.42 | 0.06 | 91.78832 | 0.2486536 | 0.06147655 | 294.4951 | 0 | 0 | 0 |  | Fe-Cr-Ni-Mn-Mo
5699 | 0.26 | 0.2 | 0.09 | 0.36 | 0.09 | 92.5783 | 0.2546011 | 0.07203713 | 392.0592 | 0 | 0 | 0 |  | Fe-Cr-Ni-Mn-Mo
5700 | 0.28 | 0.18 | 0.11 | 0.29 | 0.13 | 94.37605 | 0.2594137 | 0.08345199 | 515.5871 | 0 | 0 | 0 |  | Fe-Cr-Ni-Mn-Mo
5701 | 0.3 | 0.16 | 0.12 | 0.24 | 0.18 | 96.49783 | 0.2628121 | 0.09317692 | 638.0528 | 0 | 0 | 0 |  | Fe-Cr-Ni-Mn-Mo
5702 | 0.31 | 0.13 | 0.14 | 0.18 | 0.25 | 99.29491 | 0.2666089 | 0.1036332 | 790.6414 | 0 | 0 | 0 |  | Fe-Cr-Ni-Mn-Mo
5703 | 0.3 | 0.1 | 0.15 | 0.13 | 0.32 | 102.3552 | 0.2688798 | 0.1112915 | 924.1725 | 0 | 0 | 0 |  | Fe-Cr-Ni-Mn-Mo
5704 | 0.26 | 0.08 | 0.15 | 0.08 | 0.42 | 107.2235 | 0.2692454 | 0.1162582 | 1051.212 | 0 | 0 | 0 |  | Fe-Cr-Ni-Mn-Mo
5705 | 0.19 | 0.06 | 0.15 | 0.05 | 0.55 | 112.7687 | 0.2683047 | 0.1139142 | 1089.512 | 0 | 0 | 0 |  | Fe-Cr-Ni-Mn-Mo
5706 | 0.21 | 0.17 | 0.07 | 0.52 | 0.03 | 87.96683 | 0.2477235 | 0.05039581 | 198.5028 | 0 | 0 | 0 |  | Fe-Cr-Ni-Mn-Mo
5707 | 0.28 | 0.16 | 0.07 | 0.43 | 0.06 | 89.51481 | 0.2539846 | 0.06302414 | 300.8027 | 0 | 0 | 0 |  | Fe-Cr-Ni-Mn-Mo
5708 | 0.33 | 0.15 | 0.07 | 0.36 | 0.09 | 91.04868 | 0.258408 | 0.07297387 | 395.6527 | 0 | 0 | 0 |  | Fe-Cr-Ni-Mn-Mo
5709 | 0.36 | 0.13 | 0.08 | 0.3 | 0.14 | 93.24897 | 0.2625586 | 0.08513375 | 529.1282 | 0 | 0 | 0 |  | Fe-Cr-Ni-Mn-Mo
5710 | 0.38 | 0.11 | 0.09 | 0.24 | 0.19 | 95.49825 | 0.2659622 | 0.09503686 | 655.758 | 0 | 0 | 0 |  | Fe-Cr-Ni-Mn-Mo
5711 | 0.38 | 0.09 | 0.1 | 0.18 | 0.25 | 98.40361 | 0.268494 | 0.1042552 | 793.3652 | 1 | 0 | 0 |  | Fe-Cr-Ni-Mn-Mo
5712 | 0.37 | 0.07 | 0.11 | 0.12 | 0.33 | 102.1574 | 0.2703453 | 0.1121721 | 937.8054 | 0 | 0 | 0 |  | Fe-Cr-Ni-Mn-Mo
5713 | 0.32 | 0.05 | 0.12 | 0.07 | 0.44 | 107.2452 | 0.2706506 | 0.1166081 | 1062.363 | 0 | 0 | 0 |  | Fe-Cr-Ni-Mn-Mo
5714 | 0.23 | 0.04 | 0.12 | 0.04 | 0.57 | 113.2496 | 0.2688812 | 0.1131888 | 1088.322 | 0 | 0 | 0 |  | Fe-Cr-Ni-Mn-Mo
5715 | 0.37 | 0.1 | 0.05 | 0.42 | 0.06 | 87.65696 | 0.2594769 | 0.06436273 | 307.0863 | 0 | 0 | 0 |  | Fe-Cr-Ni-Mn-Mo
5716 | 0.41 | 0.1 | 0.05 | 0.35 | 0.09 | 89.54157 | 0.2627946 | 0.07408084 | 401.2378 | 0 | 0 | 0 |  | Fe-Cr-Ni-Mn-Mo
5717 | 0.44 | 0.09 | 0.06 | 0.28 | 0.13 | 91.63003 | 0.2664944 | 0.08486442 | 519.8404 | 0 | 0 | 0 |  | Fe-Cr-Ni-Mn-Mo
5718 | 0.45 | 0.08 | 0.07 | 0.22 | 0.18 | 94.24755 | 0.2689725 | 0.09511556 | 650.5361 | 1 | 0 | 0 |  | Fe-Cr-Ni-Mn-Mo
5719 | 0.45 | 0.06 | 0.08 | 0.16 | 0.25 | 97.60661 | 0.2712328 | 0.105564 | 806.6259 | 0 | 0 | 0 |  | Fe-Cr-Ni-Mn-Mo
5720 | 0.43 | 0.05 | 0.09 | 0.11 | 0.32 | 101.1301 | 0.2721087 | 0.1124845 | 934.2438 | 0 | 0 | 0 |  | Fe-Cr-Ni-Mn-Mo
5721 | 0.38 | 0.03 | 0.11 | 0.06 | 0.43 | 106.0084 | 0.2725948 | 0.1175651 | 1065.874 | 0 | 0 | 0 |  | Fe-Cr-Ni-Mn-Mo
5722 | 0.5 | 0.06 | 0.03 | 0.32 | 0.09 | 88.39313 | 0.2674644 | 0.07526773 | 409.7167 | 1 | 0 | 0 |  | Fe-Cr-Ni-Mn-Mo
5723 | 0.52 | 0.06 | 0.04 | 0.25 | 0.13 | 90.81931 | 0.2701124 | 0.08598396 | 529.7245 | 1 | 0 | 0 |  | Fe-Cr-Ni-Mn-Mo
5724 | 0.53 | 0.05 | 0.05 | 0.19 | 0.18 | 93.45367 | 0.2723831 | 0.0964502 | 663.7653 | 1 | 0 | 0 |  | Fe-Cr-Ni-Mn-Mo
5725 | 0.53 | 0.04 | 0.06 | 0.13 | 0.23 | 96.16437 | 0.2742673 | 0.1051524 | 792.4422 | 0 | 0 | 0 |  | Fe-Cr-Ni-Mn-Mo
5726 | 0.5 | 0.04 | 0.08 | 0.08 | 0.3 | 99.86107 | 0.2746357 | 0.1128721 | 929.7435 | 0 | 0 | 0 |  | Fe-Cr-Ni-Mn-Mo
5727 | 0.05 | 0.47 | 0.03 | 0.12 | 0.33 | 114.5277 | 0.2420587 | 0.09030561 | 719.6102 | 0 | 0 | 0 |  | Fe-Cr-Ni-Mn-Mo
5728 | 0.05 | 0.4 | 0.05 | 0.11 | 0.39 | 115.251 | 0.246696 | 0.0944829 | 789.7128 | 0 |  | 0 |  | Fe-Cr-Ni-Mn-Mo
5729 | 0.04 | 0.34 | 0.07 | 0.1 | 0.44 | 116.1011 | 0.2501819 | 0.0968252 | 838.0341 | 0 | 0 | 0 |  | Fe-Cr-Ni-Mn-Mo
5730 | 0.04 | 0.27 | 0.11 | 0.09 | 0.49 | 115.9885 | 0.2549893 | 0.1012502 | 908.4855 | 0 | 0 | 0 |  | Fe-Cr-Ni-Mn-Mo
5731 | 0.03 | 0.22 | 0.14 | 0.07 | 0.53 | 116.6539 | 0.2582425 | 0.1034633 | 955.8558 | 0 | 0 | 0 |  | Fe-Cr-Ni-Mn-Mo
5732 | 0.06 | 0.51 | 0.03 | 0.19 | 0.21 | 109.6799 | 0.236744 | 0.08104566 | 564.3319 | 0 | 0 | 0 |  | Fe-Cr-Ni-Mn-Mo
5733 | 0.07 | 0.44 | 0.05 | 0.17 | 0.27 | 110.4858 | 0.2426439 | 0.08918559 | 673.1831 | 0 | 0 | 0 |  | Fe-Cr-Ni-Mn-Mo
5734 | 0.08 | 0.38 | 0.07 | 0.16 | 0.32 | 110.8194 | 0.2473523 | 0.09433884 | 747.6408 | 0 |  | 0 |  | Fe-Cr-Ni-Mn-Mo
5735 | 0.08 | 0.32 | 0.1 | 0.14 | 0.36 | 111.178 | 0.251836 | 0.09971229 | 828.8059 | 0 |  | 0 |  | Fe-Cr-Ni-Mn-Mo
5736 | 0.09 | 0.26 | 0.14 | 0.11 | 0.4 | 111.2653 | 0.2570372 | 0.105988 | 923.4969 | 0 | 0 | 0 |  | Fe-Cr-Ni-Mn-Mo
5737 | 0.08 | 0.21 | 0.18 | 0.09 | 0.44 | 111.6486 | 0.2608447 | 0.1102208 | 995.7634 | 0 | 0 | 0 |  | Fe-Cr-Ni-Mn-Mo
5738 | 0.07 | 0.16 | 0.23 | 0.07 | 0.46 | 111.3035 | 0.2648871 | 0.1148131 | 1067.475 | 0 | 0 | 0 |  | Fe-Cr-Ni-Mn-Mo
5739 | 0.04 | 0.52 | 0.03 | 0.29 | 0.12 | 105.1737 | 0.2304633 | 0.06580293 | 377.1038 | 0 | 0 | 0 |  | Fe-Cr-Ni-Mn-Mo
5740 | 0.08 | 0.46 | 0.04 | 0.27 | 0.16 | 105.0956 | 0.2370293 | 0.07420425 | 464.3809 | 0 | 0 | 0 |  | Fe-Cr-Ni-Mn-Mo
5741 | 0.1 | 0.39 | 0.06 | 0.24 | 0.21 | 105.6844 | 0.2434575 | 0.08529422 | 593.3511 | 0 | 0 | 0 |  | Fe-Cr-Ni-Mn-Mo
5742 | 0.12 | 0.34 | 0.09 | 0.21 | 0.25 | 105.8987 | 0.249126 | 0.09205431 | 680.5025 | 0 | 0 | 0 |  | Fe-Cr-Ni-Mn-Mo
5743 | 0.13 | 0.29 | 0.13 | 0.17 | 0.28 | 106.0402 | 0.2545564 | 0.1000535 | 786.2451 | 0 | 0 | 0 |  | Fe-Cr-Ni-Mn-Mo
5744 | 0.14 | 0.24 | 0.17 | 0.14 | 0.31 | 105.9637 | 0.259538 | 0.1061519 | 872.2773 | 0 | 0 | 0 |  | Fe-Cr-Ni-Mn-Mo
5745 | 0.13 | 0.19 | 0.23 | 0.11 | 0.34 | 105.8341 | 0.2645909 | 0.1123776 | 963.7464 | 0 | 0 | 0 |  | Fe-Cr-Ni-Mn-Mo
5746 | 0.12 | 0.15 | 0.29 | 0.08 | 0.36 | 105.5067 | 0.2690323 | 0.1176794 | 1042.322 | 0 | 0 | 0 |  | Fe-Cr-Ni-Mn-Mo
5747 | 0.09 | 0.12 | 0.36 | 0.06 | 0.37 | 104.9179 | 0.2727141 | 0.1222114 | 1106.47 | 0 | 0 | 0 |  | Fe-Cr-Ni-Mn-Mo
5748 | 0.06 | 0.43 | 0.03 | 0.38 | 0.1 | 101.045 | 0.2321321 | 0.06221641 | 328.1297 | 0 | 0 | 0 |  | Fe-Cr-Ni-Mn-Mo
5749 | 0.1 | 0.38 | 0.04 | 0.34 | 0.13 | 101.2238 | 0.2383587 | 0.07312407 | 433.4624 | 0 | 0 | 0 |  | Fe-Cr-Ni-Mn-Mo
5750 | 0.14 | 0.33 | 0.07 | 0.29 | 0.16 | 101.154 | 0.2457555 | 0.08231495 | 532.8341 | 0 | 0 | 0 |  | Fe-Cr-Ni-Mn-Mo
5751 | 0.17 | 0.29 | 0.1 | 0.25 | 0.19 | 101.2424 | 0.2516587 | 0.08876849 | 610.1677 | 0 | 0 | 0 |  | Fe-Cr-Ni-Mn-Mo
5752 | 0.19 | 0.25 | 0.15 | 0.2 | 0.21 | 100.9231 | 0.257925 | 0.0963069 | 700.4938 | 0 | 0 | 0 |  | Fe-Cr-Ni-Mn-Mo
5753 | 0.19 | 0.21 | 0.2 | 0.16 | 0.24 | 101.1658 | 0.2630561 | 0.1034323 | 795.9128 | 0 | 0 | 0 |  | Fe-Cr-Ni-Mn-Mo
5754 | 0.18 | 0.17 | 0.26 | 0.12 | 0.26 | 101.0262 | 0.2681574 | 0.1102075 | 888.7813 | 0 | 0 | 0 |  | Fe-Cr-Ni-Mn-Mo
5755 | 0.17 | 0.13 | 0.34 | 0.09 | 0.28 | 100.2681 | 0.2735007 | 0.1145733 | 947.4355 | 1 | 0 | 0 |  | Fe-Cr-Ni-Mn-Mo
5756 | 0.12 | 0.11 | 0.43 | 0.06 | 0.28 | 99.53283 | 0.2776664 | 0.1195634 | 1012.285 | 1 | 0 | 0 |  | Fe-Cr-Ni-Mn-Mo
5757 | 0.09 | 0.35 | 0.03 | 0.45 | 0.08 | 97.21676 | 0.234457 | 0.0586121 | 284.1809 | 0 | 0 | 0 |  | Fe-Cr-Ni-Mn-Mo
5758 | 0.14 | 0.31 | 0.05 | 0.39 | 0.1 | 97.11006 | 0.2416752 | 0.0697053 | 383.0644 | 0 | 0 | 0 |  | Fe-Cr-Ni-Mn-Mo
5759 | 0.19 | 0.27 | 0.08 | 0.33 | 0.12 | 96.83555 | 0.2492125 | 0.0780291 | 466.309 | 0 | 0 | 0 |  | Fe-Cr-Ni-Mn-Mo
5760 | 0.22 | 0.24 | 0.12 | 0.28 | 0.14 | 96.71871 | 0.2554399 | 0.08361394 | 528.1774 | 0 | 0 | 0 |  | Fe-Cr-Ni-Mn-Mo
5761 | 0.24 | 0.2 | 0.17 | 0.23 | 0.16 | 96.41458 | 0.2618711 | 0.0911975 | 612.8358 | 0 | 0 | 0 |  | Fe-Cr-Ni-Mn-Mo
5762 | 0.25 | 0.17 | 0.22 | 0.18 | 0.18 | 96.45493 | 0.2671947 | 0.0976241 | 692.0865 | 0 | 0 | 0 |  | Fe-Cr-Ni-Mn-Mo
5763 | 0.24 | 0.13 | 0.3 | 0.13 | 0.2 | 96.074 | 0.2735308 | 0.1045625 | 779.6271 | 1 | 0 | 0 |  | Fe-Cr-Ni-Mn-Mo
5764 | 0.22 | 0.11 | 0.38 | 0.09 | 0.2 | 95.17576 | 0.2784358 | 0.1078616 | 818.4645 | 1 | 0 | 0 |  | Fe-Cr-Ni-Mn-Mo
5765 | 0.16 | 0.08 | 0.5 | 0.06 | 0.2 | 93.77463 | 0.2842512 | 0.1117994 | 861.3904 | 1 | 0 | 0 |  | Fe-Cr-Ni-Mn-Mo
5766 | 0.14 | 0.25 | 0.03 | 0.5 | 0.07 | 93.3974 | 0.2394641 | 0.06081518 | 289.5072 | 0 | 0 | 0 |  | Fe-Cr-Ni-Mn-Mo
5767 | 0.21 | 0.23 | 0.06 | 0.42 | 0.08 | 93.07868 | 0.2477614 | 0.06593874 | 336.0121 | 0 | 0 | 0 |  | Fe-Cr-Ni-Mn-Mo
5768 | 0.26 | 0.2 | 0.09 | 0.36 | 0.09 | 92.5783 | 0.2546011 | 0.07203713 | 392.0592 | 0 | 0 | 0 |  | Fe-Cr-Ni-Mn-Mo
5769 | 0.28 | 0.18 | 0.13 | 0.29 | 0.11 | 93.09984 | 0.2604365 | 0.08186813 | 492.5984 | 0 | 0 | 0 |  | Fe-Cr-Ni-Mn-Mo
5770 | 0.3 | 0.16 | 0.18 | 0.24 | 0.12 | 92.75536 | 0.2659474 | 0.08484068 | 526.4647 | 0 | 0 | 0 |  | Fe-Cr-Ni-Mn-Mo
5771 | 0.31 | 0.13 | 0.25 | 0.18 | 0.14 | 92.62948 | 0.2724465 | 0.09033616 | 590.3689 | 1 | 0 | 0 |  | Fe-Cr-Ni-Mn-Mo
5772 | 0.3 | 0.1 | 0.32 | 0.13 | 0.15 | 92.13997 | 0.2780951 | 0.09716554 | 667.7343 | 1 | 0 | 0 |  | Fe-Cr-Ni-Mn-Mo
5773 | 0.26 | 0.08 | 0.42 | 0.08 | 0.15 | 91.23678 | 0.2839196 | 0.1022339 | 724.6671 | 1 | 1 | 1 | 724.6671 | Fe-Cr-Ni-Mn-Mo
5774 | 0.19 | 0.06 | 0.55 | 0.05 | 0.15 | 89.96737 | 0.2894334 | 0.1032083 | 731.8049 | 1 | 1 | 1 | 731.8049 | Fe-Cr-Ni-Mn-Mo
5775 | 0.21 | 0.17 | 0.03 | 0.52 | 0.07 | 90.60357 | 0.2459095 | 0.06102733 | 284.1239 | 0 | 0 | 0 |  | Fe-Cr-Ni-Mn-Mo
5776 | 0.28 | 0.16 | 0.06 | 0.43 | 0.07 | 90.16943 | 0.2534887 | 0.06546759 | 323.0282 | 0 | 0 | 0 |  | Fe-Cr-Ni-Mn-Mo
5777 | 0.33 | 0.15 | 0.09 | 0.36 | 0.07 | 89.74868 | 0.2594552 | 0.06840942 | 350.3353 | 0 | 0 | 0 |  | Fe-Cr-Ni-Mn-Mo
5778 | 0.36 | 0.13 | 0.14 | 0.3 | 0.08 | 89.43765 | 0.2657955 | 0.07117607 | 378.5269 | 0 | 0 | 0 |  | Fe-Cr-Ni-Mn-Mo
5779 | 0.38 | 0.11 | 0.19 | 0.24 | 0.09 | 89.2322 | 0.2715005 | 0.07627981 | 428.7766 | 1 | 1 | 1 | 428.7766 | Fe-Cr-Ni-Mn-Mo
5780 | 0.38 | 0.09 | 0.25 | 0.18 | 0.1 | 89.07296 | 0.2769881 | 0.08384528 | 505.3409 | 1 | 1 | 1 | 505.3409 | Fe-Cr-Ni-Mn-Mo
5781 | 0.37 | 0.07 | 0.33 | 0.12 | 0.11 | 88.76161 | 0.2828368 | 0.0886157 | 558.0302 | 1 | 1 | 1 | 558.0302 | Fe-Cr-Ni-Mn-Mo
5782 | 0.32 | 0.05 | 0.44 | 0.07 | 0.12 | 88.30553 | 0.2885469 | 0.09344901 | 611.8695 | 1 | 1 | 1 | 611.8695 | Fe-Cr-Ni-Mn-Mo
5783 | 0.23 | 0.04 | 0.57 | 0.04 | 0.12 | 87.42284 | 0.2933004 | 0.09569558 | 633.5057 | 1 | 1 | 1 | 633.5057 | Fe-Cr-Ni-Mn-Mo
5784 | 0.37 | 0.1 | 0.06 | 0.42 | 0.05 | 86.99233 | 0.2600265 | 0.06150373 | 282.2787 | 0 | 0 | 0 |  | Fe-Cr-Ni-Mn-Mo
5785 | 0.41 | 0.1 | 0.09 | 0.35 | 0.05 | 86.90635 | 0.2650642 | 0.06346227 | 301.0047 | 0 | 0 | 0 |  | Fe-Cr-Ni-Mn-Mo
5786 | 0.44 | 0.09 | 0.13 | 0.28 | 0.06 | 87.07732 | 0.2705734 | 0.06870669 | 349.2571 | 1 | 1 | 1 | 349.2571 | Fe-Cr-Ni-Mn-Mo
5787 | 0.45 | 0.08 | 0.18 | 0.22 | 0.07 | 87.20291 | 0.2754514 | 0.073579 | 396.6745 | 1 | 1 | 1 | 396.6745 | Fe-Cr-Ni-Mn-Mo
5788 | 0.45 | 0.06 | 0.25 | 0.16 | 0.08 | 86.92533 | 0.2813171 | 0.07848543 | 445.8223 | 1 | 1 | 1 | 445.8223 | Fe-Cr-Ni-Mn-Mo
5789 | 0.43 | 0.05 | 0.32 | 0.11 | 0.09 | 86.96764 | 0.2856373 | 0.08287779 | 492.6734 | 1 | 1 | 1 | 492.6734 | Fe-Cr-Ni-Mn-Mo
5790 | 0.38 | 0.03 | 0.43 | 0.06 | 0.11 | 87.0733 | 0.2908625 | 0.08754293 | 546.1138 | 1 | 1 | 1 | 546.1138 | Fe-Cr-Ni-Mn-Mo
5791 | 0.5 | 0.06 | 0.09 | 0.32 | 0.03 | 84.39457 | 0.2711328 | 0.05631432 | 240.6519 | 1 | 1 | 1 | 240.6519 | Fe-Cr-Ni-Mn-Mo
5792 | 0.52 | 0.06 | 0.13 | 0.25 | 0.04 | 84.90757 | 0.2756659 | 0.06153952 | 285.3452 | 1 | 1 | 1 | 285.3452 | Fe-Cr-Ni-Mn-Mo
5793 | 0.53 | 0.05 | 0.18 | 0.19 | 0.05 | 85.04573 | 0.2804541 | 0.06652722 | 329.9678 | 1 | 1 | 1 | 329.9678 | Fe-Cr-Ni-Mn-Mo
5794 | 0.53 | 0.04 | 0.23 | 0.13 | 0.06 | 85.2366 | 0.2849366 | 0.07481371 | 406.1271 | 1 | 1 | 1 | 406.1271 | Fe-Cr-Ni-Mn-Mo
5795 | 0.5 | 0.04 | 0.3 | 0.08 | 0.08 | 86.18983 | 0.2879979 | 0.07919952 | 455.7738 | 1 | 1 | 1 | 455.7738 | Fe-Cr-Ni-Mn-Mo
5796 | 0.33 | 0.47 | 0.12 | 0.03 | 0.05 | 99.31238 | 0.2540105 | 0.06319095 | 344.8835 | 0 | 0 | 0 |  | Fe-Cr-Ni-Mn-Mo
5797 | 0.39 | 0.4 | 0.11 | 0.05 | 0.05 | 97.01336 | 0.2582986 | 0.06358973 | 341.8359 | 0 | 0 | 0 |  | Fe-Cr-Ni-Mn-Mo
5798 | 0.44 | 0.34 | 0.1 | 0.07 | 0.04 | 94.59217 | 0.2617988 | 0.05969841 | 300.9278 | 0 | 0 | 0 |  | Fe-Cr-Ni-Mn-Mo
5799 | 0.49 | 0.27 | 0.09 | 0.11 | 0.04 | 92.15438 | 0.2653248 | 0.0597236 | 293.7795 | 0 | 0 | 0 |  | Fe-Cr-Ni-Mn-Mo
5800 | 0.53 | 0.22 | 0.07 | 0.14 | 0.03 | 90.05181 | 0.2673998 | 0.05487189 | 248.6444 | 0 | 0 | 0 |  | Fe-Cr-Ni-Mn-Mo
5801 | 0.21 | 0.51 | 0.19 | 0.03 | 0.06 | 100.9099 | 0.2519588 | 0.06773487 | 391.5817 | 0 | 0 | 0 |  | Fe-Cr-Ni-Mn-Mo
5802 | 0.27 | 0.44 | 0.17 | 0.05 | 0.07 | 99.23104 | 0.2557497 | 0.07115786 | 419.288 | 0 | 0 | 0 |  | Fe-Cr-Ni-Mn-Mo
5803 | 0.32 | 0.38 | 0.16 | 0.07 | 0.08 | 97.69678 | 0.2592353 | 0.07444476 | 446.3266 | 0 | 0 | 0 |  | Fe-Cr-Ni-Mn-Mo
5804 | 0.36 | 0.32 | 0.14 | 0.1 | 0.08 | 95.94917 | 0.2615675 | 0.07438073 | 438.5261 | 0 | 0 | 0 |  | Fe-Cr-Ni-Mn-Mo
5805 | 0.4 | 0.26 | 0.11 | 0.14 | 0.09 | 94.67448 | 0.2631599 | 0.07672968 | 455.5512 | 0 | 0 | 0 |  | Fe-Cr-Ni-Mn-Mo
5806 | 0.44 | 0.21 | 0.09 | 0.18 | 0.08 | 92.50649 | 0.2648259 | 0.07368427 | 416.2834 | 0 | 0 | 0 |  | Fe-Cr-Ni-Mn-Mo
5807 | 0.46 | 0.16 | 0.07 | 0.23 | 0.07 | 90.41042 | 0.2656906 | 0.07030952 | 375.4264 | 0 | 0 | 0 |  | Fe-Cr-Ni-Mn-Mo
5808 | 0.12 | 0.52 | 0.29 | 0.03 | 0.04 | 99.61988 | 0.2536885 | 0.06304522 | 343.7726 | 0 | 0 | 0 |  | Fe-Cr-Ni-Mn-Mo
5809 | 0.16 | 0.46 | 0.27 | 0.04 | 0.08 | 99.85047 | 0.2568459 | 0.07906189 | 497.8326 | 0 | 0 | 0 |  | Fe-Cr-Ni-Mn-Mo
5810 | 0.21 | 0.39 | 0.24 | 0.06 | 0.1 | 98.99895 | 0.2597175 | 0.08349382 | 542.5785 | 0 | 0 | 0 |  | Fe-Cr-Ni-Mn-Mo
5811 | 0.25 | 0.34 | 0.21 | 0.09 | 0.12 | 98.45259 | 0.2610628 | 0.08678391 | 576.6777 | 0 | 0 | 0 |  | Fe-Cr-Ni-Mn-Mo
5812 | 0.28 | 0.29 | 0.17 | 0.13 | 0.13 | 97.70541 | 0.2613291 | 0.08706933 | 576.5169 | 0 | 0 | 0 |  | Fe-Cr-Ni-Mn-Mo
5813 | 0.31 | 0.24 | 0.14 | 0.17 | 0.14 | 96.758 | 0.262098 | 0.08780555 | 579.9727 | 0 | 0 | 0 |  | Fe-Cr-Ni-Mn-Mo
5814 | 0.34 | 0.19 | 0.11 | 0.23 | 0.13 | 94.64237 | 0.2623742 | 0.0848204 | 534.7997 | 0 | 0 | 0 |  | Fe-Cr-Ni-Mn-Mo
5815 | 0.36 | 0.15 | 0.08 | 0.29 | 0.12 | 92.84729 | 0.2618539 | 0.08155693 | 489.8812 | 0 | 0 | 0 |  | Fe-Cr-Ni-Mn-Mo
5816 | 0.37 | 0.12 | 0.06 | 0.36 | 0.09 | 90.12646 | 0.2607262 | 0.07353855 | 397.7557 | 0 | 0 | 0 |  | Fe-Cr-Ni-Mn-Mo
5817 | 0.1 | 0.43 | 0.38 | 0.03 | 0.06 | 97.37051 | 0.2622867 | 0.07533734 | 452.3796 | 1 | 0 | 0 |  | Fe-Cr-Ni-Mn-Mo
5818 | 0.13 | 0.38 | 0.34 | 0.04 | 0.1 | 98.41967 | 0.2633222 | 0.08636717 | 572.7875 | 0 | 0 | 0 |  | Fe-Cr-Ni-Mn-Mo
5819 | 0.16 | 0.33 | 0.29 | 0.07 | 0.14 | 99.29465 | 0.2633075 | 0.09367408 | 660.3609 | 0 | 0 | 0 |  | Fe-Cr-Ni-Mn-Mo
5820 | 0.19 | 0.29 | 0.25 | 0.1 | 0.17 | 99.67405 | 0.2633119 | 0.09734759 | 706.9093 | 0 | 0 | 0 |  | Fe-Cr-Ni-Mn-Mo
5821 | 0.21 | 0.25 | 0.2 | 0.15 | 0.19 | 99.67079 | 0.2620987 | 0.09769286 | 710.9642 | 0 | 0 | 0 |  | Fe-Cr-Ni-Mn-Mo
5822 | 0.24 | 0.21 | 0.16 | 0.2 | 0.19 | 98.51262 | 0.2616589 | 0.09565633 | 678.8495 | 0 | 0 | 0 |  | Fe-Cr-Ni-Mn-Mo
5823 | 0.26 | 0.17 | 0.12 | 0.26 | 0.18 | 96.93495 | 0.260649 | 0.09210924 | 626.656 | 0 | 0 | 0 |  | Fe-Cr-Ni-Mn-Mo
5824 | 0.28 | 0.13 | 0.09 | 0.34 | 0.17 | 94.86705 | 0.2596122 | 0.08839693 | 570.7638 | 0 | 0 | 0 |  | Fe-Cr-Ni-Mn-Mo
5825 | 0.28 | 0.11 | 0.06 | 0.43 | 0.12 | 91.5142 | 0.2564067 | 0.07763701 | 438.8196 | 0 | 0 | 0 |  | Fe-Cr-Ni-Mn-Mo
5826 | 0.08 | 0.35 | 0.45 | 0.03 | 0.09 | 96.19057 | 0.2690316 | 0.08601367 | 561.0679 | 1 | 1 | 1 | 561.0679 | Fe-Cr-Ni-Mn-Mo
5827 | 0.1 | 0.31 | 0.39 | 0.05 | 0.14 | 98.23318 | 0.2678701 | 0.09667642 | 692.2698 | 0 | 0 | 0 |  | Fe-Cr-Ni-Mn-Mo
5828 | 0.12 | 0.27 | 0.33 | 0.08 | 0.19 | 100.0367 | 0.266488 | 0.1032386 | 784.4887 | 0 | 0 | 0 |  | Fe-Cr-Ni-Mn-Mo
5829 | 0.14 | 0.24 | 0.28 | 0.12 | 0.22 | 100.7336 | 0.2649999 | 0.1047078 | 808.2079 | 0 | 0 | 0 |  | Fe-Cr-Ni-Mn-Mo
5830 | 0.16 | 0.2 | 0.23 | 0.17 | 0.24 | 100.7178 | 0.2638178 | 0.1042057 | 802.1315 | 0 | 0 | 0 |  | Fe-Cr-Ni-Mn-Mo
5831 | 0.18 | 0.17 | 0.18 | 0.22 | 0.25 | 100.4681 | 0.2622093 | 0.1022417 | 775.238 | 0 | 0 | 0 |  | Fe-Cr-Ni-Mn-Mo
5832 | 0.2 | 0.13 | 0.13 | 0.3 | 0.24 | 98.78512 | 0.2602952 | 0.09786182 | 707.1279 | 0 | 0 | 0 |  | Fe-Cr-Ni-Mn-Mo
5833 | 0.2 | 0.11 | 0.09 | 0.38 | 0.22 | 97.13695 | 0.2572169 | 0.0923274 | 627.6031 | 0 | 0 | 0 |  | Fe-Cr-Ni-Mn-Mo
5834 | 0.2 | 0.08 | 0.06 | 0.5 | 0.16 | 92.82076 | 0.2535511 | 0.08149755 | 481.0765 | 0 | 0 | 0 |  | Fe-Cr-Ni-Mn-Mo
5835 | 0.07 | 0.25 | 0.5 | 0.03 | 0.14 | 95.82626 | 0.2756128 | 0.1000116 | 722.238 | 1 | 1 | 1 | 722.238 | Fe-Cr-Ni-Mn-Mo
5836 | 0.08 | 0.23 | 0.42 | 0.06 | 0.21 | 99.38087 | 0.2716376 | 0.1095027 | 864.3588 | 0 | 0 | 0 |  | Fe-Cr-Ni-Mn-Mo
5837 | 0.09 | 0.2 | 0.36 | 0.09 | 0.26 | 101.4168 | 0.2695266 | 0.1127084 | 924.8948 | 0 | 0 | 0 |  | Fe-Cr-Ni-Mn-Mo
5838 | 0.11 | 0.18 | 0.29 | 0.13 | 0.28 | 102.2925 | 0.2668813 | 0.1110458 | 909.8186 | 0 | 0 | 0 |  | Fe-Cr-Ni-Mn-Mo
5839 | 0.12 | 0.16 | 0.24 | 0.18 | 0.3 | 102.6749 | 0.2645784 | 0.1089797 | 885.2468 | 0 | 0 | 0 |  | Fe-Cr-Ni-Mn-Mo
5840 | 0.14 | 0.13 | 0.18 | 0.25 | 0.31 | 102.2327 | 0.2621316 | 0.1051119 | 830.2852 | 0 | 0 | 0 |  | Fe-Cr-Ni-Mn-Mo
5841 | 0.15 | 0.1 | 0.13 | 0.32 | 0.3 | 101.0842 | 0.2598123 | 0.100826 | 764.4166 | 0 | 0 | 0 |  | Fe-Cr-Ni-Mn-Mo
5842 | 0.15 | 0.08 | 0.08 | 0.42 | 0.26 | 98.56544 | 0.2557191 | 0.09350493 | 651.6889 | 0 | 0 | 0 |  | Fe-Cr-Ni-Mn-Mo
5843 | 0.15 | 0.06 | 0.05 | 0.55 | 0.19 | 93.90887 | 0.2512026 | 0.08248703 | 496.1919 | 0 | 0 | 0 |  | Fe-Cr-Ni-Mn-Mo
5844 | 0.07 | 0.17 | 0.52 | 0.03 | 0.21 | 97.13678 | 0.2792014 | 0.1139605 | 911.1539 | 1 | 0 | 0 |  | Fe-Cr-Ni-Mn-Mo
5845 | 0.07 | 0.16 | 0.43 | 0.06 | 0.28 | 101.0594 | 0.2742677 | 0.1185231 | 1007.287 | 0 | 0 | 0 |  | Fe-Cr-Ni-Mn-Mo
5846 | 0.07 | 0.15 | 0.36 | 0.09 | 0.33 | 103.66 | 0.2706864 | 0.1184327 | 1032.078 | 0 | 0 | 0 |  | Fe-Cr-Ni-Mn-Mo
5847 | 0.08 | 0.13 | 0.3 | 0.14 | 0.36 | 104.5561 | 0.2679882 | 0.1156241 | 1002.106 | 0 | 0 | 0 |  | Fe-Cr-Ni-Mn-Mo
5848 | 0.09 | 0.11 | 0.24 | 0.19 | 0.38 | 105.1244 | 0.265438 | 0.1119578 | 957.0661 | 0 | 0 | 0 |  | Fe-Cr-Ni-Mn-Mo
5849 | 0.1 | 0.09 | 0.18 | 0.25 | 0.38 | 104.8692 | 0.2627168 | 0.1074325 | 891.5002 | 0 | 0 | 0 |  | Fe-Cr-Ni-Mn-Mo
5850 | 0.11 | 0.07 | 0.12 | 0.33 | 0.37 | 103.8704 | 0.259434 | 0.1016876 | 804.5649 | 0 | 0 | 0 |  | Fe-Cr-Ni-Mn-Mo
5851 | 0.12 | 0.05 | 0.07 | 0.44 | 0.32 | 100.7257 | 0.2555526 | 0.09463247 | 685.5573 | 0 | 0 | 0 |  | Fe-Cr-Ni-Mn-Mo
5852 | 0.12 | 0.04 | 0.04 | 0.57 | 0.23 | 95.5546 | 0.2505005 | 0.08447348 | 527.7097 | 0 | 0 | 0 |  | Fe-Cr-Ni-Mn-Mo
5853 | 0.05 | 0.1 | 0.42 | 0.06 | 0.37 | 104.1063 | 0.2749937 | 0.1248535 | 1138.18 | 0 | 0 | 0 |  | Fe-Cr-Ni-Mn-Mo
5854 | 0.05 | 0.1 | 0.35 | 0.09 | 0.41 | 106.3628 | 0.2712731 | 0.1215797 | 1115.181 | 0 | 0 | 0 |  | Fe-Cr-Ni-Mn-Mo
5855 | 0.06 | 0.09 | 0.28 | 0.13 | 0.44 | 107.7491 | 0.2681603 | 0.1170028 | 1064.149 | 0 | 0 | 0 |  | Fe-Cr-Ni-Mn-Mo
5856 | 0.07 | 0.08 | 0.22 | 0.18 | 0.45 | 108.0708 | 0.2653632 | 0.1120341 | 995.4165 | 0 | 0 | 0 |  | Fe-Cr-Ni-Mn-Mo
5857 | 0.08 | 0.06 | 0.16 | 0.25 | 0.45 | 107.5807 | 0.2625308 | 0.1064009 | 910.8747 | 0 | 0 | 0 |  | Fe-Cr-Ni-Mn-Mo
5858 | 0.09 | 0.05 | 0.11 | 0.32 | 0.43 | 106.3675 | 0.2596146 | 0.1013051 | 827.9128 | 0 | 0 | 0 |  | Fe-Cr-Ni-Mn-Mo
5859 | 0.11 | 0.03 | 0.06 | 0.43 | 0.38 | 103.1011 | 0.2562232 | 0.09505071 | 715.4842 | 0 | 0 | 0 |  | Fe-Cr-Ni-Mn-Mo
5860 | 0.03 | 0.06 | 0.32 | 0.09 | 0.5 | 109.7831 | 0.2706087 | 0.1206211 | 1149.558 | 0 | 0 | 0 |  | Fe-Cr-Ni-Mn-Mo
5861 | 0.04 | 0.06 | 0.25 | 0.13 | 0.52 | 110.8935 | 0.2673391 | 0.1143415 | 1068.047 | 0 | 0 | 0 |  | Fe-Cr-Ni-Mn-Mo
5862 | 0.05 | 0.05 | 0.19 | 0.18 | 0.53 | 111.185 | 0.2646724 | 0.1084343 | 985.0727 | 0 | 0 | 0 |  | Fe-Cr-Ni-Mn-Mo
5863 | 0.06 | 0.04 | 0.13 | 0.23 | 0.53 | 111.2627 | 0.2619946 | 0.1029829 | 907.5544 | 0 | 0 | 0 |  | Fe-Cr-Ni-Mn-Mo
5864 | 0.08 | 0.04 | 0.08 | 0.3 | 0.5 | 109.6302 | 0.2590594 | 0.0980031 | 820.5738 | 0 | 0 | 0 |  | Fe-Cr-Ni-Mn-Mo
5865 | 0.03 | 0.47 | 0.12 | 0.33 | 0.05 | 99.12226 | 0.2345444 | 0.05448605 | 258.3279 | 0 | 0 | 0 |  | Fe-Cr-Ni-Mn-Mo
5866 | 0.05 | 0.4 | 0.11 | 0.39 | 0.05 | 96.77555 | 0.2363478 | 0.05451898 | 251.509 | 0 | 0 | 0 |  | Fe-Cr-Ni-Mn-Mo
5867 | 0.07 | 0.34 | 0.1 | 0.44 | 0.04 | 94.32046 | 0.2375295 | 0.05111524 | 218.692 | 0 | 0 | 0 |  | Fe-Cr-Ni-Mn-Mo
5868 | 0.11 | 0.27 | 0.09 | 0.49 | 0.04 | 91.85153 | 0.2407921 | 0.05196382 | 218.3966 | 0 | 0 | 0 |  | Fe-Cr-Ni-Mn-Mo
5869 | 0.14 | 0.22 | 0.07 | 0.53 | 0.03 | 89.73977 | 0.2417049 | 0.0478555 | 184.1693 | 0 | 0 | 0 |  | Fe-Cr-Ni-Mn-Mo
5870 | 0.03 | 0.51 | 0.19 | 0.21 | 0.06 | 100.7682 | 0.2406278 | 0.06247642 | 334.8802 | 0 | 0 | 0 |  | Fe-Cr-Ni-Mn-Mo
5871 | 0.05 | 0.44 | 0.17 | 0.27 | 0.07 | 99.04446 | 0.2420604 | 0.06480821 | 349.0324 | 0 | 0 | 0 |  | Fe-Cr-Ni-Mn-Mo
5872 | 0.07 | 0.38 | 0.16 | 0.32 | 0.08 | 97.46957 | 0.2440336 | 0.06753841 | 367.4122 | 0 | 0 | 0 |  | Fe-Cr-Ni-Mn-Mo
5873 | 0.1 | 0.32 | 0.14 | 0.36 | 0.08 | 95.70363 | 0.2456296 | 0.06724247 | 357.9037 | 0 | 0 | 0 |  | Fe-Cr-Ni-Mn-Mo
5874 | 0.14 | 0.26 | 0.11 | 0.4 | 0.09 | 94.4227 | 0.2473397 | 0.06920697 | 370.2658 | 0 | 0 | 0 |  | Fe-Cr-Ni-Mn-Mo
5875 | 0.18 | 0.21 | 0.09 | 0.44 | 0.08 | 92.25588 | 0.2488543 | 0.06675238 | 339.9264 | 0 | 0 | 0 |  | Fe-Cr-Ni-Mn-Mo
5876 | 0.23 | 0.16 | 0.07 | 0.46 | 0.07 | 90.18666 | 0.2512967 | 0.06444134 | 313.302 | 0 | 0 | 0 |  | Fe-Cr-Ni-Mn-Mo
5877 | 0.03 | 0.52 | 0.29 | 0.12 | 0.04 | 99.53234 | 0.2481029 | 0.06097972 | 321.901 | 0 | 0 | 0 |  | Fe-Cr-Ni-Mn-Mo
5878 | 0.04 | 0.46 | 0.27 | 0.16 | 0.08 | 99.72225 | 0.2497477 | 0.07315518 | 435.1526 | 0 | 0 | 0 |  | Fe-Cr-Ni-Mn-Mo
5879 | 0.06 | 0.39 | 0.24 | 0.21 | 0.1 | 98.82922 | 0.2509216 | 0.07707872 | 470.0548 | 0 | 0 | 0 |  | Fe-Cr-Ni-Mn-Mo
5880 | 0.09 | 0.34 | 0.21 | 0.25 | 0.12 | 98.26969 | 0.2518985 | 0.08068973 | 503.7888 | 0 | 0 | 0 |  | Fe-Cr-Ni-Mn-Mo
5881 | 0.13 | 0.29 | 0.17 | 0.28 | 0.13 | 97.5338 | 0.2526846 | 0.08155497 | 509.3309 | 0 | 0 | 0 |  | Fe-Cr-Ni-Mn-Mo
5882 | 0.17 | 0.24 | 0.14 | 0.31 | 0.14 | 96.59675 | 0.2540767 | 0.08292501 | 518.9872 | 0 | 0 | 0 |  | Fe-Cr-Ni-Mn-Mo
5883 | 0.23 | 0.19 | 0.11 | 0.34 | 0.13 | 94.51852 | 0.2559953 | 0.08119177 | 490.5323 | 0 | 0 | 0 |  | Fe-Cr-Ni-Mn-Mo
5884 | 0.29 | 0.15 | 0.08 | 0.36 | 0.12 | 92.77096 | 0.2577389 | 0.07931717 | 463.4289 | 0 | 0 | 0 |  | Fe-Cr-Ni-Mn-Mo
5885 | 0.36 | 0.12 | 0.06 | 0.37 | 0.09 | 90.11616 | 0.2601201 | 0.07326373 | 394.7004 | 0 | 0 | 0 |  | Fe-Cr-Ni-Mn-Mo
5886 | 0.03 | 0.43 | 0.38 | 0.1 | 0.06 | 97.27784 | 0.258206 | 0.07370069 | 432.472 | 0 | 0 | 0 |  | Fe-Cr-Ni-Mn-Mo
5887 | 0.04 | 0.38 | 0.34 | 0.13 | 0.1 | 98.29575 | 0.258184 | 0.08354083 | 536.6812 | 0 | 0 | 0 |  | Fe-Cr-Ni-Mn-Mo
5888 | 0.07 | 0.33 | 0.29 | 0.16 | 0.14 | 99.16972 | 0.2582993 | 0.09044371 | 617.0713 | 0 | 0 | 0 |  | Fe-Cr-Ni-Mn-Mo
5889 | 0.1 | 0.29 | 0.25 | 0.19 | 0.17 | 99.55038 | 0.2584346 | 0.09418724 | 662.6047 | 0 | 0 | 0 |  | Fe-Cr-Ni-Mn-Mo
5890 | 0.15 | 0.25 | 0.2 | 0.21 | 0.19 | 99.59013 | 0.2588677 | 0.09546525 | 679.786 | 0 | 0 | 0 |  | Fe-Cr-Ni-Mn-Mo
5891 | 0.2 | 0.21 | 0.16 | 0.24 | 0.19 | 98.46045 | 0.2594889 | 0.09418296 | 658.5694 | 0 | 0 | 0 |  | Fe-Cr-Ni-Mn-Mo
5892 | 0.26 | 0.17 | 0.12 | 0.26 | 0.18 | 96.93495 | 0.260649 | 0.09184829 | 623.8813 | 0 | 0 | 0 |  | Fe-Cr-Ni-Mn-Mo
5893 | 0.34 | 0.13 | 0.09 | 0.28 | 0.17 | 94.93896 | 0.2629356 | 0.09104305 | 602.9224 | 0 | 0 | 0 |  | Fe-Cr-Ni-Mn-Mo
5894 | 0.43 | 0.11 | 0.06 | 0.28 | 0.12 | 91.67787 | 0.2652373 | 0.08244603 | 494.8032 | 0 | 0 | 0 |  | Fe-Cr-Ni-Mn-Mo
5895 | 0.03 | 0.35 | 0.45 | 0.08 | 0.09 | 96.1106 | 0.2662931 | 0.08480028 | 544.9296 | 1 | 0 | 0 |  | Fe-Cr-Ni-Mn-Mo
5896 | 0.05 | 0.31 | 0.39 | 0.1 | 0.14 | 98.15272 | 0.2651861 | 0.0948247 | 667.351 | 0 | 0 | 0 |  | Fe-Cr-Ni-Mn-Mo
5897 | 0.08 | 0.27 | 0.33 | 0.12 | 0.19 | 99.97282 | 0.2643993 | 0.1014317 | 759.3832 | 0 | 0 | 0 |  | Fe-Cr-Ni-Mn-Mo
5898 | 0.12 | 0.24 | 0.28 | 0.14 | 0.22 | 100.7027 | 0.2639767 | 0.1039285 | 796.6914 | 0 | 0 | 0 |  | Fe-Cr-Ni-Mn-Mo
5899 | 0.17 | 0.2 | 0.23 | 0.16 | 0.24 | 100.733 | 0.2643264 | 0.1046109 | 808.0994 | 0 | 0 | 0 |  | Fe-Cr-Ni-Mn-Mo
5900 | 0.22 | 0.17 | 0.18 | 0.18 | 0.25 | 100.5266 | 0.2642508 | 0.1039263 | 799.6303 | 0 | 0 | 0 |  | Fe-Cr-Ni-Mn-Mo
5901 | 0.3 | 0.13 | 0.13 | 0.2 | 0.24 | 98.92423 | 0.2654935 | 0.1020204 | 765.5226 | 0 | 0 | 0 |  | Fe-Cr-Ni-Mn-Mo
5902 | 0.38 | 0.11 | 0.09 | 0.2 | 0.22 | 97.37193 | 0.2668277 | 0.09998454 | 729.5189 | 0 | 0 | 0 |  | Fe-Cr-Ni-Mn-Mo
5903 | 0.5 | 0.08 | 0.06 | 0.2 | 0.16 | 93.17547 | 0.2705305 | 0.09256825 | 616.2237 | 1 | 0 | 0 |  | Fe-Cr-Ni-Mn-Mo
5904 | 0.03 | 0.25 | 0.5 | 0.07 | 0.14 | 95.75141 | 0.2735613 | 0.0986026 | 703.1529 | 1 | 0 | 0 |  | Fe-Cr-Ni-Mn-Mo
5905 | 0.06 | 0.23 | 0.42 | 0.08 | 0.21 | 99.34503 | 0.2706518 | 0.1087533 | 853.0088 | 0 | 0 | 0 |  | Fe-Cr-Ni-Mn-Mo
5906 | 0.09 | 0.2 | 0.36 | 0.09 | 0.26 | 101.4168 | 0.2695266 | 0.1127084 | 924.8948 | 0 | 0 | 0 |  | Fe-Cr-Ni-Mn-Mo
5907 | 0.13 | 0.18 | 0.29 | 0.11 | 0.28 | 102.3266 | 0.2678542 | 0.1114811 | 918.1597 | 0 | 0 | 0 |  | Fe-Cr-Ni-Mn-Mo
5908 | 0.18 | 0.16 | 0.24 | 0.12 | 0.3 | 102.773 | 0.2674675 | 0.1117302 | 927.1366 | 0 | 0 | 0 |  | Fe-Cr-Ni-Mn-Mo
5909 | 0.25 | 0.13 | 0.18 | 0.14 | 0.31 | 102.4028 | 0.2674238 | 0.1108394 | 913.6718 | 0 | 0 | 0 |  | Fe-Cr-Ni-Mn-Mo
5910 | 0.32 | 0.1 | 0.13 | 0.15 | 0.3 | 101.3378 | 0.2682076 | 0.1090067 | 882.2343 | 0 | 0 | 0 |  | Fe-Cr-Ni-Mn-Mo
5911 | 0.42 | 0.08 | 0.08 | 0.15 | 0.26 | 98.93926 | 0.2697739 | 0.1057035 | 819.1781 | 1 | 0 | 0 |  | Fe-Cr-Ni-Mn-Mo
5912 | 0.55 | 0.06 | 0.05 | 0.15 | 0.19 | 94.39819 | 0.2732905 | 0.09880474 | 699.6603 | 1 | 0 | 0 |  | Fe-Cr-Ni-Mn-Mo
5913 | 0.03 | 0.17 | 0.52 | 0.07 | 0.21 | 97.05656 | 0.2773075 | 0.1137525 | 902.1283 | 0 | 0 | 0 |  | Fe-Cr-Ni-Mn-Mo
5914 | 0.06 | 0.16 | 0.43 | 0.07 | 0.28 | 101.0401 | 0.2738058 | 0.1184232 | 1004.176 | 0 | 0 | 0 |  | Fe-Cr-Ni-Mn-Mo
5915 | 0.09 | 0.15 | 0.36 | 0.07 | 0.33 | 103.6974 | 0.2715949 | 0.1192943 | 1046.3 | 0 | 0 | 0 |  | Fe-Cr-Ni-Mn-Mo
5916 | 0.14 | 0.13 | 0.3 | 0.08 | 0.36 | 104.6635 | 0.2706775 | 0.1188779 | 1053.151 | 0 | 0 | 0 |  | Fe-Cr-Ni-Mn-Mo
5917 | 0.19 | 0.11 | 0.24 | 0.09 | 0.38 | 105.2974 | 0.2699215 | 0.1174837 | 1042.763 | 0 | 0 | 0 |  | Fe-Cr-Ni-Mn-Mo
5918 | 0.25 | 0.09 | 0.18 | 0.1 | 0.38 | 105.12 | 0.2695865 | 0.1153501 | 1012.896 | 0 | 0 | 0 |  | Fe-Cr-Ni-Mn-Mo
5919 | 0.33 | 0.07 | 0.12 | 0.11 | 0.37 | 104.2177 | 0.2697343 | 0.1138267 | 983.0852 | 0 | 0 | 0 |  | Fe-Cr-Ni-Mn-Mo
5920 | 0.44 | 0.05 | 0.07 | 0.12 | 0.32 | 101.1893 | 0.2713078 | 0.1115642 | 921.4502 | 0 | 0 | 0 |  | Fe-Cr-Ni-Mn-Mo
5921 | 0.57 | 0.04 | 0.04 | 0.12 | 0.23 | 96.12999 | 0.2745438 | 0.1049281 | 789.9554 | 0 | 0 | 0 |  | Fe-Cr-Ni-Mn-Mo
5922 | 0.06 | 0.1 | 0.42 | 0.05 | 0.37 | 104.1265 | 0.2754253 | 0.1258436 | 1152.449 | 0 | 0 | 0 |  | Fe-Cr-Ni-Mn-Mo
5923 | 0.09 | 0.1 | 0.35 | 0.05 | 0.41 | 106.4409 | 0.2729866 | 0.1238503 | 1152.071 | 0 | 0 | 0 |  | Fe-Cr-Ni-Mn-Mo
5924 | 0.13 | 0.09 | 0.28 | 0.06 | 0.44 | 107.8808 | 0.271152 | 0.120911 | 1127.752 | 0 | 0 | 0 |  | Fe-Cr-Ni-Mn-Mo
5925 | 0.18 | 0.08 | 0.22 | 0.07 | 0.45 | 108.2697 | 0.2701032 | 0.1184005 | 1096.659 | 0 | 0 | 0 |  | Fe-Cr-Ni-Mn-Mo
5926 | 0.25 | 0.06 | 0.16 | 0.08 | 0.45 | 107.8747 | 0.2699586 | 0.1166539 | 1068.729 | 0 | 0 | 0 |  | Fe-Cr-Ni-Mn-Mo
5927 | 0.32 | 0.05 | 0.11 | 0.09 | 0.43 | 106.7447 | 0.2699335 | 0.1153444 | 1036.938 | 0 | 0 | 0 |  | Fe-Cr-Ni-Mn-Mo
5928 | 0.43 | 0.03 | 0.06 | 0.11 | 0.38 | 103.5805 | 0.2711811 | 0.1144513 | 988.7918 | 0 | 0 | 0 |  | Fe-Cr-Ni-Mn-Mo
5929 | 0.09 | 0.06 | 0.32 | 0.03 | 0.5 | 109.9032 | 0.2730403 | 0.1244232 | 1212.359 | 0 | 0 | 0 |  | Fe-Cr-Ni-Mn-Mo
5930 | 0.13 | 0.06 | 0.25 | 0.04 | 0.52 | 111.0664 | 0.2710059 | 0.1201368 | 1162.096 | 0 | 0 | 0 |  | Fe-Cr-Ni-Mn-Mo
5931 | 0.18 | 0.05 | 0.19 | 0.05 | 0.53 | 111.4255 | 0.2700104 | 0.1171153 | 1122.367 | 0 | 0 | 0 |  | Fe-Cr-Ni-Mn-Mo
5932 | 0.23 | 0.04 | 0.13 | 0.06 | 0.53 | 111.568 | 0.26912 | 0.114079 | 1079.883 | 0 | 0 | 0 |  | Fe-Cr-Ni-Mn-Mo
5933 | 0.3 | 0.04 | 0.08 | 0.08 | 0.5 | 109.998 | 0.2685298 | 0.1132706 | 1047.363 | 0 | 0 | 0 |  | Fe-Cr-Ni-Mn-Mo
5934 | 0.33 | 0.47 | 0.12 | 0.05 | 0.03 | 98.11741 | 0.2533071 | 0.05475935 | 267.9048 | 0 | 0 | 0 |  | Fe-Cr-Ni-Mn-Mo
5935 | 0.39 | 0.4 | 0.11 | 0.05 | 0.05 | 97.01336 | 0.2582986 | 0.06358973 | 341.8359 | 0 | 0 | 0 |  | Fe-Cr-Ni-Mn-Mo
5936 | 0.44 | 0.34 | 0.1 | 0.04 | 0.07 | 96.42811 | 0.2625806 | 0.07121436 | 412.1797 | 0 | 0 | 0 |  | Fe-Cr-Ni-Mn-Mo
5937 | 0.49 | 0.27 | 0.09 | 0.04 | 0.11 | 96.39821 | 0.266827 | 0.08324199 | 535.5627 | 0 | 0 | 0 |  | Fe-Cr-Ni-Mn-Mo
5938 | 0.53 | 0.22 | 0.07 | 0.03 | 0.14 | 96.79023 | 0.2694965 | 0.09058652 | 620.3757 | 0 | 0 | 0 |  | Fe-Cr-Ni-Mn-Mo
5939 | 0.21 | 0.51 | 0.19 | 0.06 | 0.03 | 99.1262 | 0.2508316 | 0.05811854 | 295.7124 | 0 | 0 | 0 |  | Fe-Cr-Ni-Mn-Mo
5940 | 0.27 | 0.44 | 0.17 | 0.07 | 0.05 | 98.03831 | 0.2550907 | 0.06530849 | 357.5589 | 0 | 0 | 0 |  | Fe-Cr-Ni-Mn-Mo
5941 | 0.32 | 0.38 | 0.16 | 0.08 | 0.07 | 97.10475 | 0.25895 | 0.07172458 | 416.2431 | 0 | 0 | 0 |  | Fe-Cr-Ni-Mn-Mo
5942 | 0.36 | 0.32 | 0.14 | 0.08 | 0.1 | 97.14417 | 0.2620818 | 0.08011319 | 502.4255 | 0 | 0 | 0 |  | Fe-Cr-Ni-Mn-Mo
5943 | 0.4 | 0.26 | 0.11 | 0.09 | 0.14 | 97.64059 | 0.2643291 | 0.08902174 | 602.2972 | 0 | 0 | 0 |  | Fe-Cr-Ni-Mn-Mo
5944 | 0.44 | 0.21 | 0.09 | 0.08 | 0.18 | 98.42823 | 0.2669287 | 0.0966292 | 698.0045 | 0 | 0 | 0 |  | Fe-Cr-Ni-Mn-Mo
5945 | 0.46 | 0.16 | 0.07 | 0.07 | 0.23 | 99.9236 | 0.2688259 | 0.1039387 | 802.6951 | 0 | 0 | 0 |  | Fe-Cr-Ni-Mn-Mo
5946 | 0.12 | 0.52 | 0.29 | 0.04 | 0.03 | 99.01653 | 0.2533326 | 0.06238651 | 332.2161 | 0 | 0 | 0 |  | Fe-Cr-Ni-Mn-Mo
5947 | 0.16 | 0.46 | 0.27 | 0.08 | 0.04 | 97.47232 | 0.2555704 | 0.06533911 | 353.7456 | 0 | 0 | 0 |  | Fe-Cr-Ni-Mn-Mo
5948 | 0.21 | 0.39 | 0.24 | 0.1 | 0.06 | 96.60357 | 0.2585682 | 0.07138591 | 407.8763 | 0 | 0 | 0 |  | Fe-Cr-Ni-Mn-Mo
5949 | 0.25 | 0.34 | 0.21 | 0.12 | 0.09 | 96.68796 | 0.260268 | 0.07905132 | 484.7509 | 0 | 0 | 0 |  | Fe-Cr-Ni-Mn-Mo
5950 | 0.28 | 0.29 | 0.17 | 0.13 | 0.13 | 97.70541 | 0.2613291 | 0.08706933 | 576.5169 | 0 | 0 | 0 |  | Fe-Cr-Ni-Mn-Mo
5951 | 0.31 | 0.24 | 0.14 | 0.14 | 0.17 | 98.5048 | 0.2628237 | 0.09352388 | 656.7445 | 0 | 0 | 0 |  | Fe-Cr-Ni-Mn-Mo
5952 | 0.34 | 0.19 | 0.11 | 0.13 | 0.23 | 100.4142 | 0.264656 | 0.1015971 | 771.4848 | 0 | 0 | 0 |  | Fe-Cr-Ni-Mn-Mo
5953 | 0.36 | 0.15 | 0.08 | 0.12 | 0.29 | 102.5578 | 0.2656415 | 0.1068239 | 860.9897 | 0 | 0 | 0 |  | Fe-Cr-Ni-Mn-Mo
5954 | 0.37 | 0.12 | 0.06 | 0.09 | 0.36 | 105.4295 | 0.2666875 | 0.1110536 | 951.7114 | 0 | 0 | 0 |  | Fe-Cr-Ni-Mn-Mo
5955 | 0.1 | 0.43 | 0.38 | 0.06 | 0.03 | 95.52153 | 0.2614928 | 0.06320477 | 331.3755 | 1 | 0 | 0 |  | Fe-Cr-Ni-Mn-Mo
5956 | 0.13 | 0.38 | 0.34 | 0.1 | 0.04 | 94.72616 | 0.2617853 | 0.06626038 | 354.8878 | 1 | 0 | 0 |  | Fe-Cr-Ni-Mn-Mo
5957 | 0.16 | 0.33 | 0.29 | 0.14 | 0.07 | 95.06198 | 0.2615421 | 0.07532758 | 439.5756 | 0 | 0 | 0 |  | Fe-Cr-Ni-Mn-Mo
5958 | 0.19 | 0.29 | 0.25 | 0.17 | 0.1 | 95.54284 | 0.2615951 | 0.08217396 | 509.9586 | 0 | 0 | 0 |  | Fe-Cr-Ni-Mn-Mo
5959 | 0.21 | 0.25 | 0.2 | 0.19 | 0.15 | 97.35499 | 0.261103 | 0.09069022 | 612.1064 | 0 | 0 | 0 |  | Fe-Cr-Ni-Mn-Mo
5960 | 0.24 | 0.21 | 0.16 | 0.19 | 0.2 | 99.08483 | 0.2619026 | 0.09716732 | 701.4003 | 0 | 0 | 0 |  | Fe-Cr-Ni-Mn-Mo
5961 | 0.26 | 0.17 | 0.12 | 0.18 | 0.26 | 101.499 | 0.2626012 | 0.1027128 | 792.6607 | 0 | 0 | 0 |  | Fe-Cr-Ni-Mn-Mo
5962 | 0.28 | 0.13 | 0.09 | 0.17 | 0.34 | 104.2511 | 0.2636152 | 0.106954 | 879.0705 | 0 | 0 | 0 |  | Fe-Cr-Ni-Mn-Mo
5963 | 0.28 | 0.11 | 0.06 | 0.12 | 0.43 | 108.5962 | 0.2640889 | 0.1092163 | 960.4472 | 0 | 0 | 0 |  | Fe-Cr-Ni-Mn-Mo
5964 | 0.08 | 0.35 | 0.45 | 0.09 | 0.03 | 92.44491 | 0.267872 | 0.06229078 | 317.3116 | 1 | 1 | 1 | 317.3116 | Fe-Cr-Ni-Mn-Mo
5965 | 0.1 | 0.31 | 0.39 | 0.14 | 0.05 | 92.67978 | 0.266008 | 0.06928657 | 378.0677 | 1 | 1 | 1 | 378.0677 | Fe-Cr-Ni-Mn-Mo
5966 | 0.12 | 0.27 | 0.33 | 0.19 | 0.08 | 93.40977 | 0.2640785 | 0.07746679 | 455.8524 | 0 | 0 | 0 |  | Fe-Cr-Ni-Mn-Mo
5967 | 0.14 | 0.24 | 0.28 | 0.22 | 0.12 | 94.8883 | 0.2627316 | 0.08566309 | 545.0536 | 0 | 0 | 0 |  | Fe-Cr-Ni-Mn-Mo
5968 | 0.16 | 0.2 | 0.23 | 0.24 | 0.17 | 96.70329 | 0.262202 | 0.09317199 | 638.0858 | 0 | 0 | 0 |  | Fe-Cr-Ni-Mn-Mo
5969 | 0.18 | 0.17 | 0.18 | 0.25 | 0.22 | 98.77748 | 0.2614948 | 0.09803896 | 710.2825 | 0 |  | 0 |  | Fe-Cr-Ni-Mn-Mo
5970 | 0.2 | 0.13 | 0.13 | 0.24 | 0.3 | 102.105 | 0.2617448 | 0.103432 | 808.5862 | 0 | 0 | 0 |  | Fe-Cr-Ni-Mn-Mo
5971 | 0.2 | 0.11 | 0.09 | 0.22 | 0.38 | 105.8354 | 0.2612852 | 0.1050682 | 869.2937 | 0 | 0 | 0 |  | Fe-Cr-Ni-Mn-Mo
5972 | 0.2 | 0.08 | 0.06 | 0.16 | 0.5 | 111.0547 | 0.2624528 | 0.1050208 | 931.7473 | 0 |  | 0 |  | Fe-Cr-Ni-Mn-Mo
5973 | 0.07 | 0.25 | 0.5 | 0.14 | 0.03 | 88.84236 | 0.2742415 | 0.06312782 | 313.4065 | 1 | 1 | 1 | 313.4065 | Fe-Cr-Ni-Mn-Mo
5974 | 0.08 | 0.23 | 0.42 | 0.21 | 0.06 | 90.27867 | 0.2691533 | 0.07362036 | 407.1551 | 1 | 1 | 1 | 407.1551 | Fe-Cr-Ni-Mn-Mo
5975 | 0.09 | 0.2 | 0.36 | 0.26 | 0.09 | 91.35781 | 0.266362 | 0.08072684 | 476.9285 | 1 | 1 | 1 | 476.9285 | Fe-Cr-Ni-Mn-Mo
5976 | 0.11 | 0.18 | 0.29 | 0.28 | 0.13 | 93.53081 | 0.2637219 | 0.08759803 | 556.7719 | 0 | 0 | 0 |  | Fe-Cr-Ni-Mn-Mo
5977 | 0.12 | 0.16 | 0.24 | 0.3 | 0.18 | 95.88161 | 0.2618826 | 0.09373899 | 637.8329 | 0 | 0 | 0 |  | Fe-Cr-Ni-Mn-Mo
5978 | 0.14 | 0.13 | 0.18 | 0.31 | 0.25 | 98.94502 | 0.2607228 | 0.0990308 | 723.7587 | 0 | 0 | 0 |  | Fe-Cr-Ni-Mn-Mo
5979 | 0.15 | 0.1 | 0.13 | 0.3 | 0.32 | 102.1705 | 0.2603039 | 0.1020214 | 791.323 | 0 | 0 | 0 |  | Fe-Cr-Ni-Mn-Mo
5980 | 0.15 | 0.08 | 0.08 | 0.26 | 0.42 | 107.1668 | 0.2599508 | 0.1028422 | 854.6005 | 0 | 0 | 0 |  | Fe-Cr-Ni-Mn-Mo
5981 | 0.15 | 0.06 | 0.05 | 0.19 | 0.55 | 112.8205 | 0.2610547 | 0.0998352 | 880.8731 | 0 | 0 | 0 |  | Fe-Cr-Ni-Mn-Mo
5982 | 0.07 | 0.17 | 0.52 | 0.21 | 0.03 | 85.88333 | 0.2776614 | 0.06409716 | 310.7611 | 1 | 1 | 1 | 310.7611 | Fe-Cr-Ni-Mn-Mo
5983 | 0.07 | 0.16 | 0.43 | 0.28 | 0.06 | 87.81508 | 0.2712011 | 0.07416285 | 400.3227 | 1 | 1 | 1 | 400.3227 | Fe-Cr-Ni-Mn-Mo
5984 | 0.07 | 0.15 | 0.36 | 0.33 | 0.09 | 89.6301 | 0.2664449 | 0.08044347 | 463.5283 | 1 | 1 | 1 | 463.5283 | Fe-Cr-Ni-Mn-Mo
5985 | 0.08 | 0.13 | 0.3 | 0.36 | 0.14 | 92.13893 | 0.2636464 | 0.0885198 | 556.4605 | 0 | 0 | 0 |  | Fe-Cr-Ni-Mn-Mo
5986 | 0.09 | 0.11 | 0.24 | 0.38 | 0.19 | 94.64467 | 0.2613281 | 0.09342406 | 624.7022 | 0 | 0 | 0 |  | Fe-Cr-Ni-Mn-Mo
5987 | 0.1 | 0.09 | 0.18 | 0.38 | 0.25 | 97.78285 | 0.2596621 | 0.09727887 | 692.6613 | 0 | 0 | 0 |  | Fe-Cr-Ni-Mn-Mo
5988 | 0.11 | 0.07 | 0.12 | 0.37 | 0.33 | 101.739 | 0.258429 | 0.09924857 | 752.4361 | 0 | 0 | 0 |  | Fe-Cr-Ni-Mn-Mo
5989 | 0.12 | 0.05 | 0.07 | 0.32 | 0.44 | 107.005 | 0.2587153 | 0.09926737 | 808.1074 | 0 | 0 | 0 |  | Fe-Cr-Ni-Mn-Mo
5990 | 0.12 | 0.04 | 0.04 | 0.23 | 0.57 | 113.1506 | 0.259947 | 0.09561466 | 828.0615 | 0 | 0 | 0 |  | Fe-Cr-Ni-Mn-Mo
5991 | 0.05 | 0.1 | 0.42 | 0.37 | 0.06 | 85.76438 | 0.2708273 | 0.0739796 | 386.0953 | 1 | 1 | 1 | 386.0953 | Fe-Cr-Ni-Mn-Mo
5992 | 0.05 | 0.1 | 0.35 | 0.41 | 0.09 | 87.94719 | 0.2657119 | 0.07970675 | 444.3688 | 1 | 1 | 1 | 444.3688 | Fe-Cr-Ni-Mn-Mo
5993 | 0.06 | 0.09 | 0.28 | 0.44 | 0.13 | 90.3654 | 0.2618656 | 0.0853131 | 508.7319 | 1 | 0 | 0 |  | Fe-Cr-Ni-Mn-Mo
5994 | 0.07 | 0.08 | 0.22 | 0.45 | 0.18 | 93.25979 | 0.2592994 | 0.0904393 | 578.6627 | 1 | 0 | 0 |  | Fe-Cr-Ni-Mn-Mo
5995 | 0.08 | 0.06 | 0.16 | 0.45 | 0.25 | 96.85926 | 0.257719 | 0.09480732 | 654.2791 | 0 | 0 | 0 |  | Fe-Cr-Ni-Mn-Mo
5996 | 0.09 | 0.05 | 0.11 | 0.43 | 0.32 | 100.5744 | 0.2568131 | 0.09656297 | 707.7981 | 0 | 0 | 0 |  | Fe-Cr-Ni-Mn-Mo
5997 | 0.11 | 0.03 | 0.06 | 0.38 | 0.43 | 105.6669 | 0.2575262 | 0.09644023 | 759.2762 | 0 | 0 | 0 |  | Fe-Cr-Ni-Mn-Mo
5998 | 0.03 | 0.06 | 0.32 | 0.5 | 0.09 | 86.69511 | 0.2630043 | 0.07785552 | 417.5692 | 1 | 0 | 0 |  | Fe-Cr-Ni-Mn-Mo
5999 | 0.04 | 0.06 | 0.25 | 0.52 | 0.13 | 89.46498 | 0.2589021 | 0.08273654 | 475.1447 | 1 | 0 | 0 |  | Fe-Cr-Ni-Mn-Mo
6000 | 0.05 | 0.05 | 0.19 | 0.53 | 0.18 | 92.36989 | 0.2563986 | 0.08722168 | 536.6803 | 1 | 0 | 0 |  | Fe-Cr-Ni-Mn-Mo
6001 | 0.06 | 0.04 | 0.13 | 0.53 | 0.23 | 95.30961 | 0.2542874 | 0.08957341 | 581.4433 | 0 | 0 | 0 |  | Fe-Cr-Ni-Mn-Mo
6002 | 0.08 | 0.04 | 0.08 | 0.5 | 0.3 | 99.25439 | 0.2537029 | 0.09171432 | 637.6182 | 0 | 0 | 0 |  | Fe-Cr-Ni-Mn-Mo
6003 | 0.03 | 0.47 | 0.12 | 0.05 | 0.33 | 114.3014 | 0.2471926 | 0.09825071 | 824.7779 | 0 |  | 0 |  | Fe-Cr-Ni-Mn-Mo
6004 | 0.05 | 0.4 | 0.11 | 0.05 | 0.39 | 115.1352 | 0.2505923 | 0.1009749 | 879.1611 | 0 | 0 | 0 |  | Fe-Cr-Ni-Mn-Mo
6005 | 0.07 | 0.34 | 0.1 | 0.04 | 0.44 | 116.0944 | 0.2534624 | 0.1024789 | 919.0578 | 0 | 0 | 0 |  | Fe-Cr-Ni-Mn-Mo
6006 | 0.11 | 0.27 | 0.09 | 0.04 | 0.49 | 116.1264 | 0.2568881 | 0.1040558 | 952.339 | 0 | 0 | 0 |  | Fe-Cr-Ni-Mn-Mo
6007 | 0.14 | 0.22 | 0.07 | 0.03 | 0.53 | 116.9241 | 0.2588999 | 0.1035185 | 961.722 | 0 | 0 | 0 |  | Fe-Cr-Ni-Mn-Mo
6008 | 0.03 | 0.51 | 0.19 | 0.06 | 0.21 | 109.1722 | 0.2471491 | 0.09485146 | 729.4443 | 0 | 0 | 0 |  | Fe-Cr-Ni-Mn-Mo
6009 | 0.05 | 0.44 | 0.17 | 0.07 | 0.27 | 110.1514 | 0.2501428 | 0.1000598 | 811.1805 | 0 | 0 | 0 |  | Fe-Cr-Ni-Mn-Mo
6010 | 0.07 | 0.38 | 0.16 | 0.08 | 0.32 | 110.6005 | 0.2529315 | 0.1030059 | 861.5446 | 0 | 0 | 0 |  | Fe-Cr-Ni-Mn-Mo
6011 | 0.1 | 0.32 | 0.14 | 0.08 | 0.36 | 111.1232 | 0.2554291 | 0.1053905 | 907.007 | 0 | 0 | 0 |  | Fe-Cr-Ni-Mn-Mo
6012 | 0.14 | 0.26 | 0.11 | 0.09 | 0.4 | 111.3954 | 0.2574811 | 0.1060216 | 926.7548 | 0 | 0 | 0 |  | Fe-Cr-Ni-Mn-Mo
6013 | 0.18 | 0.21 | 0.09 | 0.08 | 0.44 | 111.9553 | 0.2598655 | 0.1072252 | 957.8508 | 0 | 0 | 0 |  | Fe-Cr-Ni-Mn-Mo
6014 | 0.23 | 0.16 | 0.07 | 0.07 | 0.46 | 111.8174 | 0.2623688 | 0.108648 | 984.4709 | 0 | 0 | 0 |  | Fe-Cr-Ni-Mn-Mo
6015 | 0.03 | 0.52 | 0.29 | 0.04 | 0.12 | 104.2162 | 0.2512056 | 0.08727696 | 606.1126 | 0 | 0 | 0 |  | Fe-Cr-Ni-Mn-Mo
6016 | 0.04 | 0.46 | 0.27 | 0.08 | 0.16 | 104.2962 | 0.2526275 | 0.09175273 | 660.6541 | 0 | 0 | 0 |  | Fe-Cr-Ni-Mn-Mo
6017 | 0.06 | 0.39 | 0.24 | 0.1 | 0.21 | 105.1046 | 0.2546623 | 0.09923576 | 761.0129 | 0 | 0 | 0 |  | Fe-Cr-Ni-Mn-Mo
6018 | 0.09 | 0.34 | 0.21 | 0.12 | 0.25 | 105.5401 | 0.2560555 | 0.1014457 | 796.9308 | 0 | 0 | 0 |  | Fe-Cr-Ni-Mn-Mo
6019 | 0.13 | 0.29 | 0.17 | 0.13 | 0.28 | 105.941 | 0.2573187 | 0.10363 | 833.4396 | 0 | 0 | 0 |  | Fe-Cr-Ni-Mn-Mo
6020 | 0.17 | 0.24 | 0.14 | 0.14 | 0.31 | 106.0756 | 0.259016 | 0.1050622 | 859.1852 | 0 | 0 | 0 |  | Fe-Cr-Ni-Mn-Mo
6021 | 0.23 | 0.19 | 0.11 | 0.13 | 0.34 | 106.2403 | 0.2616046 | 0.10719 | 896.4278 | 0 | 0 | 0 |  | Fe-Cr-Ni-Mn-Mo
6022 | 0.29 | 0.15 | 0.08 | 0.12 | 0.36 | 106.1949 | 0.263688 | 0.1087057 | 922.1996 | 0 | 0 | 0 |  | Fe-Cr-Ni-Mn-Mo
6023 | 0.36 | 0.12 | 0.06 | 0.09 | 0.37 | 105.939 | 0.2664058 | 0.1111412 | 958.3749 | 0 | 0 | 0 |  | Fe-Cr-Ni-Mn-Mo
6024 | 0.03 | 0.43 | 0.38 | 0.06 | 0.1 | 99.68672 | 0.2593743 | 0.08580219 | 570.2022 | 0 | 0 | 0 |  | Fe-Cr-Ni-Mn-Mo
6025 | 0.04 | 0.38 | 0.34 | 0.1 | 0.13 | 100.0884 | 0.2590562 | 0.09284949 | 650.116 | 0 | 0 | 0 |  | Fe-Cr-Ni-Mn-Mo
6026 | 0.07 | 0.33 | 0.29 | 0.14 | 0.16 | 100.3441 | 0.2588698 | 0.09608922 | 689.8617 | 0 | 0 | 0 |  | Fe-Cr-Ni-Mn-Mo
6027 | 0.1 | 0.29 | 0.25 | 0.17 | 0.19 | 100.6974 | 0.2589879 | 0.09744164 | 710.261 | 0 |  | 0 |  | Fe-Cr-Ni-Mn-Mo
6028 | 0.15 | 0.25 | 0.2 | 0.19 | 0.21 | 100.7264 | 0.2594062 | 0.09837751 | 724.0675 | 0 | 0 | 0 |  | Fe-Cr-Ni-Mn-Mo
6029 | 0.2 | 0.21 | 0.16 | 0.19 | 0.24 | 101.2863 | 0.260775 | 0.1008942 | 763.3999 | 0 | 0 | 0 |  | Fe-Cr-Ni-Mn-Mo
6030 | 0.26 | 0.17 | 0.12 | 0.18 | 0.26 | 101.499 | 0.2626012 | 0.1033456 | 800.6267 | 0 | 0 | 0 |  | Fe-Cr-Ni-Mn-Mo
6031 | 0.34 | 0.13 | 0.09 | 0.17 | 0.28 | 101.1204 | 0.2653018 | 0.1044371 | 816.3257 | 0 | 0 | 0 |  | Fe-Cr-Ni-Mn-Mo
6032 | 0.43 | 0.11 | 0.06 | 0.12 | 0.28 | 100.8957 | 0.2683361 | 0.1072457 | 854.9169 | 0 | 0 | 0 |  | Fe-Cr-Ni-Mn-Mo
6033 | 0.03 | 0.35 | 0.45 | 0.09 | 0.08 | 95.49649 | 0.2660789 | 0.08175968 | 509.7649 | 1 | 0 | 0 |  | Fe-Cr-Ni-Mn-Mo
6034 | 0.05 | 0.31 | 0.39 | 0.14 | 0.1 | 95.72474 | 0.2642786 | 0.08779744 | 571.0205 | 0 | 0 | 0 |  | Fe-Cr-Ni-Mn-Mo
6035 | 0.08 | 0.27 | 0.33 | 0.19 | 0.12 | 95.81011 | 0.2627617 | 0.09003502 | 593.8558 | 0 | 0 | 0 |  | Fe-Cr-Ni-Mn-Mo
6036 | 0.12 | 0.24 | 0.28 | 0.22 | 0.14 | 96.05605 | 0.2621062 | 0.0904273 | 599.9441 | 0 | 0 | 0 |  | Fe-Cr-Ni-Mn-Mo
6037 | 0.17 | 0.2 | 0.23 | 0.24 | 0.16 | 96.13052 | 0.2625069 | 0.09257554 | 625.3964 | 0 | 0 | 0 |  | Fe-Cr-Ni-Mn-Mo
6038 | 0.22 | 0.17 | 0.18 | 0.25 | 0.18 | 96.53262 | 0.2626761 | 0.09431 | 649.2479 | 0 | 0 | 0 |  | Fe-Cr-Ni-Mn-Mo
6039 | 0.3 | 0.13 | 0.13 | 0.24 | 0.2 | 96.64255 | 0.2646594 | 0.09666831 | 681.3032 | 0 | 0 | 0 |  | Fe-Cr-Ni-Mn-Mo
6040 | 0.38 | 0.11 | 0.09 | 0.22 | 0.2 | 96.2241 | 0.2664391 | 0.09713934 | 685.9532 | 0 | 0 | 0 |  | Fe-Cr-Ni-Mn-Mo
6041 | 0.5 | 0.08 | 0.06 | 0.16 | 0.2 | 95.51988 | 0.2711542 | 0.09947186 | 713.7994 | 1 | 0 | 0 |  | Fe-Cr-Ni-Mn-Mo
6042 | 0.03 | 0.25 | 0.5 | 0.14 | 0.07 | 91.36509 | 0.272563 | 0.08234928 | 497.0182 | 1 | 1 | 1 | 497.0182 | Fe-Cr-Ni-Mn-Mo
6043 | 0.06 | 0.23 | 0.42 | 0.21 | 0.08 | 91.50718 | 0.2683961 | 0.08017856 | 472.8415 | 1 | 1 | 1 | 472.8415 | Fe-Cr-Ni-Mn-Mo
6044 | 0.09 | 0.2 | 0.36 | 0.26 | 0.09 | 91.35781 | 0.266362 | 0.08120591 | 479.74 | 1 | 1 | 1 | 479.74 | Fe-Cr-Ni-Mn-Mo
6045 | 0.13 | 0.18 | 0.29 | 0.28 | 0.11 | 92.33304 | 0.2643931 | 0.08634738 | 534.2741 | 0 | 0 | 0 |  | Fe-Cr-Ni-Mn-Mo
6046 | 0.18 | 0.16 | 0.24 | 0.3 | 0.12 | 92.38977 | 0.2637812 | 0.08504392 | 521.7977 | 0 | 0 | 0 |  | Fe-Cr-Ni-Mn-Mo
6047 | 0.25 | 0.13 | 0.18 | 0.31 | 0.14 | 92.76912 | 0.26402 | 0.08579247 | 533.4642 | 0 | 0 | 0 |  | Fe-Cr-Ni-Mn-Mo
6048 | 0.32 | 0.1 | 0.13 | 0.3 | 0.15 | 92.75766 | 0.2653323 | 0.08889325 | 567.4405 | 0 | 0 | 0 |  | Fe-Cr-Ni-Mn-Mo
6049 | 0.42 | 0.08 | 0.08 | 0.26 | 0.15 | 92.52133 | 0.2678464 | 0.09117038 | 592.4706 | 1 | 0 | 0 |  | Fe-Cr-Ni-Mn-Mo
6050 | 0.55 | 0.06 | 0.05 | 0.19 | 0.15 | 92.03329 | 0.2727493 | 0.09140611 | 598.002 | 1 | 0 | 0 |  | Fe-Cr-Ni-Mn-Mo
6051 | 0.03 | 0.17 | 0.52 | 0.21 | 0.07 | 88.41597 | 0.2758631 | 0.07932012 | 454.0773 | 1 | 1 | 1 | 454.0773 | Fe-Cr-Ni-Mn-Mo
6052 | 0.06 | 0.16 | 0.43 | 0.28 | 0.07 | 88.4383 | 0.2707964 | 0.07725057 | 430.008 | 1 | 1 | 1 | 430.008 | Fe-Cr-Ni-Mn-Mo
6053 | 0.09 | 0.15 | 0.36 | 0.33 | 0.07 | 88.40103 | 0.2671857 | 0.07536484 | 409.2743 | 1 | 1 | 1 | 409.2743 | Fe-Cr-Ni-Mn-Mo
6054 | 0.14 | 0.13 | 0.3 | 0.36 | 0.08 | 88.56062 | 0.2657049 | 0.07392901 | 396.5072 | 1 | 1 | 1 | 396.5072 | Fe-Cr-Ni-Mn-Mo
6055 | 0.19 | 0.11 | 0.24 | 0.38 | 0.09 | 88.79933 | 0.2645552 | 0.07521594 | 408.4061 | 1 | 0 | 0 |  | Fe-Cr-Ni-Mn-Mo
6056 | 0.25 | 0.09 | 0.18 | 0.38 | 0.1 | 89.1333 | 0.264301 | 0.07892329 | 443.7744 | 1 | 0 | 0 |  | Fe-Cr-Ni-Mn-Mo
6057 | 0.33 | 0.07 | 0.12 | 0.37 | 0.11 | 89.40242 | 0.2649293 | 0.08028344 | 459.4379 | 1 | 0 | 0 |  | Fe-Cr-Ni-Mn-Mo
6058 | 0.44 | 0.05 | 0.07 | 0.32 | 0.12 | 89.67029 | 0.268027 | 0.08302621 | 490.514 | 1 | 1 | 1 | 490.514 | Fe-Cr-Ni-Mn-Mo
6059 | 0.57 | 0.04 | 0.04 | 0.23 | 0.12 | 89.62854 | 0.2731486 | 0.08477119 | 513.1465 | 1 | 0 | 0 |  | Fe-Cr-Ni-Mn-Mo
6060 | 0.06 | 0.1 | 0.42 | 0.37 | 0.05 | 85.1323 | 0.2712451 | 0.07084286 | 356.5949 | 1 | 1 | 1 | 356.5949 | Fe-Cr-Ni-Mn-Mo
6061 | 0.09 | 0.1 | 0.35 | 0.41 | 0.05 | 85.45784 | 0.2672249 | 0.06893033 | 338.9971 | 1 | 1 | 1 | 338.9971 | Fe-Cr-Ni-Mn-Mo
6062 | 0.13 | 0.09 | 0.28 | 0.44 | 0.06 | 86.09557 | 0.2642785 | 0.07003125 | 348.7031 | 1 | 1 | 1 | 348.7031 | Fe-Cr-Ni-Mn-Mo
6063 | 0.18 | 0.08 | 0.22 | 0.45 | 0.07 | 86.695 | 0.2628239 | 0.07132489 | 361.4704 | 1 | 1 | 1 | 361.4704 | Fe-Cr-Ni-Mn-Mo
6064 | 0.25 | 0.06 | 0.16 | 0.45 | 0.08 | 86.97146 | 0.2628835 | 0.07283168 | 376.0393 | 1 | 1 | 1 | 376.0393 | Fe-Cr-Ni-Mn-Mo
6065 | 0.32 | 0.05 | 0.11 | 0.43 | 0.09 | 87.53671 | 0.2635213 | 0.07470588 | 396.1171 | 1 | 1 | 1 | 396.1171 | Fe-Cr-Ni-Mn-Mo
6066 | 0.43 | 0.03 | 0.06 | 0.38 | 0.11 | 88.34407 | 0.2666574 | 0.07754255 | 429.5856 | 1 | 1 | 1 | 429.5856 | Fe-Cr-Ni-Mn-Mo
6067 | 0.09 | 0.06 | 0.32 | 0.5 | 0.03 | 82.92652 | 0.2652256 | 0.06128431 | 266.6553 | 1 | 1 | 1 | 266.6553 | Fe-Cr-Ni-Mn-Mo
6068 | 0.13 | 0.06 | 0.25 | 0.52 | 0.04 | 83.93285 | 0.2618912 | 0.06241997 | 276.942 | 1 | 1 | 1 | 276.942 | Fe-Cr-Ni-Mn-Mo
6069 | 0.18 | 0.05 | 0.19 | 0.53 | 0.05 | 84.55197 | 0.2603961 | 0.06393006 | 290.1176 | 1 | 1 | 1 | 290.1176 | Fe-Cr-Ni-Mn-Mo
6070 | 0.23 | 0.04 | 0.13 | 0.53 | 0.06 | 85.21083 | 0.2592014 | 0.06801445 | 323.8811 | 1 | 1 | 1 | 323.8811 | Fe-Cr-Ni-Mn-Mo
6071 | 0.3 | 0.04 | 0.08 | 0.5 | 0.08 | 86.6922 | 0.2597146 | 0.06995167 | 347.7975 | 1 | 1 | 1 | 347.7975 | Fe-Cr-Ni-Mn-Mo
6072 | 0.05 | 0.47 | 0.12 | 0.33 | 0.03 | 97.95434 | 0.234767 | 0.04791584 | 205.1618 | 0 | 0 | 0 |  | Fe-Cr-Ni-Mn-Mo
6073 | 0.05 | 0.4 | 0.11 | 0.39 | 0.05 | 96.77555 | 0.2363478 | 0.05451898 | 251.509 | 0 | 0 | 0 |  | Fe-Cr-Ni-Mn-Mo
6074 | 0.04 | 0.34 | 0.1 | 0.44 | 0.07 | 96.10698 | 0.2371172 | 0.05928475 | 287.084 | 0 | 0 | 0 |  | Fe-Cr-Ni-Mn-Mo
6075 | 0.04 | 0.27 | 0.09 | 0.49 | 0.11 | 95.97567 | 0.2396706 | 0.06786981 | 360.3333 | 0 | 0 | 0 |  | Fe-Cr-Ni-Mn-Mo
6076 | 0.03 | 0.22 | 0.07 | 0.53 | 0.14 | 96.28135 | 0.2398687 | 0.07107288 | 391.0444 | 0 | 0 | 0 |  | Fe-Cr-Ni-Mn-Mo
6077 | 0.06 | 0.51 | 0.19 | 0.21 | 0.03 | 99.01921 | 0.241104 | 0.0526996 | 247.6706 | 0 | 0 | 0 |  | Fe-Cr-Ni-Mn-Mo
6078 | 0.07 | 0.44 | 0.17 | 0.27 | 0.05 | 97.87779 | 0.2424008 | 0.0592939 | 297.3758 | 0 | 0 | 0 |  | Fe-Cr-Ni-Mn-Mo
6079 | 0.08 | 0.38 | 0.16 | 0.32 | 0.07 | 96.89158 | 0.2442174 | 0.06515055 | 343.9489 | 0 | 0 | 0 |  | Fe-Cr-Ni-Mn-Mo
6080 | 0.08 | 0.32 | 0.14 | 0.36 | 0.1 | 96.86866 | 0.2452382 | 0.07138536 | 400.3971 | 0 | 0 | 0 |  | Fe-Cr-Ni-Mn-Mo
6081 | 0.09 | 0.26 | 0.11 | 0.4 | 0.14 | 97.31164 | 0.2463164 | 0.07756125 | 462.4252 | 0 | 0 | 0 |  | Fe-Cr-Ni-Mn-Mo
6082 | 0.08 | 0.21 | 0.09 | 0.44 | 0.18 | 98.0178 | 0.2467366 | 0.0815941 | 508.0123 | 0 | 0 | 0 |  | Fe-Cr-Ni-Mn-Mo
6083 | 0.07 | 0.16 | 0.07 | 0.46 | 0.23 | 99.43826 | 0.2476979 | 0.0850704 | 556.3818 | 0 | 0 | 0 |  | Fe-Cr-Ni-Mn-Mo
6084 | 0.04 | 0.52 | 0.29 | 0.12 | 0.03 | 98.94051 | 0.2483191 | 0.06044488 | 311.7652 | 0 | 0 | 0 |  | Fe-Cr-Ni-Mn-Mo
6085 | 0.08 | 0.46 | 0.27 | 0.16 | 0.04 | 97.39333 | 0.250657 | 0.06383237 | 336.1707 | 0 | 0 | 0 |  | Fe-Cr-Ni-Mn-Mo
6086 | 0.1 | 0.39 | 0.24 | 0.21 | 0.06 | 96.48759 | 0.2518732 | 0.0690195 | 379.4851 | 0 | 0 | 0 |  | Fe-Cr-Ni-Mn-Mo
6087 | 0.12 | 0.34 | 0.21 | 0.25 | 0.09 | 96.54634 | 0.2526172 | 0.07597954 | 445.4675 | 0 | 0 | 0 |  | Fe-Cr-Ni-Mn-Mo
6088 | 0.13 | 0.29 | 0.17 | 0.28 | 0.13 | 97.5338 | 0.2526846 | 0.0823975 | 515.9398 | 0 | 0 | 0 |  | Fe-Cr-Ni-Mn-Mo
6089 | 0.14 | 0.24 | 0.14 | 0.31 | 0.17 | 98.30048 | 0.2533376 | 0.08742843 | 575.4044 | 0 | 0 | 0 |  | Fe-Cr-Ni-Mn-Mo
6090 | 0.13 | 0.19 | 0.11 | 0.34 | 0.23 | 100.1444 | 0.2534867 | 0.09228054 | 644.6577 | 0 | 0 | 0 |  | Fe-Cr-Ni-Mn-Mo
6091 | 0.12 | 0.15 | 0.08 | 0.36 | 0.29 | 102.2337 | 0.2534334 | 0.09440622 | 688.9991 | 0 | 0 | 0 |  | Fe-Cr-Ni-Mn-Mo
6092 | 0.09 | 0.12 | 0.06 | 0.37 | 0.36 | 105.0287 | 0.2531652 | 0.09447726 | 717.3363 | 0 | 0 | 0 |  | Fe-Cr-Ni-Mn-Mo
6093 | 0.06 | 0.43 | 0.38 | 0.1 | 0.03 | 95.47071 | 0.2590955 | 0.06265064 | 324.7655 | 1 | 0 | 0 |  | Fe-Cr-Ni-Mn-Mo
6094 | 0.1 | 0.38 | 0.34 | 0.13 | 0.04 | 94.68798 | 0.2599758 | 0.06574574 | 349.0148 | 0 | 0 | 0 |  | Fe-Cr-Ni-Mn-Mo
6095 | 0.14 | 0.33 | 0.29 | 0.16 | 0.07 | 95.03656 | 0.260357 | 0.07477724 | 433.2709 | 0 | 0 | 0 |  | Fe-Cr-Ni-Mn-Mo
6096 | 0.17 | 0.29 | 0.25 | 0.19 | 0.1 | 95.51758 | 0.260443 | 0.08171371 | 503.7924 | 0 | 0 | 0 |  | Fe-Cr-Ni-Mn-Mo
6097 | 0.19 | 0.25 | 0.2 | 0.21 | 0.15 | 97.32934 | 0.2599884 | 0.09006507 | 603.5948 | 0 | 0 | 0 |  | Fe-Cr-Ni-Mn-Mo
6098 | 0.19 | 0.21 | 0.16 | 0.24 | 0.2 | 99.01886 | 0.2592129 | 0.09525911 | 674.9608 | 0 | 0 | 0 |  | Fe-Cr-Ni-Mn-Mo
6099 | 0.18 | 0.17 | 0.12 | 0.26 | 0.26 | 101.3882 | 0.2584431 | 0.09863369 | 736.2602 | 0 | 0 | 0 |  | Fe-Cr-Ni-Mn-Mo
6100 | 0.17 | 0.13 | 0.09 | 0.28 | 0.34 | 104.0934 | 0.2583046 | 0.1014812 | 799.2547 | 0 | 0 | 0 |  | Fe-Cr-Ni-Mn-Mo
6101 | 0.12 | 0.11 | 0.06 | 0.28 | 0.43 | 108.352 | 0.2567632 | 0.09873274 | 808.3365 | 0 | 0 | 0 |  | Fe-Cr-Ni-Mn-Mo
6102 | 0.09 | 0.35 | 0.45 | 0.08 | 0.03 | 92.46004 | 0.2684494 | 0.06349042 | 326.3652 | 1 | 1 | 1 | 326.3652 | Fe-Cr-Ni-Mn-Mo
6103 | 0.14 | 0.31 | 0.39 | 0.1 | 0.05 | 92.73891 | 0.2683306 | 0.07069762 | 391.1972 | 1 | 1 | 1 | 391.1972 | Fe-Cr-Ni-Mn-Mo
6104 | 0.19 | 0.27 | 0.33 | 0.12 | 0.08 | 93.51045 | 0.2680947 | 0.07945912 | 478.0385 | 1 | 1 | 1 | 478.0385 | Fe-Cr-Ni-Mn-Mo
6105 | 0.22 | 0.24 | 0.28 | 0.14 | 0.12 | 95.00081 | 0.267181 | 0.08856739 | 579.5185 | 0 | 0 | 0 |  | Fe-Cr-Ni-Mn-Mo
6106 | 0.24 | 0.2 | 0.23 | 0.16 | 0.17 | 96.81678 | 0.2665114 | 0.0964753 | 680.2777 | 0 | 0 | 0 |  | Fe-Cr-Ni-Mn-Mo
6107 | 0.25 | 0.17 | 0.18 | 0.18 | 0.22 | 98.87696 | 0.2651553 | 0.1012962 | 753.7122 | 0 | 0 | 0 |  | Fe-Cr-Ni-Mn-Mo
6108 | 0.24 | 0.13 | 0.13 | 0.2 | 0.3 | 102.1638 | 0.2637271 | 0.105651 | 839.3606 | 0 |  | 0 |  | Fe-Cr-Ni-Mn-Mo
6109 | 0.22 | 0.11 | 0.09 | 0.2 | 0.38 | 105.8657 | 0.2622267 | 0.1063217 | 887.2074 | 0 | 0 | 0 |  | Fe-Cr-Ni-Mn-Mo
6110 | 0.16 | 0.08 | 0.06 | 0.2 | 0.5 | 110.9899 | 0.260715 | 0.1021414 | 889.406 | 0 | 0 | 0 |  | Fe-Cr-Ni-Mn-Mo
6111 | 0.14 | 0.25 | 0.5 | 0.07 | 0.03 | 88.96441 | 0.2781773 | 0.0621858 | 309.4729 | 1 | 1 | 1 | 309.4729 | Fe-Cr-Ni-Mn-Mo
6112 | 0.21 | 0.23 | 0.42 | 0.08 | 0.06 | 90.48839 | 0.2763988 | 0.07377238 | 417.2053 | 1 | 1 | 1 | 417.2053 | Fe-Cr-Ni-Mn-Mo
6113 | 0.26 | 0.2 | 0.36 | 0.09 | 0.09 | 91.62317 | 0.2757477 | 0.08276448 | 509.8115 | 1 | 1 | 1 | 509.8115 | Fe-Cr-Ni-Mn-Mo
6114 | 0.28 | 0.18 | 0.29 | 0.11 | 0.13 | 93.78868 | 0.2730601 | 0.09130349 | 610.5192 | 1 | 0 | 0 |  | Fe-Cr-Ni-Mn-Mo
6115 | 0.3 | 0.16 | 0.24 | 0.12 | 0.18 | 96.149 | 0.2714156 | 0.09963073 | 720.2423 | 1 | 0 | 0 |  | Fe-Cr-Ni-Mn-Mo
6116 | 0.31 | 0.13 | 0.18 | 0.14 | 0.25 | 99.19539 | 0.2692905 | 0.1067973 | 832.0371 | 1 | 0 | 0 |  | Fe-Cr-Ni-Mn-Mo
6117 | 0.3 | 0.1 | 0.13 | 0.15 | 0.32 | 102.398 | 0.2675981 | 0.1097879 | 903.0162 | 0 | 0 | 0 |  | Fe-Cr-Ni-Mn-Mo
6118 | 0.26 | 0.08 | 0.08 | 0.15 | 0.42 | 107.3414 | 0.2650124 | 0.1091522 | 948.5145 | 0 | 0 | 0 |  | Fe-Cr-Ni-Mn-Mo
6119 | 0.19 | 0.06 | 0.05 | 0.15 | 0.55 | 112.8872 | 0.262736 | 0.1029286 | 926.3305 | 0 | 0 | 0 |  | Fe-Cr-Ni-Mn-Mo
6120 | 0.21 | 0.17 | 0.52 | 0.07 | 0.03 | 86.13989 | 0.2853007 | 0.06102981 | 293.419 | 1 | 1 | 1 | 293.419 | Fe-Cr-Ni-Mn-Mo
6121 | 0.28 | 0.16 | 0.43 | 0.07 | 0.06 | 88.17174 | 0.2827303 | 0.07367411 | 409.9988 | 1 | 1 | 1 | 409.9988 | Fe-Cr-Ni-Mn-Mo
6122 | 0.33 | 0.15 | 0.36 | 0.07 | 0.09 | 90.04761 | 0.2806921 | 0.0830907 | 508.9477 | 1 | 1 | 1 | 508.9477 | Fe-Cr-Ni-Mn-Mo
6123 | 0.36 | 0.13 | 0.3 | 0.08 | 0.14 | 92.57261 | 0.2784983 | 0.09516102 | 650.3588 | 1 | 0 | 0 |  | Fe-Cr-Ni-Mn-Mo
6124 | 0.38 | 0.11 | 0.24 | 0.09 | 0.19 | 95.08477 | 0.2763442 | 0.1032223 | 760.8898 | 1 | 0 | 0 |  | Fe-Cr-Ni-Mn-Mo
6125 | 0.38 | 0.09 | 0.18 | 0.1 | 0.25 | 98.20898 | 0.2738137 | 0.1090552 | 859.396 | 1 | 0 | 0 |  | Fe-Cr-Ni-Mn-Mo
6126 | 0.37 | 0.07 | 0.12 | 0.11 | 0.33 | 102.1371 | 0.2709727 | 0.1128903 | 948.1454 | 0 | 0 | 0 |  | Fe-Cr-Ni-Mn-Mo
6127 | 0.32 | 0.05 | 0.07 | 0.12 | 0.44 | 107.323 | 0.2677217 | 0.1122085 | 996.7822 | 0 | 0 | 0 |  | Fe-Cr-Ni-Mn-Mo
6128 | 0.23 | 0.04 | 0.04 | 0.12 | 0.57 | 113.3358 | 0.2645125 | 0.1043781 | 956.158 | 0 | 0 | 0 |  | Fe-Cr-Ni-Mn-Mo
6129 | 0.37 | 0.1 | 0.42 | 0.05 | 0.06 | 86.3184 | 0.2882907 | 0.07296161 | 399.207 | 1 | 1 | 1 | 399.207 | Fe-Cr-Ni-Mn-Mo
6130 | 0.41 | 0.1 | 0.35 | 0.05 | 0.09 | 88.53368 | 0.2853645 | 0.08304438 | 504.5329 | 1 | 1 | 1 | 504.5329 | Fe-Cr-Ni-Mn-Mo
6131 | 0.44 | 0.09 | 0.28 | 0.06 | 0.13 | 90.95526 | 0.2823883 | 0.09307634 | 621.4319 | 1 | 1 | 1 | 621.4319 | Fe-Cr-Ni-Mn-Mo
6132 | 0.45 | 0.08 | 0.22 | 0.07 | 0.18 | 93.83412 | 0.2793549 | 0.1020226 | 741.2943 | 1 | 0 | 0 |  | Fe-Cr-Ni-Mn-Mo
6133 | 0.45 | 0.06 | 0.16 | 0.08 | 0.25 | 97.41704 | 0.276474 | 0.1101274 | 870.163 | 1 | 0 | 0 |  | Fe-Cr-Ni-Mn-Mo
6134 | 0.43 | 0.05 | 0.11 | 0.09 | 0.32 | 101.0895 | 0.2733578 | 0.1138366 | 953.8343 | 0 | 0 | 0 |  | Fe-Cr-Ni-Mn-Mo
6135 | 0.38 | 0.03 | 0.06 | 0.11 | 0.43 | 106.0865 | 0.2696972 | 0.1142204 | 1014.055 | 0 | 0 | 0 |  | Fe-Cr-Ni-Mn-Mo
6136 | 0.5 | 0.06 | 0.32 | 0.03 | 0.09 | 87.44852 | 0.2888042 | 0.08255418 | 496.913 | 1 | 1 | 1 | 496.913 | Fe-Cr-Ni-Mn-Mo
6137 | 0.52 | 0.06 | 0.25 | 0.04 | 0.13 | 90.19329 | 0.2850087 | 0.09305574 | 619.2388 | 1 | 1 | 1 | 619.2388 | Fe-Cr-Ni-Mn-Mo
6138 | 0.53 | 0.05 | 0.19 | 0.05 | 0.18 | 93.07887 | 0.2819053 | 0.1024149 | 743.5838 | 1 | 0 | 0 |  | Fe-Cr-Ni-Mn-Mo
6139 | 0.53 | 0.04 | 0.13 | 0.06 | 0.23 | 95.9959 | 0.2788831 | 0.1081912 | 836.5387 | 1 | 0 | 0 |  | Fe-Cr-Ni-Mn-Mo
6140 | 0.5 | 0.04 | 0.08 | 0.08 | 0.3 | 99.86107 | 0.2746357 | 0.1128721 | 929.7435 | 0 | 0 | 0 |  | Fe-Cr-Ni-Mn-Mo
6141 | 0.05 | 0.47 | 0.12 | 0.03 | 0.33 | 114.326 | 0.2482023 | 0.09954988 | 843.4545 | 0 | 0 | 0 |  | Fe-Cr-Ni-Mn-Mo
6142 | 0.05 | 0.4 | 0.11 | 0.05 | 0.39 | 115.1352 | 0.2505923 | 0.1009749 | 879.1611 | 0 | 0 | 0 |  | Fe-Cr-Ni-Mn-Mo
6143 | 0.04 | 0.34 | 0.1 | 0.07 | 0.44 | 116.0502 | 0.2520699 | 0.1002725 | 886.3203 | 0 | 0 | 0 |  | Fe-Cr-Ni-Mn-Mo
6144 | 0.04 | 0.27 | 0.09 | 0.11 | 0.49 | 116.0183 | 0.2537877 | 0.09875923 | 873.4909 | 0 | 0 | 0 |  | Fe-Cr-Ni-Mn-Mo
6145 | 0.03 | 0.22 | 0.07 | 0.14 | 0.53 | 116.7469 | 0.2541283 | 0.09464003 | 830.4148 | 0 | 0 | 0 |  | Fe-Cr-Ni-Mn-Mo
6146 | 0.06 | 0.51 | 0.19 | 0.03 | 0.21 | 109.2057 | 0.2487941 | 0.09639044 | 750.8039 | 0 | 0 | 0 |  | Fe-Cr-Ni-Mn-Mo
6147 | 0.07 | 0.44 | 0.17 | 0.05 | 0.27 | 110.1764 | 0.2511839 | 0.1011591 | 827.0323 | 0 | 0 | 0 |  | Fe-Cr-Ni-Mn-Mo
6148 | 0.08 | 0.38 | 0.16 | 0.07 | 0.32 | 110.6139 | 0.2534261 | 0.1035771 | 869.9378 | 0 | 0 | 0 |  | Fe-Cr-Ni-Mn-Mo
6149 | 0.08 | 0.32 | 0.14 | 0.1 | 0.36 | 111.0946 | 0.2544637 | 0.1041794 | 888.9893 | 0 | 0 | 0 |  | Fe-Cr-Ni-Mn-Mo
6150 | 0.09 | 0.26 | 0.11 | 0.14 | 0.4 | 111.3219 | 0.2551346 | 0.1028404 | 879.5054 | 0 | 0 | 0 |  | Fe-Cr-Ni-Mn-Mo
6151 | 0.08 | 0.21 | 0.09 | 0.18 | 0.44 | 111.8031 | 0.2553064 | 0.1005669 | 858.8875 | 0 | 0 | 0 |  | Fe-Cr-Ni-Mn-Mo
6152 | 0.07 | 0.16 | 0.07 | 0.23 | 0.46 | 111.5669 | 0.2551279 | 0.09740024 | 818.905 | 0 | 0 | 0 |  | Fe-Cr-Ni-Mn-Mo
6153 | 0.04 | 0.52 | 0.29 | 0.03 | 0.12 | 104.2276 | 0.2517814 | 0.0876902 | 611.4534 | 0 | 0 | 0 |  | Fe-Cr-Ni-Mn-Mo
6154 | 0.08 | 0.46 | 0.27 | 0.04 | 0.16 | 104.345 | 0.2548299 | 0.09342884 | 683.2418 | 0 | 0 | 0 |  | Fe-Cr-Ni-Mn-Mo
6155 | 0.1 | 0.39 | 0.24 | 0.06 | 0.21 | 105.1577 | 0.256792 | 0.1010684 | 787.1014 | 0 | 0 | 0 |  | Fe-Cr-Ni-Mn-Mo
6156 | 0.12 | 0.34 | 0.21 | 0.09 | 0.25 | 105.5808 | 0.2575938 | 0.1028675 | 817.4471 | 0 | 0 | 0 |  | Fe-Cr-Ni-Mn-Mo
6157 | 0.13 | 0.29 | 0.17 | 0.13 | 0.28 | 105.941 | 0.2573187 | 0.10363 | 833.4396 | 0 | 0 | 0 |  | Fe-Cr-Ni-Mn-Mo
6158 | 0.14 | 0.24 | 0.14 | 0.17 | 0.31 | 106.0331 | 0.257525 | 0.103475 | 836.0647 | 0 | 0 | 0 |  | Fe-Cr-Ni-Mn-Mo
6159 | 0.13 | 0.19 | 0.11 | 0.23 | 0.34 | 106.0961 | 0.2567346 | 0.1016467 | 815.8249 | 0 | 0 | 0 |  | Fe-Cr-Ni-Mn-Mo
6160 | 0.12 | 0.15 | 0.08 | 0.29 | 0.36 | 105.9491 | 0.2555005 | 0.09878426 | 779.689 | 0 | 0 | 0 |  | Fe-Cr-Ni-Mn-Mo
6161 | 0.09 | 0.12 | 0.06 | 0.36 | 0.37 | 105.549 | 0.2534652 | 0.09490037 | 727.7609 | 0 | 0 | 0 |  | Fe-Cr-Ni-Mn-Mo
6162 | 0.06 | 0.43 | 0.38 | 0.03 | 0.1 | 99.72849 | 0.2610614 | 0.08678339 | 582.8677 | 0 | 0 | 0 |  | Fe-Cr-Ni-Mn-Mo
6163 | 0.1 | 0.38 | 0.34 | 0.04 | 0.13 | 100.174 | 0.2623919 | 0.09497946 | 679.3239 | 0 | 0 | 0 |  | Fe-Cr-Ni-Mn-Mo
6164 | 0.14 | 0.33 | 0.29 | 0.07 | 0.16 | 100.4435 | 0.2626982 | 0.09867253 | 726.2792 | 0 | 0 | 0 |  | Fe-Cr-Ni-Mn-Mo
6165 | 0.17 | 0.29 | 0.25 | 0.1 | 0.19 | 100.7957 | 0.2627178 | 0.1000977 | 748.0561 | 0 | 0 | 0 |  | Fe-Cr-Ni-Mn-Mo
6166 | 0.19 | 0.25 | 0.2 | 0.15 | 0.21 | 100.7814 | 0.2615244 | 0.09996935 | 746.6484 | 0 | 0 | 0 |  | Fe-Cr-Ni-Mn-Mo
6167 | 0.19 | 0.21 | 0.16 | 0.2 | 0.24 | 101.2725 | 0.2602547 | 0.1004622 | 757.2637 | 0 | 0 | 0 |  | Fe-Cr-Ni-Mn-Mo
6168 | 0.18 | 0.17 | 0.12 | 0.26 | 0.26 | 101.3882 | 0.2584431 | 0.09961549 | 747.7878 | 0 | 0 | 0 |  | Fe-Cr-Ni-Mn-Mo
6169 | 0.17 | 0.13 | 0.09 | 0.34 | 0.28 | 100.89 | 0.2567026 | 0.09622836 | 702.8826 | 0 | 0 | 0 |  | Fe-Cr-Ni-Mn-Mo
6170 | 0.12 | 0.11 | 0.06 | 0.43 | 0.28 | 100.4829 | 0.2524163 | 0.09140311 | 640.2095 | 0 | 0 | 0 |  | Fe-Cr-Ni-Mn-Mo
6171 | 0.09 | 0.35 | 0.45 | 0.03 | 0.08 | 95.5916 | 0.2693935 | 0.08305212 | 526.8914 | 1 | 1 | 1 | 526.8914 | Fe-Cr-Ni-Mn-Mo
6172 | 0.14 | 0.31 | 0.39 | 0.05 | 0.1 | 95.86443 | 0.2692781 | 0.0900314 | 601.991 | 1 | 1 | 1 | 601.991 | Fe-Cr-Ni-Mn-Mo
6173 | 0.19 | 0.27 | 0.33 | 0.08 | 0.12 | 95.97483 | 0.2688548 | 0.09292971 | 634.7324 | 1 | 0 | 0 |  | Fe-Cr-Ni-Mn-Mo
6174 | 0.22 | 0.24 | 0.28 | 0.12 | 0.14 | 96.19958 | 0.2675731 | 0.09312783 | 638.1294 | 0 | 0 | 0 |  | Fe-Cr-Ni-Mn-Mo
6175 | 0.24 | 0.2 | 0.23 | 0.17 | 0.16 | 96.22884 | 0.2663096 | 0.09462909 | 654.4646 | 0 | 0 | 0 |  | Fe-Cr-Ni-Mn-Mo
6176 | 0.25 | 0.17 | 0.18 | 0.22 | 0.18 | 96.57358 | 0.2642979 | 0.09530329 | 663.091 | 0 | 0 | 0 |  | Fe-Cr-Ni-Mn-Mo
6177 | 0.24 | 0.13 | 0.13 | 0.3 | 0.2 | 96.56242 | 0.2614358 | 0.09449802 | 651.3511 | 0 | 0 | 0 |  | Fe-Cr-Ni-Mn-Mo
6178 | 0.22 | 0.11 | 0.09 | 0.38 | 0.2 | 96.01981 | 0.2577517 | 0.09069898 | 601.6225 | 0 |  | 0 |  | Fe-Cr-Ni-Mn-Mo
6179 | 0.16 | 0.08 | 0.06 | 0.5 | 0.2 | 95.09779 | 0.252563 | 0.08522953 | 532.9006 | 0 | 0 | 0 |  | Fe-Cr-Ni-Mn-Mo
6180 | 0.14 | 0.25 | 0.5 | 0.03 | 0.07 | 91.56208 | 0.2785396 | 0.08364118 | 517.5668 | 1 | 1 | 1 | 517.5668 | Fe-Cr-Ni-Mn-Mo
6181 | 0.21 | 0.23 | 0.42 | 0.06 | 0.08 | 91.7529 | 0.2766144 | 0.08177244 | 499.2813 | 1 | 1 | 1 | 499.2813 | Fe-Cr-Ni-Mn-Mo
6182 | 0.26 | 0.2 | 0.36 | 0.09 | 0.09 | 91.62317 | 0.2757477 | 0.0833961 | 514.4267 | 1 | 1 | 1 | 514.4267 | Fe-Cr-Ni-Mn-Mo
6183 | 0.28 | 0.18 | 0.29 | 0.13 | 0.11 | 92.55652 | 0.2727757 | 0.08938152 | 578.6043 | 1 | 1 | 1 | 578.6043 | Fe-Cr-Ni-Mn-Mo
6184 | 0.3 | 0.16 | 0.24 | 0.18 | 0.12 | 92.55836 | 0.2704669 | 0.08757694 | 557.9169 | 1 | 0 | 0 |  | Fe-Cr-Ni-Mn-Mo
6185 | 0.31 | 0.13 | 0.18 | 0.25 | 0.14 | 92.84881 | 0.2673298 | 0.08720992 | 553.3075 | 0 | 0 | 0 |  | Fe-Cr-Ni-Mn-Mo
6186 | 0.3 | 0.1 | 0.13 | 0.32 | 0.15 | 92.73182 | 0.2642156 | 0.08825191 | 559.2583 | 0 | 0 | 0 |  | Fe-Cr-Ni-Mn-Mo
6187 | 0.26 | 0.08 | 0.08 | 0.42 | 0.15 | 92.325 | 0.2587042 | 0.08546693 | 521.6929 | 0 | 0 | 0 |  | Fe-Cr-Ni-Mn-Mo
6188 | 0.19 | 0.06 | 0.05 | 0.55 | 0.15 | 91.61415 | 0.252167 | 0.07856375 | 444.4958 | 0 | 0 | 0 |  | Fe-Cr-Ni-Mn-Mo
6189 | 0.21 | 0.17 | 0.52 | 0.03 | 0.07 | 88.75294 | 0.2853663 | 0.07933397 | 466.5329 | 1 | 1 | 1 | 466.5329 | Fe-Cr-Ni-Mn-Mo
6190 | 0.28 | 0.16 | 0.43 | 0.06 | 0.07 | 88.81437 | 0.2827733 | 0.07778487 | 450.5052 | 1 | 1 | 1 | 450.5052 | Fe-Cr-Ni-Mn-Mo
6191 | 0.33 | 0.15 | 0.36 | 0.09 | 0.07 | 88.78071 | 0.2805632 | 0.07662328 | 437.8311 | 1 | 1 | 1 | 437.8311 | Fe-Cr-Ni-Mn-Mo
6192 | 0.36 | 0.13 | 0.3 | 0.14 | 0.08 | 88.88541 | 0.2779782 | 0.07566162 | 427.658 | 1 | 1 | 1 | 427.658 | Fe-Cr-Ni-Mn-Mo
6193 | 0.38 | 0.11 | 0.24 | 0.19 | 0.09 | 89.06402 | 0.2752511 | 0.07773102 | 445.2341 | 1 | 1 | 1 | 445.2341 | Fe-Cr-Ni-Mn-Mo
6194 | 0.38 | 0.09 | 0.18 | 0.25 | 0.1 | 89.30592 | 0.2717478 | 0.08153178 | 478.3145 | 1 | 1 | 1 | 478.3145 | Fe-Cr-Ni-Mn-Mo
6195 | 0.37 | 0.07 | 0.12 | 0.33 | 0.11 | 89.45217 | 0.2672411 | 0.08130497 | 471.9019 | 1 | 0 | 0 |  | Fe-Cr-Ni-Mn-Mo
6196 | 0.32 | 0.05 | 0.07 | 0.44 | 0.12 | 89.52891 | 0.2610517 | 0.07946619 | 448.4866 | 1 | 0 | 0 |  | Fe-Cr-Ni-Mn-Mo
6197 | 0.23 | 0.04 | 0.04 | 0.57 | 0.12 | 89.24805 | 0.2531672 | 0.07408397 | 391.1236 | 1 | 0 | 0 |  | Fe-Cr-Ni-Mn-Mo
6198 | 0.37 | 0.1 | 0.42 | 0.06 | 0.05 | 85.66586 | 0.2883052 | 0.06865047 | 357.3225 | 1 | 1 | 1 | 357.3225 | Fe-Cr-Ni-Mn-Mo
6199 | 0.41 | 0.1 | 0.35 | 0.09 | 0.05 | 85.96478 | 0.2852999 | 0.06827688 | 353.3331 | 1 | 1 | 1 | 353.3331 | Fe-Cr-Ni-Mn-Mo
6200 | 0.44 | 0.09 | 0.28 | 0.13 | 0.06 | 86.5506 | 0.2820556 | 0.07178136 | 383.9342 | 1 | 1 | 1 | 383.9342 | Fe-Cr-Ni-Mn-Mo
6201 | 0.45 | 0.08 | 0.22 | 0.18 | 0.07 | 87.06557 | 0.2784768 | 0.07449142 | 407.1815 | 1 | 1 | 1 | 407.1815 | Fe-Cr-Ni-Mn-Mo
6202 | 0.45 | 0.06 | 0.16 | 0.25 | 0.08 | 87.22922 | 0.2745817 | 0.07624975 | 419.6905 | 1 | 1 | 1 | 419.6905 | Fe-Cr-Ni-Mn-Mo
6203 | 0.43 | 0.05 | 0.11 | 0.32 | 0.09 | 87.67029 | 0.2699997 | 0.07709448 | 424.9081 | 1 | 1 | 1 | 424.9081 | Fe-Cr-Ni-Mn-Mo
6204 | 0.38 | 0.03 | 0.06 | 0.43 | 0.11 | 88.28651 | 0.2637493 | 0.07621824 | 414.4192 | 1 | 1 | 1 | 414.4192 | Fe-Cr-Ni-Mn-Mo
6205 | 0.5 | 0.06 | 0.32 | 0.09 | 0.03 | 83.55645 | 0.288926 | 0.05770565 | 260.3623 | 1 | 1 | 1 | 260.3623 | Fe-Cr-Ni-Mn-Mo
6206 | 0.52 | 0.06 | 0.25 | 0.13 | 0.04 | 84.482 | 0.2848268 | 0.06270975 | 300.2263 | 1 | 1 | 1 | 300.2263 | Fe-Cr-Ni-Mn-Mo
6207 | 0.53 | 0.05 | 0.19 | 0.18 | 0.05 | 85.01103 | 0.2812085 | 0.06665657 | 331.5601 | 1 | 1 | 1 | 331.5601 | Fe-Cr-Ni-Mn-Mo
6208 | 0.53 | 0.04 | 0.13 | 0.23 | 0.06 | 85.57997 | 0.2773993 | 0.07293845 | 383.4925 | 1 | 1 | 1 | 383.4925 | Fe-Cr-Ni-Mn-Mo
6209 | 0.5 | 0.04 | 0.08 | 0.3 | 0.08 | 86.92128 | 0.2717217 | 0.07429458 | 397.2256 | 1 | 1 | 1 | 397.2256 | Fe-Cr-Ni-Mn-Mo
6210 | 0.12 | 0.47 | 0.33 | 0.03 | 0.05 | 98.34452 | 0.2583289 | 0.06786559 | 385.9245 | 0 | 0 | 0 |  | Fe-Cr-Ni-Mn-Mo
6211 | 0.11 | 0.4 | 0.39 | 0.05 | 0.05 | 95.69357 | 0.2640954 | 0.06951271 | 392.9771 | 1 | 0 | 0 |  | Fe-Cr-Ni-Mn-Mo
6212 | 0.1 | 0.34 | 0.44 | 0.07 | 0.04 | 92.92537 | 0.2690122 | 0.06671827 | 358.3191 | 1 | 1 | 1 | 358.3191 | Fe-Cr-Ni-Mn-Mo
6213 | 0.09 | 0.27 | 0.49 | 0.11 | 0.04 | 90.16335 | 0.2738227 | 0.06734424 | 354.6507 | 1 | 1 | 1 | 354.6507 | Fe-Cr-Ni-Mn-Mo
6214 | 0.07 | 0.22 | 0.53 | 0.14 | 0.03 | 87.67541 | 0.2774385 | 0.06361844 | 314.258 | 1 | 1 | 1 | 314.258 | Fe-Cr-Ni-Mn-Mo
6215 | 0.19 | 0.51 | 0.21 | 0.03 | 0.06 | 100.8198 | 0.2523661 | 0.06785958 | 393.0886 | 0 | 0 | 0 |  | Fe-Cr-Ni-Mn-Mo
6216 | 0.17 | 0.44 | 0.27 | 0.05 | 0.07 | 98.77546 | 0.2577834 | 0.07314493 | 437.9718 | 0 | 0 | 0 |  | Fe-Cr-Ni-Mn-Mo
6217 | 0.16 | 0.38 | 0.32 | 0.07 | 0.08 | 96.96769 | 0.2624532 | 0.07748822 | 475.1147 | 0 | 0 | 0 |  | Fe-Cr-Ni-Mn-Mo
6218 | 0.14 | 0.32 | 0.36 | 0.1 | 0.08 | 94.91729 | 0.2660708 | 0.07880956 | 479.6369 | 1 | 0 | 0 |  | Fe-Cr-Ni-Mn-Mo
6219 | 0.11 | 0.26 | 0.4 | 0.14 | 0.09 | 93.29989 | 0.2691094 | 0.08258475 | 510.1128 | 1 | 1 | 1 | 510.1128 | Fe-Cr-Ni-Mn-Mo
6220 | 0.09 | 0.21 | 0.44 | 0.18 | 0.08 | 90.79794 | 0.2721395 | 0.08061599 | 478.2324 | 1 | 1 | 1 | 478.2324 | Fe-Cr-Ni-Mn-Mo
6221 | 0.07 | 0.16 | 0.46 | 0.23 | 0.07 | 88.43066 | 0.2740944 | 0.07827603 | 443.5361 | 1 | 1 | 1 | 443.5361 | Fe-Cr-Ni-Mn-Mo
6222 | 0.29 | 0.52 | 0.12 | 0.03 | 0.04 | 100.4015 | 0.2501705 | 0.05858763 | 306.2135 | 0 | 0 | 0 |  | Fe-Cr-Ni-Mn-Mo
6223 | 0.27 | 0.46 | 0.16 | 0.04 | 0.08 | 100.3385 | 0.2546533 | 0.07341653 | 446.0948 | 0 | 0 | 0 |  | Fe-Cr-Ni-Mn-Mo
6224 | 0.24 | 0.39 | 0.21 | 0.06 | 0.1 | 99.1331 | 0.2591196 | 0.08245564 | 532.5632 | 0 | 0 | 0 |  | Fe-Cr-Ni-Mn-Mo
6225 | 0.21 | 0.34 | 0.25 | 0.09 | 0.12 | 98.27585 | 0.2618465 | 0.08775302 | 586.2708 | 0 | 0 | 0 |  | Fe-Cr-Ni-Mn-Mo
6226 | 0.17 | 0.29 | 0.28 | 0.13 | 0.13 | 97.21144 | 0.2635078 | 0.09036851 | 609.0579 | 0 | 0 | 0 |  | Fe-Cr-Ni-Mn-Mo
6227 | 0.14 | 0.24 | 0.31 | 0.17 | 0.14 | 95.98835 | 0.2654711 | 0.09254842 | 626.7323 | 0 | 0 | 0 |  | Fe-Cr-Ni-Mn-Mo
6228 | 0.11 | 0.19 | 0.34 | 0.23 | 0.13 | 93.56684 | 0.2670385 | 0.09047454 | 588.9198 | 0 | 0 | 0 |  | Fe-Cr-Ni-Mn-Mo
6229 | 0.08 | 0.15 | 0.36 | 0.29 | 0.12 | 91.49951 | 0.2676581 | 0.08809461 | 550.5011 | 1 | 0 | 0 |  | Fe-Cr-Ni-Mn-Mo
6230 | 0.06 | 0.12 | 0.37 | 0.36 | 0.09 | 88.56025 | 0.2674227 | 0.08075766 | 459.5886 | 1 | 1 | 1 | 459.5886 | Fe-Cr-Ni-Mn-Mo
6231 | 0.38 | 0.43 | 0.1 | 0.03 | 0.06 | 98.66071 | 0.2565671 | 0.06686386 | 377.3359 | 0 | 0 | 0 |  | Fe-Cr-Ni-Mn-Mo
6232 | 0.34 | 0.38 | 0.13 | 0.04 | 0.1 | 99.36608 | 0.2591134 | 0.07994214 | 510.6954 | 0 | 0 | 0 |  | Fe-Cr-Ni-Mn-Mo
6233 | 0.29 | 0.33 | 0.16 | 0.07 | 0.14 | 99.86493 | 0.2607635 | 0.08935724 | 616.4696 | 0 | 0 | 0 |  | Fe-Cr-Ni-Mn-Mo
6234 | 0.25 | 0.29 | 0.19 | 0.1 | 0.17 | 99.93061 | 0.2621665 | 0.09475008 | 680.1372 | 0 | 0 | 0 |  | Fe-Cr-Ni-Mn-Mo
6235 | 0.2 | 0.25 | 0.21 | 0.15 | 0.19 | 99.62819 | 0.2622888 | 0.09800644 | 714.3182 | 0 | 0 | 0 |  | Fe-Cr-Ni-Mn-Mo
6236 | 0.16 | 0.21 | 0.24 | 0.2 | 0.19 | 98.16558 | 0.2631963 | 0.09801865 | 703.6932 | 0 | 0 | 0 |  | Fe-Cr-Ni-Mn-Mo
6237 | 0.12 | 0.17 | 0.26 | 0.26 | 0.18 | 96.30415 | 0.2634209 | 0.09635176 | 669.6883 | 0 | 0 | 0 |  | Fe-Cr-Ni-Mn-Mo
6238 | 0.09 | 0.13 | 0.28 | 0.34 | 0.17 | 93.99747 | 0.2634003 | 0.09324193 | 618.1475 | 0 | 0 | 0 |  | Fe-Cr-Ni-Mn-Mo
6239 | 0.06 | 0.11 | 0.28 | 0.43 | 0.12 | 90.42529 | 0.2611105 | 0.08339216 | 489.5433 | 1 | 0 | 0 |  | Fe-Cr-Ni-Mn-Mo
6240 | 0.45 | 0.35 | 0.08 | 0.03 | 0.09 | 97.87603 | 0.2616323 | 0.07683283 | 473.5556 | 0 | 0 | 0 |  | Fe-Cr-Ni-Mn-Mo
6241 | 0.39 | 0.31 | 0.1 | 0.05 | 0.14 | 99.50919 | 0.262213 | 0.08903691 | 612.8123 | 0 | 0 | 0 |  | Fe-Cr-Ni-Mn-Mo
6242 | 0.33 | 0.27 | 0.12 | 0.08 | 0.19 | 100.9237 | 0.2625169 | 0.09726059 | 718.6649 | 0 | 0 | 0 |  | Fe-Cr-Ni-Mn-Mo
6243 | 0.28 | 0.24 | 0.14 | 0.12 | 0.22 | 101.3096 | 0.2624113 | 0.1001954 | 757.8851 | 0 | 0 | 0 |  | Fe-Cr-Ni-Mn-Mo
6244 | 0.23 | 0.2 | 0.16 | 0.17 | 0.24 | 101.0048 | 0.2625289 | 0.1020387 | 777.7479 | 0 | 0 | 0 |  | Fe-Cr-Ni-Mn-Mo
6245 | 0.18 | 0.17 | 0.18 | 0.22 | 0.25 | 100.4681 | 0.2622093 | 0.1022417 | 775.238 | 0 | 0 | 0 |  | Fe-Cr-Ni-Mn-Mo
6246 | 0.13 | 0.13 | 0.2 | 0.3 | 0.24 | 98.48713 | 0.2616189 | 0.09993078 | 729.4161 | 0 | 0 | 0 |  | Fe-Cr-Ni-Mn-Mo
6247 | 0.09 | 0.11 | 0.2 | 0.38 | 0.22 | 96.65071 | 0.2593631 | 0.09554976 | 660.6486 | 0 | 0 | 0 |  | Fe-Cr-Ni-Mn-Mo
6248 | 0.06 | 0.08 | 0.2 | 0.5 | 0.16 | 92.14557 | 0.2564915 | 0.08555871 | 517.9676 | 1 | 0 | 0 |  | Fe-Cr-Ni-Mn-Mo
6249 | 0.5 | 0.25 | 0.07 | 0.03 | 0.14 | 97.74678 | 0.2672399 | 0.0902156 | 620.0885 | 0 | 0 | 0 |  | Fe-Cr-Ni-Mn-Mo
6250 | 0.42 | 0.23 | 0.08 | 0.06 | 0.21 | 100.7879 | 0.2653724 | 0.1003744 | 760.2899 | 0 | 0 | 0 |  | Fe-Cr-Ni-Mn-Mo
6251 | 0.36 | 0.2 | 0.09 | 0.09 | 0.26 | 102.4874 | 0.264697 | 0.1048536 | 831.6534 | 0 | 0 | 0 |  | Fe-Cr-Ni-Mn-Mo
6252 | 0.29 | 0.18 | 0.11 | 0.13 | 0.28 | 103.0033 | 0.2636558 | 0.1057605 | 846.9489 | 0 | 0 | 0 |  | Fe-Cr-Ni-Mn-Mo
6253 | 0.24 | 0.16 | 0.12 | 0.18 | 0.3 | 103.1414 | 0.2624555 | 0.1050071 | 838.4511 | 0 | 0 | 0 |  | Fe-Cr-Ni-Mn-Mo
6254 | 0.18 | 0.13 | 0.14 | 0.25 | 0.31 | 102.3884 | 0.2614253 | 0.1034982 | 811.6238 | 0 | 0 | 0 |  | Fe-Cr-Ni-Mn-Mo
6255 | 0.13 | 0.1 | 0.15 | 0.32 | 0.3 | 101.0035 | 0.2601758 | 0.1014582 | 771.5395 | 0 | 0 | 0 |  | Fe-Cr-Ni-Mn-Mo
6256 | 0.08 | 0.08 | 0.15 | 0.42 | 0.26 | 98.26267 | 0.257067 | 0.09597094 | 677.5832 | 0 | 0 | 0 |  | Fe-Cr-Ni-Mn-Mo
6257 | 0.05 | 0.06 | 0.15 | 0.55 | 0.19 | 93.43617 | 0.2532741 | 0.08558 | 524.7891 | 0 | 0 | 0 |  | Fe-Cr-Ni-Mn-Mo
6258 | 0.52 | 0.17 | 0.07 | 0.03 | 0.21 | 99.02529 | 0.2709389 | 0.1028305 | 783.8522 | 0 | 0 | 0 |  | Fe-Cr-Ni-Mn-Mo
6259 | 0.43 | 0.16 | 0.07 | 0.06 | 0.28 | 102.4667 | 0.2679442 | 0.1083587 | 883.0777 | 0 | 0 | 0 |  | Fe-Cr-Ni-Mn-Mo
6260 | 0.36 | 0.15 | 0.07 | 0.09 | 0.33 | 104.7401 | 0.2657378 | 0.1095186 | 919.9531 | 0 | 0 | 0 |  | Fe-Cr-Ni-Mn-Mo
6261 | 0.3 | 0.13 | 0.08 | 0.14 | 0.36 | 105.3546 | 0.2643045 | 0.108212 | 909.1346 | 0 | 0 | 0 |  | Fe-Cr-Ni-Mn-Mo
6262 | 0.24 | 0.11 | 0.09 | 0.19 | 0.38 | 105.6642 | 0.2629373 | 0.1065531 | 889.976 | 0 | 0 | 0 |  | Fe-Cr-Ni-Mn-Mo
6263 | 0.18 | 0.09 | 0.1 | 0.25 | 0.38 | 105.1631 | 0.2613582 | 0.1045714 | 856.9253 | 0 | 0 | 0 |  | Fe-Cr-Ni-Mn-Mo
6264 | 0.12 | 0.07 | 0.11 | 0.33 | 0.37 | 103.9082 | 0.2592606 | 0.1013461 | 800.5571 | 0 | 0 | 0 |  | Fe-Cr-Ni-Mn-Mo
6265 | 0.07 | 0.05 | 0.12 | 0.44 | 0.32 | 100.5221 | 0.2564696 | 0.0962882 | 703.6133 | 0 | 0 | 0 |  | Fe-Cr-Ni-Mn-Mo
6266 | 0.04 | 0.04 | 0.12 | 0.57 | 0.23 | 95.18922 | 0.2521124 | 0.08706476 | 552.5256 | 0 | 0 | 0 |  | Fe-Cr-Ni-Mn-Mo
6267 | 0.42 | 0.1 | 0.05 | 0.06 | 0.37 | 105.4396 | 0.2688686 | 0.1132855 | 987.1286 | 0 | 0 | 0 |  | Fe-Cr-Ni-Mn-Mo
6268 | 0.35 | 0.1 | 0.05 | 0.09 | 0.41 | 107.4012 | 0.2664108 | 0.1115933 | 983.3456 | 0 | 0 | 0 |  | Fe-Cr-Ni-Mn-Mo
6269 | 0.28 | 0.09 | 0.06 | 0.13 | 0.44 | 108.4923 | 0.2646389 | 0.1093144 | 962.9701 | 0 | 0 | 0 |  | Fe-Cr-Ni-Mn-Mo
6270 | 0.22 | 0.08 | 0.07 | 0.18 | 0.45 | 108.5774 | 0.2629576 | 0.1066141 | 925.3806 | 0 | 0 | 0 |  | Fe-Cr-Ni-Mn-Mo
6271 | 0.16 | 0.06 | 0.08 | 0.25 | 0.45 | 107.8554 | 0.2612325 | 0.1033925 | 873.2577 | 0 | 0 | 0 |  | Fe-Cr-Ni-Mn-Mo
6272 | 0.11 | 0.05 | 0.09 | 0.32 | 0.43 | 106.4386 | 0.2592819 | 0.1005757 | 819.0874 | 0 | 0 | 0 |  | Fe-Cr-Ni-Mn-Mo
6273 | 0.06 | 0.03 | 0.11 | 0.43 | 0.38 | 102.9106 | 0.2570936 | 0.09646783 | 731.5611 | 0 | 0 | 0 |  | Fe-Cr-Ni-Mn-Mo
6274 | 0.32 | 0.06 | 0.03 | 0.09 | 0.5 | 110.703 | 0.2661616 | 0.1099107 | 1003.037 | 0 | 0 | 0 |  | Fe-Cr-Ni-Mn-Mo
6275 | 0.25 | 0.06 | 0.04 | 0.13 | 0.52 | 111.549 | 0.2641382 | 0.1063001 | 959.5154 | 0 | 0 | 0 |  | Fe-Cr-Ni-Mn-Mo
6276 | 0.19 | 0.05 | 0.05 | 0.18 | 0.53 | 111.6219 | 0.2625346 | 0.1029132 | 912.1371 | 0 | 0 | 0 |  | Fe-Cr-Ni-Mn-Mo
6277 | 0.13 | 0.04 | 0.06 | 0.23 | 0.53 | 111.4846 | 0.2609095 | 0.1005167 | 875.6411 | 0 | 0 | 0 |  | Fe-Cr-Ni-Mn-Mo
6278 | 0.08 | 0.04 | 0.08 | 0.3 | 0.5 | 109.6302 | 0.2590594 | 0.0980031 | 820.5738 | 0 | 0 | 0 |  | Fe-Cr-Ni-Mn-Mo
6279 | 0.12 | 0.47 | 0.03 | 0.33 | 0.05 | 99.5574 | 0.2325731 | 0.05130086 | 233.8476 | 0 | 0 | 0 |  | Fe-Cr-Ni-Mn-Mo
6280 | 0.11 | 0.4 | 0.05 | 0.39 | 0.05 | 97.07337 | 0.2350122 | 0.05239328 | 235.4542 | 0 | 0 | 0 |  | Fe-Cr-Ni-Mn-Mo
6281 | 0.1 | 0.34 | 0.07 | 0.44 | 0.04 | 94.47576 | 0.2368391 | 0.05000824 | 210.7009 | 0 | 0 | 0 |  | Fe-Cr-Ni-Mn-Mo
6282 | 0.09 | 0.27 | 0.11 | 0.49 | 0.04 | 91.7466 | 0.2412542 | 0.05276175 | 223.5158 | 0 | 0 | 0 |  | Fe-Cr-Ni-Mn-Mo
6283 | 0.07 | 0.22 | 0.14 | 0.53 | 0.03 | 89.35857 | 0.2433741 | 0.05050743 | 201.1791 | 0 | 0 | 0 |  | Fe-Cr-Ni-Mn-Mo
6284 | 0.19 | 0.51 | 0.03 | 0.21 | 0.06 | 101.5104 | 0.2372463 | 0.05779022 | 295.1566 | 0 | 0 | 0 |  | Fe-Cr-Ni-Mn-Mo
6285 | 0.17 | 0.44 | 0.05 | 0.27 | 0.07 | 99.61022 | 0.2395064 | 0.06134495 | 319.3727 | 0 | 0 | 0 |  | Fe-Cr-Ni-Mn-Mo
6286 | 0.16 | 0.38 | 0.07 | 0.32 | 0.08 | 97.89514 | 0.2421283 | 0.0650126 | 345.5001 | 0 | 0 | 0 |  | Fe-Cr-Ni-Mn-Mo
6287 | 0.14 | 0.32 | 0.1 | 0.36 | 0.08 | 95.89839 | 0.244765 | 0.06639687 | 350.008 | 0 | 0 | 0 |  | Fe-Cr-Ni-Mn-Mo
6288 | 0.11 | 0.26 | 0.14 | 0.4 | 0.09 | 94.27528 | 0.2479897 | 0.07041367 | 379.6514 | 0 | 0 | 0 |  | Fe-Cr-Ni-Mn-Mo
6289 | 0.09 | 0.21 | 0.18 | 0.44 | 0.08 | 91.801 | 0.2508427 | 0.06961558 | 362.4327 | 0 | 0 | 0 |  | Fe-Cr-Ni-Mn-Mo
6290 | 0.07 | 0.16 | 0.23 | 0.46 | 0.07 | 89.34975 | 0.2549239 | 0.06914951 | 349.5908 | 0 | 0 | 0 |  | Fe-Cr-Ni-Mn-Mo
6291 | 0.29 | 0.52 | 0.03 | 0.12 | 0.04 | 100.745 | 0.242621 | 0.05410776 | 265.2407 | 0 | 0 | 0 |  | Fe-Cr-Ni-Mn-Mo
6292 | 0.27 | 0.46 | 0.04 | 0.16 | 0.08 | 100.7618 | 0.2450513 | 0.06741239 | 382.368 | 0 | 0 | 0 |  | Fe-Cr-Ni-Mn-Mo
6293 | 0.24 | 0.39 | 0.06 | 0.21 | 0.1 | 99.65245 | 0.2472242 | 0.07260361 | 427.7474 | 0 | 0 | 0 |  | Fe-Cr-Ni-Mn-Mo
6294 | 0.21 | 0.34 | 0.09 | 0.25 | 0.12 | 98.81233 | 0.2494718 | 0.07774799 | 475.2272 | 0 | 0 | 0 |  | Fe-Cr-Ni-Mn-Mo
6295 | 0.17 | 0.29 | 0.13 | 0.28 | 0.13 | 97.71731 | 0.2518682 | 0.08108832 | 503.729 | 0 | 0 | 0 |  | Fe-Cr-Ni-Mn-Mo
6296 | 0.14 | 0.24 | 0.17 | 0.31 | 0.14 | 96.45826 | 0.2546889 | 0.0843434 | 531.4425 | 0 | 0 | 0 |  | Fe-Cr-Ni-Mn-Mo
6297 | 0.11 | 0.19 | 0.23 | 0.34 | 0.13 | 93.94905 | 0.2584842 | 0.08477989 | 523.0454 | 0 | 0 | 0 |  | Fe-Cr-Ni-Mn-Mo
6298 | 0.08 | 0.15 | 0.29 | 0.36 | 0.12 | 91.7509 | 0.2621561 | 0.08474596 | 512.3165 | 0 | 0 | 0 |  | Fe-Cr-Ni-Mn-Mo
6299 | 0.06 | 0.12 | 0.36 | 0.37 | 0.09 | 88.59856 | 0.2666146 | 0.0803485 | 455.1636 | 1 | 1 | 1 | 455.1636 | Fe-Cr-Ni-Mn-Mo
6300 | 0.38 | 0.43 | 0.03 | 0.1 | 0.06 | 98.90744 | 0.250953 | 0.0638788 | 346.8197 | 0 | 0 | 0 |  | Fe-Cr-Ni-Mn-Mo
6301 | 0.34 | 0.38 | 0.04 | 0.13 | 0.1 | 99.66597 | 0.2520614 | 0.07488609 | 454.7282 | 0 | 0 | 0 |  | Fe-Cr-Ni-Mn-Mo
6302 | 0.29 | 0.33 | 0.07 | 0.16 | 0.14 | 100.1477 | 0.2539169 | 0.08360423 | 548.8017 | 0 | 0 | 0 |  | Fe-Cr-Ni-Mn-Mo
6303 | 0.25 | 0.29 | 0.1 | 0.19 | 0.17 | 100.2002 | 0.2555211 | 0.0891646 | 611.2546 | 0 | 0 | 0 |  | Fe-Cr-Ni-Mn-Mo
6304 | 0.2 | 0.25 | 0.15 | 0.21 | 0.19 | 99.80494 | 0.2579063 | 0.0938398 | 662.803 | 0 | 0 | 0 |  | Fe-Cr-Ni-Mn-Mo
6305 | 0.16 | 0.21 | 0.2 | 0.24 | 0.19 | 98.28596 | 0.2602635 | 0.09540493 | 671.2244 | 0 | 0 | 0 |  | Fe-Cr-Ni-Mn-Mo
6306 | 0.12 | 0.17 | 0.26 | 0.26 | 0.18 | 96.30415 | 0.2634209 | 0.09575593 | 663.6535 | 0 | 0 | 0 |  | Fe-Cr-Ni-Mn-Mo
6307 | 0.09 | 0.13 | 0.34 | 0.28 | 0.17 | 93.8036 | 0.267861 | 0.09716489 | 664.4941 | 0 | 0 | 0 |  | Fe-Cr-Ni-Mn-Mo
6308 | 0.06 | 0.11 | 0.43 | 0.28 | 0.12 | 89.88094 | 0.2729025 | 0.09039118 | 568.8595 | 1 | 1 | 1 | 568.8595 | Fe-Cr-Ni-Mn-Mo
6309 | 0.45 | 0.35 | 0.03 | 0.08 | 0.09 | 98.03727 | 0.2578091 | 0.07476394 | 450.0237 | 0 | 0 | 0 |  | Fe-Cr-Ni-Mn-Mo
6310 | 0.39 | 0.31 | 0.05 | 0.1 | 0.14 | 99.65946 | 0.2584883 | 0.08588744 | 575.4022 | 0 | 0 | 0 |  | Fe-Cr-Ni-Mn-Mo
6311 | 0.33 | 0.27 | 0.08 | 0.12 | 0.19 | 101.0349 | 0.2596359 | 0.09417857 | 680.3607 | 0 | 0 | 0 |  | Fe-Cr-Ni-Mn-Mo
6312 | 0.28 | 0.24 | 0.12 | 0.14 | 0.22 | 101.3628 | 0.2610074 | 0.09886129 | 740.4226 | 0 | 0 | 0 |  | Fe-Cr-Ni-Mn-Mo
6313 | 0.23 | 0.2 | 0.17 | 0.16 | 0.24 | 100.9786 | 0.2632236 | 0.1027636 | 787.2352 | 0 | 0 | 0 |  | Fe-Cr-Ni-Mn-Mo
6314 | 0.18 | 0.17 | 0.22 | 0.18 | 0.25 | 100.3628 | 0.264984 | 0.1051276 | 813.2498 | 0 | 0 | 0 |  | Fe-Cr-Ni-Mn-Mo
6315 | 0.13 | 0.13 | 0.3 | 0.2 | 0.24 | 98.21024 | 0.2686485 | 0.1067238 | 817.9954 | 0 | 0 | 0 |  | Fe-Cr-Ni-Mn-Mo
6316 | 0.09 | 0.11 | 0.38 | 0.2 | 0.22 | 96.12014 | 0.2722941 | 0.1071619 | 808.419 | 1 | 0 | 0 |  | Fe-Cr-Ni-Mn-Mo
6317 | 0.06 | 0.08 | 0.5 | 0.2 | 0.16 | 91.13208 | 0.2792243 | 0.1016613 | 708.3773 | 1 | 0 | 0 |  | Fe-Cr-Ni-Mn-Mo
6318 | 0.5 | 0.25 | 0.03 | 0.07 | 0.14 | 97.86186 | 0.2643375 | 0.08796629 | 592.8523 | 0 | 0 | 0 |  | Fe-Cr-Ni-Mn-Mo
6319 | 0.42 | 0.23 | 0.06 | 0.08 | 0.21 | 100.8389 | 0.2639935 | 0.09917883 | 744.3249 | 0 | 0 | 0 |  | Fe-Cr-Ni-Mn-Mo
6320 | 0.36 | 0.2 | 0.09 | 0.09 | 0.26 | 102.4874 | 0.264697 | 0.1048536 | 831.6534 | 0 | 0 | 0 |  | Fe-Cr-Ni-Mn-Mo
6321 | 0.29 | 0.18 | 0.13 | 0.11 | 0.28 | 102.9567 | 0.2649973 | 0.1064868 | 858.5735 | 0 | 0 | 0 |  | Fe-Cr-Ni-Mn-Mo
6322 | 0.24 | 0.16 | 0.18 | 0.12 | 0.3 | 103.0043 | 0.2664172 | 0.109871 | 904.6089 | 0 | 0 | 0 |  | Fe-Cr-Ni-Mn-Mo
6323 | 0.18 | 0.13 | 0.25 | 0.14 | 0.31 | 102.1344 | 0.2686363 | 0.1129589 | 939.3865 | 0 | 0 | 0 |  | Fe-Cr-Ni-Mn-Mo
6324 | 0.13 | 0.1 | 0.32 | 0.15 | 0.3 | 100.5889 | 0.2715574 | 0.114442 | 947.5265 | 1 | 0 | 0 |  | Fe-Cr-Ni-Mn-Mo
6325 | 0.08 | 0.08 | 0.42 | 0.15 | 0.26 | 97.52093 | 0.2759975 | 0.1142972 | 919.2254 | 1 | 0 | 0 |  | Fe-Cr-Ni-Mn-Mo
6326 | 0.05 | 0.06 | 0.55 | 0.15 | 0.19 | 92.15096 | 0.282856 | 0.1093044 | 811.7603 | 1 | 0 | 0 |  | Fe-Cr-Ni-Mn-Mo
6327 | 0.52 | 0.17 | 0.03 | 0.07 | 0.21 | 99.12365 | 0.2682438 | 0.1006894 | 754.6004 | 0 | 0 | 0 |  | Fe-Cr-Ni-Mn-Mo
6328 | 0.43 | 0.16 | 0.06 | 0.07 | 0.28 | 102.4885 | 0.2672952 | 0.1076873 | 873.5922 | 0 | 0 | 0 |  | Fe-Cr-Ni-Mn-Mo
6329 | 0.36 | 0.15 | 0.09 | 0.07 | 0.33 | 104.7001 | 0.2670034 | 0.1110436 | 941.8349 | 0 | 0 | 0 |  | Fe-Cr-Ni-Mn-Mo
6330 | 0.3 | 0.13 | 0.14 | 0.08 | 0.36 | 105.2393 | 0.2680251 | 0.1139196 | 989.3411 | 0 | 0 | 0 |  | Fe-Cr-Ni-Mn-Mo
6331 | 0.24 | 0.11 | 0.19 | 0.09 | 0.38 | 105.4747 | 0.2691016 | 0.1159518 | 1022.822 | 0 | 0 | 0 |  | Fe-Cr-Ni-Mn-Mo
6332 | 0.18 | 0.09 | 0.25 | 0.1 | 0.38 | 104.8684 | 0.2707457 | 0.1175293 | 1041.086 | 0 | 0 | 0 |  | Fe-Cr-Ni-Mn-Mo
6333 | 0.12 | 0.07 | 0.33 | 0.11 | 0.37 | 103.4484 | 0.2732428 | 0.1202191 | 1065.054 | 0 | 0 | 0 |  | Fe-Cr-Ni-Mn-Mo
6334 | 0.07 | 0.05 | 0.44 | 0.12 | 0.32 | 99.74664 | 0.2777172 | 0.1219978 | 1050.052 | 1 | 0 | 0 |  | Fe-Cr-Ni-Mn-Mo
6335 | 0.04 | 0.04 | 0.57 | 0.12 | 0.23 | 93.84392 | 0.2843352 | 0.1176193 | 932.4963 | 1 | 0 | 0 |  | Fe-Cr-Ni-Mn-Mo
6336 | 0.42 | 0.1 | 0.06 | 0.05 | 0.37 | 105.422 | 0.2694756 | 0.1140617 | 998.6071 | 0 | 0 | 0 |  | Fe-Cr-Ni-Mn-Mo
6337 | 0.35 | 0.1 | 0.09 | 0.05 | 0.41 | 107.3356 | 0.2687997 | 0.1150107 | 1034.011 | 0 | 0 | 0 |  | Fe-Cr-Ni-Mn-Mo
6338 | 0.28 | 0.09 | 0.13 | 0.06 | 0.44 | 108.3823 | 0.2687777 | 0.1157219 | 1057.681 | 0 | 0 | 0 |  | Fe-Cr-Ni-Mn-Mo
6339 | 0.22 | 0.08 | 0.18 | 0.07 | 0.45 | 108.4025 | 0.2694728 | 0.1170273 | 1078.081 | 0 | 0 | 0 |  | Fe-Cr-Ni-Mn-Mo
6340 | 0.16 | 0.06 | 0.25 | 0.08 | 0.45 | 107.5733 | 0.2713799 | 0.1197482 | 1110.416 | 0 | 0 | 0 |  | Fe-Cr-Ni-Mn-Mo
6341 | 0.11 | 0.05 | 0.32 | 0.09 | 0.43 | 106.0222 | 0.2732985 | 0.1223492 | 1130.251 | 0 | 0 | 0 |  | Fe-Cr-Ni-Mn-Mo
6342 | 0.06 | 0.03 | 0.43 | 0.11 | 0.38 | 102.231 | 0.2772825 | 0.125919 | 1136.474 | 1 | 0 | 0 |  | Fe-Cr-Ni-Mn-Mo
6343 | 0.32 | 0.06 | 0.09 | 0.03 | 0.5 | 110.626 | 0.2695455 | 0.1157411 | 1091.112 | 0 | 0 | 0 |  | Fe-Cr-Ni-Mn-Mo
6344 | 0.25 | 0.06 | 0.13 | 0.04 | 0.52 | 111.4357 | 0.2692016 | 0.115548 | 1097.914 | 0 | 0 | 0 |  | Fe-Cr-Ni-Mn-Mo
6345 | 0.19 | 0.05 | 0.18 | 0.05 | 0.53 | 111.4561 | 0.2698607 | 0.1167265 | 1116.942 | 0 | 0 | 0 |  | Fe-Cr-Ni-Mn-Mo
6346 | 0.13 | 0.04 | 0.23 | 0.06 | 0.53 | 111.2594 | 0.2706303 | 0.1179015 | 1133.158 | 0 | 0 | 0 |  | Fe-Cr-Ni-Mn-Mo
6347 | 0.08 | 0.04 | 0.3 | 0.08 | 0.5 | 109.2965 | 0.2719001 | 0.1213878 | 1158.82 | 0 | 0 | 0 |  | Fe-Cr-Ni-Mn-Mo
6348 | 0.12 | 0.47 | 0.33 | 0.05 | 0.03 | 97.12403 | 0.2577158 | 0.05949098 | 306.1688 | 0 | 0 | 0 |  | Fe-Cr-Ni-Mn-Mo
6349 | 0.11 | 0.4 | 0.39 | 0.05 | 0.05 | 95.69357 | 0.2640954 | 0.06951271 | 392.9771 | 1 | 0 | 0 |  | Fe-Cr-Ni-Mn-Mo
6350 | 0.1 | 0.34 | 0.44 | 0.04 | 0.07 | 94.82388 | 0.2695723 | 0.07860033 | 479.1793 | 1 | 1 | 1 | 479.1793 | Fe-Cr-Ni-Mn-Mo
6351 | 0.09 | 0.27 | 0.49 | 0.04 | 0.11 | 94.5731 | 0.2747387 | 0.0922066 | 623.5975 | 1 | 1 | 1 | 623.5975 | Fe-Cr-Ni-Mn-Mo
6352 | 0.07 | 0.22 | 0.53 | 0.03 | 0.14 | 94.71748 | 0.2784628 | 0.1021513 | 739.7963 | 1 | 1 | 1 | 739.7963 | Fe-Cr-Ni-Mn-Mo
6353 | 0.19 | 0.51 | 0.21 | 0.06 | 0.03 | 99.03248 | 0.2512517 | 0.05608219 | 280.908 | 0 | 0 | 0 |  | Fe-Cr-Ni-Mn-Mo
6354 | 0.17 | 0.44 | 0.27 | 0.07 | 0.05 | 97.57079 | 0.2571664 | 0.06615189 | 366.2079 | 0 | 0 | 0 |  | Fe-Cr-Ni-Mn-Mo
6355 | 0.16 | 0.38 | 0.32 | 0.08 | 0.07 | 96.36639 | 0.2622005 | 0.07431674 | 440.6479 | 0 | 0 | 0 |  | Fe-Cr-Ni-Mn-Mo
6356 | 0.14 | 0.32 | 0.36 | 0.08 | 0.1 | 96.13796 | 0.2664951 | 0.08466461 | 546.7872 | 1 | 0 | 0 |  | Fe-Cr-Ni-Mn-Mo
6357 | 0.11 | 0.26 | 0.4 | 0.09 | 0.14 | 96.34892 | 0.2699894 | 0.09541262 | 668.4528 | 1 | 0 | 0 |  | Fe-Cr-Ni-Mn-Mo
6358 | 0.09 | 0.21 | 0.44 | 0.08 | 0.18 | 96.91765 | 0.2735527 | 0.1050058 | 789.4015 | 1 | 0 | 0 |  | Fe-Cr-Ni-Mn-Mo
6359 | 0.07 | 0.16 | 0.46 | 0.07 | 0.23 | 98.29825 | 0.2759977 | 0.1145733 | 925.755 | 0 | 0 | 0 |  | Fe-Cr-Ni-Mn-Mo
6360 | 0.29 | 0.52 | 0.12 | 0.04 | 0.03 | 99.80848 | 0.249778 | 0.05422691 | 267.2789 | 0 | 0 | 0 |  | Fe-Cr-Ni-Mn-Mo
6361 | 0.27 | 0.46 | 0.16 | 0.08 | 0.04 | 97.98614 | 0.2532871 | 0.05945136 | 306.3664 | 0 | 0 | 0 |  | Fe-Cr-Ni-Mn-Mo
6362 | 0.24 | 0.39 | 0.21 | 0.1 | 0.06 | 96.74476 | 0.2579456 | 0.07028318 | 398.3884 | 0 | 0 | 0 |  | Fe-Cr-Ni-Mn-Mo
6363 | 0.21 | 0.34 | 0.25 | 0.12 | 0.09 | 96.50445 | 0.2610753 | 0.08003413 | 493.7802 | 0 | 0 | 0 |  | Fe-Cr-Ni-Mn-Mo
6364 | 0.17 | 0.29 | 0.28 | 0.13 | 0.13 | 97.21144 | 0.2635078 | 0.09036851 | 609.0579 | 0 | 0 | 0 |  | Fe-Cr-Ni-Mn-Mo
6365 | 0.14 | 0.24 | 0.31 | 0.14 | 0.17 | 97.76331 | 0.2660997 | 0.09843967 | 708.0332 | 0 | 0 | 0 |  | Fe-Cr-Ni-Mn-Mo
6366 | 0.11 | 0.19 | 0.34 | 0.13 | 0.23 | 99.46327 | 0.2688923 | 0.1080414 | 844.5697 | 0 | 0 | 0 |  | Fe-Cr-Ni-Mn-Mo
6367 | 0.08 | 0.15 | 0.36 | 0.12 | 0.29 | 101.4631 | 0.2705788 | 0.1149258 | 958.8286 | 0 | 0 | 0 |  | Fe-Cr-Ni-Mn-Mo
6368 | 0.06 | 0.12 | 0.37 | 0.09 | 0.36 | 104.3023 | 0.2718763 | 0.1207538 | 1076.263 | 0 | 0 | 0 |  | Fe-Cr-Ni-Mn-Mo
6369 | 0.38 | 0.43 | 0.1 | 0.06 | 0.03 | 96.86259 | 0.2555931 | 0.05460636 | 263.6934 | 0 | 0 | 0 |  | Fe-Cr-Ni-Mn-Mo
6370 | 0.34 | 0.38 | 0.13 | 0.1 | 0.04 | 95.74873 | 0.2573085 | 0.05996923 | 304.5083 | 0 | 0 | 0 |  | Fe-Cr-Ni-Mn-Mo
6371 | 0.29 | 0.33 | 0.16 | 0.14 | 0.07 | 95.68564 | 0.2588117 | 0.07120572 | 404.3524 | 0 | 0 | 0 |  | Fe-Cr-Ni-Mn-Mo
6372 | 0.25 | 0.29 | 0.19 | 0.17 | 0.1 | 95.82297 | 0.260368 | 0.08036115 | 493.3188 | 0 | 0 | 0 |  | Fe-Cr-Ni-Mn-Mo
6373 | 0.2 | 0.25 | 0.21 | 0.19 | 0.15 | 97.31021 | 0.2613005 | 0.09099408 | 615.1333 | 0 | 0 | 0 |  | Fe-Cr-Ni-Mn-Mo
6374 | 0.16 | 0.21 | 0.24 | 0.19 | 0.2 | 98.74206 | 0.2634254 | 0.09955513 | 726.9153 | 0 | 0 | 0 |  | Fe-Cr-Ni-Mn-Mo
6375 | 0.12 | 0.17 | 0.26 | 0.18 | 0.26 | 100.9279 | 0.2651704 | 0.1072757 | 844.8805 | 0 | 0 | 0 |  | Fe-Cr-Ni-Mn-Mo
6376 | 0.09 | 0.13 | 0.28 | 0.17 | 0.34 | 103.5432 | 0.266856 | 0.1127316 | 949.8704 | 0 | 0 | 0 |  | Fe-Cr-Ni-Mn-Mo
6377 | 0.06 | 0.11 | 0.28 | 0.12 | 0.43 | 107.8506 | 0.2676251 | 0.1169143 | 1061.572 | 0 | 0 | 0 |  | Fe-Cr-Ni-Mn-Mo
6378 | 0.45 | 0.35 | 0.08 | 0.09 | 0.03 | 94.26332 | 0.2600023 | 0.054615 | 257.2751 | 0 | 0 | 0 |  | Fe-Cr-Ni-Mn-Mo
6379 | 0.39 | 0.31 | 0.1 | 0.14 | 0.05 | 94.11044 | 0.2598087 | 0.0635353 | 329.6432 | 0 | 0 | 0 |  | Fe-Cr-Ni-Mn-Mo
6380 | 0.33 | 0.27 | 0.12 | 0.19 | 0.08 | 94.42909 | 0.2596484 | 0.07325742 | 417.6095 | 0 | 0 | 0 |  | Fe-Cr-Ni-Mn-Mo
6381 | 0.28 | 0.24 | 0.14 | 0.22 | 0.12 | 95.54065 | 0.2598805 | 0.08265831 | 515.5513 | 0 | 0 | 0 |  | Fe-Cr-Ni-Mn-Mo
6382 | 0.23 | 0.2 | 0.16 | 0.24 | 0.17 | 97.01623 | 0.2608247 | 0.09199229 | 624.83 | 0 | 0 | 0 |  | Fe-Cr-Ni-Mn-Mo
6383 | 0.18 | 0.17 | 0.18 | 0.25 | 0.22 | 98.77748 | 0.2614948 | 0.09860601 | 715.3815 | 0 |  | 0 |  | Fe-Cr-Ni-Mn-Mo
6384 | 0.13 | 0.13 | 0.2 | 0.24 | 0.3 | 101.8281 | 0.2629976 | 0.1059175 | 836.9058 | 0 | 0 | 0 |  | Fe-Cr-Ni-Mn-Mo
6385 | 0.09 | 0.11 | 0.2 | 0.22 | 0.38 | 105.4355 | 0.2631426 | 0.1089492 | 916.842 | 0 | 0 | 0 |  | Fe-Cr-Ni-Mn-Mo
6386 | 0.06 | 0.08 | 0.2 | 0.16 | 0.5 | 110.6088 | 0.2646217 | 0.1104234 | 1003.066 | 0 | 0 | 0 |  | Fe-Cr-Ni-Mn-Mo
6387 | 0.5 | 0.25 | 0.07 | 0.14 | 0.03 | 91.0464 | 0.2648683 | 0.0549882 | 251.5625 | 0 | 0 | 0 |  | Fe-Cr-Ni-Mn-Mo
6388 | 0.42 | 0.23 | 0.08 | 0.21 | 0.06 | 91.97288 | 0.2618876 | 0.06654602 | 347.3195 | 0 | 0 | 0 |  | Fe-Cr-Ni-Mn-Mo
6389 | 0.36 | 0.2 | 0.09 | 0.26 | 0.09 | 92.67835 | 0.2606702 | 0.07484235 | 423.7691 | 0 | 0 | 0 |  | Fe-Cr-Ni-Mn-Mo
6390 | 0.29 | 0.18 | 0.11 | 0.28 | 0.13 | 94.38757 | 0.2599977 | 0.08377283 | 519.5507 | 0 | 0 | 0 |  | Fe-Cr-Ni-Mn-Mo
6391 | 0.24 | 0.16 | 0.12 | 0.3 | 0.18 | 96.42232 | 0.2595087 | 0.09087723 | 608.1344 | 0 | 0 | 0 |  | Fe-Cr-Ni-Mn-Mo
6392 | 0.18 | 0.13 | 0.14 | 0.31 | 0.25 | 99.11246 | 0.2599771 | 0.09802658 | 711.9944 | 0 | 0 | 0 |  | Fe-Cr-Ni-Mn-Mo
6393 | 0.13 | 0.1 | 0.15 | 0.3 | 0.32 | 102.0917 | 0.2606609 | 0.1029656 | 801.6223 | 0 | 0 | 0 |  | Fe-Cr-Ni-Mn-Mo
6394 | 0.08 | 0.08 | 0.15 | 0.26 | 0.42 | 106.9182 | 0.2611194 | 0.1058256 | 891.1753 | 0 | 0 | 0 |  | Fe-Cr-Ni-Mn-Mo
6395 | 0.05 | 0.06 | 0.15 | 0.19 | 0.55 | 112.5158 | 0.2625652 | 0.1039857 | 935.3097 | 0 | 0 | 0 |  | Fe-Cr-Ni-Mn-Mo
6396 | 0.52 | 0.17 | 0.07 | 0.21 | 0.03 | 88.2355 | 0.2677701 | 0.0551357 | 244.2156 | 0 | 0 | 0 |  | Fe-Cr-Ni-Mn-Mo
6397 | 0.43 | 0.16 | 0.07 | 0.28 | 0.06 | 89.65678 | 0.2633699 | 0.06637354 | 335.9947 | 0 | 0 | 0 |  | Fe-Cr-Ni-Mn-Mo
6398 | 0.36 | 0.15 | 0.07 | 0.33 | 0.09 | 91.07917 | 0.260228 | 0.07380649 | 404.9608 | 0 | 0 | 0 |  | Fe-Cr-Ni-Mn-Mo
6399 | 0.3 | 0.13 | 0.08 | 0.36 | 0.14 | 93.18106 | 0.2591348 | 0.08303924 | 503.9599 | 0 | 0 | 0 |  | Fe-Cr-Ni-Mn-Mo
6400 | 0.24 | 0.11 | 0.09 | 0.38 | 0.19 | 95.32374 | 0.2583589 | 0.08939816 | 583.7569 | 0 | 0 | 0 |  | Fe-Cr-Ni-Mn-Mo
6401 | 0.18 | 0.09 | 0.1 | 0.38 | 0.25 | 98.12711 | 0.2581357 | 0.0951371 | 669.4754 | 0 | 0 | 0 |  | Fe-Cr-Ni-Mn-Mo
6402 | 0.12 | 0.07 | 0.11 | 0.37 | 0.33 | 101.7786 | 0.2582493 | 0.09917897 | 751.1175 | 0 | 0 | 0 |  | Fe-Cr-Ni-Mn-Mo
6403 | 0.07 | 0.05 | 0.12 | 0.32 | 0.44 | 106.829 | 0.2595417 | 0.1012189 | 831.5824 | 0 | 0 | 0 |  | Fe-Cr-Ni-Mn-Mo
6404 | 0.04 | 0.04 | 0.12 | 0.23 | 0.57 | 112.909 | 0.2611489 | 0.09905352 | 872.3787 | 0 | 0 | 0 |  | Fe-Cr-Ni-Mn-Mo
6405 | 0.42 | 0.1 | 0.05 | 0.37 | 0.06 | 87.70588 | 0.2625982 | 0.06545318 | 318.4521 | 0 | 0 | 0 |  | Fe-Cr-Ni-Mn-Mo
6406 | 0.35 | 0.1 | 0.05 | 0.41 | 0.09 | 89.47967 | 0.2591556 | 0.07242764 | 382.9963 | 0 | 0 | 0 |  | Fe-Cr-Ni-Mn-Mo
6407 | 0.28 | 0.09 | 0.06 | 0.44 | 0.13 | 91.44933 | 0.2571881 | 0.07959281 | 457.5484 | 0 | 0 | 0 |  | Fe-Cr-Ni-Mn-Mo
6408 | 0.22 | 0.08 | 0.07 | 0.45 | 0.18 | 93.96341 | 0.2562323 | 0.08618938 | 538.1906 | 0 | 0 | 0 |  | Fe-Cr-Ni-Mn-Mo
6409 | 0.16 | 0.06 | 0.08 | 0.45 | 0.25 | 97.20951 | 0.2561703 | 0.09227833 | 628.473 | 0 | 0 | 0 |  | Fe-Cr-Ni-Mn-Mo
6410 | 0.11 | 0.05 | 0.09 | 0.43 | 0.32 | 100.6557 | 0.256447 | 0.09590666 | 700.6051 | 0 | 0 | 0 |  | Fe-Cr-Ni-Mn-Mo
6411 | 0.06 | 0.03 | 0.11 | 0.38 | 0.43 | 105.4874 | 0.2583605 | 0.09792532 | 776.8331 | 0 | 0 | 0 |  | Fe-Cr-Ni-Mn-Mo
6412 | 0.32 | 0.06 | 0.03 | 0.5 | 0.09 | 88.20717 | 0.2565291 | 0.07027198 | 355.5597 | 1 | 0 | 0 |  | Fe-Cr-Ni-Mn-Mo
6413 | 0.25 | 0.06 | 0.04 | 0.52 | 0.13 | 90.51773 | 0.2543548 | 0.07696632 | 425.0329 | 0 | 0 | 0 |  | Fe-Cr-Ni-Mn-Mo
6414 | 0.19 | 0.05 | 0.05 | 0.53 | 0.18 | 93.03837 | 0.2534852 | 0.08311864 | 498.7114 | 0 | 0 | 0 |  | Fe-Cr-Ni-Mn-Mo
6415 | 0.13 | 0.04 | 0.06 | 0.53 | 0.23 | 95.63021 | 0.2528752 | 0.08764041 | 562.7124 | 0 | 0 | 0 |  | Fe-Cr-Ni-Mn-Mo
6416 | 0.08 | 0.04 | 0.08 | 0.5 | 0.3 | 99.25439 | 0.2537029 | 0.09158233 | 636.5516 | 0 | 0 | 0 |  | Fe-Cr-Ni-Mn-Mo
6417 | 0.12 | 0.47 | 0.03 | 0.05 | 0.33 | 114.6018 | 0.2456823 | 0.09508694 | 785.2307 | 0 | 0 | 0 |  | Fe-Cr-Ni-Mn-Mo
6418 | 0.11 | 0.4 | 0.05 | 0.05 | 0.39 | 115.3263 | 0.2496222 | 0.09876142 | 850.5676 | 0 | 0 | 0 |  | Fe-Cr-Ni-Mn-Mo
6419 | 0.1 | 0.34 | 0.07 | 0.04 | 0.44 | 116.1865 | 0.2529889 | 0.101311 | 903.5575 | 0 | 0 | 0 |  | Fe-Cr-Ni-Mn-Mo
6420 | 0.09 | 0.27 | 0.11 | 0.04 | 0.49 | 116.0673 | 0.2571926 | 0.1048532 | 963.1398 | 0 | 0 | 0 |  | Fe-Cr-Ni-Mn-Mo
6421 | 0.07 | 0.22 | 0.14 | 0.03 | 0.53 | 116.7226 | 0.2599473 | 0.1064395 | 1001.95 | 0 | 0 | 0 |  | Fe-Cr-Ni-Mn-Mo
6422 | 0.19 | 0.51 | 0.03 | 0.06 | 0.21 | 109.7804 | 0.2442284 | 0.08851246 | 658.4045 | 0 | 0 | 0 |  | Fe-Cr-Ni-Mn-Mo
6423 | 0.17 | 0.44 | 0.05 | 0.07 | 0.27 | 110.5869 | 0.2480354 | 0.09522813 | 754.211 | 0 | 0 | 0 |  | Fe-Cr-Ni-Mn-Mo
6424 | 0.16 | 0.38 | 0.07 | 0.08 | 0.32 | 110.9136 | 0.2514108 | 0.09927878 | 816.3324 | 0 | 0 | 0 |  | Fe-Cr-Ni-Mn-Mo
6425 | 0.14 | 0.32 | 0.1 | 0.08 | 0.36 | 111.2593 | 0.2547647 | 0.103537 | 884.0537 | 0 | 0 | 0 |  | Fe-Cr-Ni-Mn-Mo
6426 | 0.11 | 0.26 | 0.14 | 0.09 | 0.4 | 111.2957 | 0.2579682 | 0.1072402 | 942.3766 | 0 | 0 | 0 |  | Fe-Cr-Ni-Mn-Mo
6427 | 0.09 | 0.21 | 0.18 | 0.08 | 0.44 | 111.6653 | 0.2612898 | 0.110857 | 1005.643 | 0 | 0 | 0 |  | Fe-Cr-Ni-Mn-Mo
6428 | 0.07 | 0.16 | 0.23 | 0.07 | 0.46 | 111.3035 | 0.2648871 | 0.1148131 | 1067.475 | 0 | 0 | 0 |  | Fe-Cr-Ni-Mn-Mo
6429 | 0.29 | 0.52 | 0.03 | 0.04 | 0.12 | 105.3071 | 0.2461484 | 0.07782162 | 510.3268 | 0 | 0 | 0 |  | Fe-Cr-Ni-Mn-Mo
6430 | 0.27 | 0.46 | 0.04 | 0.08 | 0.16 | 105.2336 | 0.2482843 | 0.08346924 | 573.8089 | 0 | 0 | 0 |  | Fe-Cr-Ni-Mn-Mo
6431 | 0.24 | 0.39 | 0.06 | 0.1 | 0.21 | 105.819 | 0.2513388 | 0.09259309 | 687.1174 | 0 | 0 | 0 |  | Fe-Cr-Ni-Mn-Mo
6432 | 0.21 | 0.34 | 0.09 | 0.12 | 0.25 | 106.0006 | 0.2539096 | 0.0967717 | 743.8565 | 0 | 0 | 0 |  | Fe-Cr-Ni-Mn-Mo
6433 | 0.17 | 0.29 | 0.13 | 0.13 | 0.28 | 106.0928 | 0.2566103 | 0.1021267 | 815.796 | 0 | 0 | 0 |  | Fe-Cr-Ni-Mn-Mo
6434 | 0.14 | 0.24 | 0.17 | 0.14 | 0.31 | 105.9637 | 0.259538 | 0.1061519 | 872.2773 | 0 | 0 | 0 |  | Fe-Cr-Ni-Mn-Mo
6435 | 0.11 | 0.19 | 0.23 | 0.13 | 0.34 | 105.8013 | 0.2636499 | 0.1113462 | 947.8656 | 0 | 0 | 0 |  | Fe-Cr-Ni-Mn-Mo
6436 | 0.08 | 0.15 | 0.29 | 0.12 | 0.36 | 105.4352 | 0.2672176 | 0.1156303 | 1009.811 | 0 | 0 | 0 |  | Fe-Cr-Ni-Mn-Mo
6437 | 0.06 | 0.12 | 0.36 | 0.09 | 0.37 | 104.8602 | 0.271394 | 0.1206882 | 1081.673 | 0 | 0 | 0 |  | Fe-Cr-Ni-Mn-Mo
6438 | 0.38 | 0.43 | 0.03 | 0.06 | 0.1 | 101.2342 | 0.2524089 | 0.07581203 | 472.794 | 0 | 0 | 0 |  | Fe-Cr-Ni-Mn-Mo
6439 | 0.34 | 0.38 | 0.04 | 0.1 | 0.13 | 101.4064 | 0.2531147 | 0.08391168 | 558.6796 | 0 | 0 | 0 |  | Fe-Cr-Ni-Mn-Mo
6440 | 0.29 | 0.33 | 0.07 | 0.14 | 0.16 | 101.2973 | 0.2545727 | 0.08908248 | 616.6022 | 0 | 0 | 0 |  | Fe-Cr-Ni-Mn-Mo
6441 | 0.25 | 0.29 | 0.1 | 0.17 | 0.19 | 101.331 | 0.2561297 | 0.09234464 | 656.3662 | 0 | 0 | 0 |  | Fe-Cr-Ni-Mn-Mo
6442 | 0.2 | 0.25 | 0.15 | 0.19 | 0.21 | 100.9359 | 0.2584629 | 0.09672188 | 706.2233 | 0 | 0 | 0 |  | Fe-Cr-Ni-Mn-Mo
6443 | 0.16 | 0.21 | 0.2 | 0.19 | 0.24 | 101.1223 | 0.261514 | 0.1021787 | 777.7258 | 0 | 0 | 0 |  | Fe-Cr-Ni-Mn-Mo
6444 | 0.12 | 0.17 | 0.26 | 0.18 | 0.26 | 100.9279 | 0.2651704 | 0.1076654 | 850.2905 | 0 | 0 | 0 |  | Fe-Cr-Ni-Mn-Mo
6445 | 0.09 | 0.13 | 0.34 | 0.17 | 0.28 | 100.1261 | 0.2697472 | 0.1114001 | 897.9082 | 0 | 0 | 0 |  | Fe-Cr-Ni-Mn-Mo
6446 | 0.06 | 0.11 | 0.43 | 0.12 | 0.28 | 99.41529 | 0.2749148 | 0.1171733 | 973.9162 | 0 | 0 | 0 |  | Fe-Cr-Ni-Mn-Mo
6447 | 0.45 | 0.35 | 0.03 | 0.09 | 0.08 | 97.44774 | 0.2575086 | 0.07183055 | 418.3681 | 0 | 0 | 0 |  | Fe-Cr-Ni-Mn-Mo
6448 | 0.39 | 0.31 | 0.05 | 0.14 | 0.1 | 97.31022 | 0.2573072 | 0.07918169 | 488.6102 | 0 | 0 | 0 |  | Fe-Cr-Ni-Mn-Mo
6449 | 0.33 | 0.27 | 0.08 | 0.19 | 0.12 | 96.97061 | 0.2576592 | 0.08325974 | 528.2685 | 0 | 0 | 0 |  | Fe-Cr-Ni-Mn-Mo
6450 | 0.28 | 0.24 | 0.12 | 0.22 | 0.14 | 96.7854 | 0.2588998 | 0.08574512 | 554.602 | 0 | 0 | 0 |  | Fe-Cr-Ni-Mn-Mo
6451 | 0.23 | 0.2 | 0.17 | 0.24 | 0.16 | 96.4017 | 0.261317 | 0.09087937 | 608.5097 | 0 | 0 | 0 |  | Fe-Cr-Ni-Mn-Mo
6452 | 0.18 | 0.17 | 0.22 | 0.25 | 0.18 | 96.35407 | 0.2634594 | 0.0954194 | 660.5789 | 0 |  | 0 |  | Fe-Cr-Ni-Mn-Mo
6453 | 0.13 | 0.13 | 0.3 | 0.24 | 0.2 | 95.89293 | 0.2679355 | 0.1011458 | 728.393 | 0 | 0 | 0 |  | Fe-Cr-Ni-Mn-Mo
6454 | 0.09 | 0.11 | 0.38 | 0.22 | 0.2 | 94.9416 | 0.2720101 | 0.1041145 | 760.3833 | 1 | 0 | 0 |  | Fe-Cr-Ni-Mn-Mo
6455 | 0.06 | 0.08 | 0.5 | 0.16 | 0.2 | 93.57226 | 0.2795186 | 0.1091968 | 819.1734 | 1 | 0 | 0 |  | Fe-Cr-Ni-Mn-Mo
6456 | 0.5 | 0.25 | 0.03 | 0.14 | 0.07 | 93.66912 | 0.2626616 | 0.07264499 | 410.4822 | 0 | 0 | 0 |  | Fe-Cr-Ni-Mn-Mo
6457 | 0.42 | 0.23 | 0.06 | 0.21 | 0.08 | 93.26221 | 0.2608318 | 0.07214438 | 402.316 | 0 | 0 | 0 |  | Fe-Cr-Ni-Mn-Mo
6458 | 0.36 | 0.2 | 0.09 | 0.26 | 0.09 | 92.67835 | 0.2606702 | 0.07484235 | 423.7691 | 0 | 0 | 0 |  | Fe-Cr-Ni-Mn-Mo
6459 | 0.29 | 0.18 | 0.13 | 0.28 | 0.11 | 93.11144 | 0.2610273 | 0.08216762 | 496.2647 | 0 | 0 | 0 |  | Fe-Cr-Ni-Mn-Mo
6460 | 0.24 | 0.16 | 0.18 | 0.3 | 0.12 | 92.67822 | 0.2625353 | 0.0835348 | 507.9732 | 0 | 0 | 0 |  | Fe-Cr-Ni-Mn-Mo
6461 | 0.18 | 0.13 | 0.25 | 0.31 | 0.14 | 92.43965 | 0.265441 | 0.08749112 | 549.3991 | 0 | 0 | 0 |  | Fe-Cr-Ni-Mn-Mo
6462 | 0.13 | 0.1 | 0.32 | 0.3 | 0.15 | 91.85964 | 0.2691905 | 0.09339643 | 610.8597 | 1 | 0 | 0 |  | Fe-Cr-Ni-Mn-Mo
6463 | 0.08 | 0.08 | 0.42 | 0.26 | 0.15 | 90.90009 | 0.274764 | 0.09860106 | 666.1301 | 1 | 0 | 0 |  | Fe-Cr-Ni-Mn-Mo
6464 | 0.05 | 0.06 | 0.55 | 0.19 | 0.15 | 89.67616 | 0.2826939 | 0.1011823 | 695.2948 | 1 | 1 | 1 | 695.2948 | Fe-Cr-Ni-Mn-Mo
6465 | 0.52 | 0.17 | 0.03 | 0.21 | 0.07 | 90.86857 | 0.2654566 | 0.069728 | 372.3432 | 0 | 0 | 0 |  | Fe-Cr-Ni-Mn-Mo
6466 | 0.43 | 0.16 | 0.06 | 0.28 | 0.07 | 90.31088 | 0.2628168 | 0.06924279 | 363.0514 | 0 | 0 | 0 |  | Fe-Cr-Ni-Mn-Mo
6467 | 0.36 | 0.15 | 0.09 | 0.33 | 0.07 | 89.7794 | 0.261297 | 0.06908492 | 357.7967 | 0 | 0 | 0 |  | Fe-Cr-Ni-Mn-Mo
6468 | 0.3 | 0.13 | 0.14 | 0.36 | 0.08 | 89.36817 | 0.2622547 | 0.07008052 | 365.4628 | 0 | 0 | 0 |  | Fe-Cr-Ni-Mn-Mo
6469 | 0.24 | 0.11 | 0.19 | 0.38 | 0.09 | 89.05084 | 0.2634808 | 0.07402697 | 398.5051 | 0 | 0 | 0 |  | Fe-Cr-Ni-Mn-Mo
6470 | 0.18 | 0.09 | 0.25 | 0.38 | 0.1 | 88.78001 | 0.2658084 | 0.08056703 | 457.9822 | 1 | 1 | 1 | 457.9822 | Fe-Cr-Ni-Mn-Mo
6471 | 0.12 | 0.07 | 0.33 | 0.37 | 0.11 | 88.34993 | 0.2694069 | 0.08511212 | 502.0428 | 1 | 0 | 0 |  | Fe-Cr-Ni-Mn-Mo
6472 | 0.07 | 0.05 | 0.44 | 0.32 | 0.12 | 87.83734 | 0.2757736 | 0.09081684 | 562.0637 | 1 | 0 | 0 |  | Fe-Cr-Ni-Mn-Mo
6473 | 0.04 | 0.04 | 0.57 | 0.23 | 0.12 | 87.02301 | 0.2840431 | 0.09463333 | 605.0488 | 1 | 1 | 1 | 605.0488 | Fe-Cr-Ni-Mn-Mo
6474 | 0.42 | 0.1 | 0.06 | 0.37 | 0.05 | 87.04146 | 0.2631669 | 0.06244059 | 292.0031 | 0 | 0 | 0 |  | Fe-Cr-Ni-Mn-Mo
6475 | 0.35 | 0.1 | 0.09 | 0.41 | 0.05 | 86.84339 | 0.2613378 | 0.06248625 | 290.3048 | 0 | 0 | 0 |  | Fe-Cr-Ni-Mn-Mo
6476 | 0.28 | 0.09 | 0.13 | 0.44 | 0.06 | 86.89125 | 0.2608883 | 0.06624427 | 319.8902 | 0 | 0 | 0 |  | Fe-Cr-Ni-Mn-Mo
6477 | 0.22 | 0.08 | 0.18 | 0.45 | 0.07 | 86.90569 | 0.2619255 | 0.07031795 | 353.5332 | 1 | 0 | 0 |  | Fe-Cr-Ni-Mn-Mo
6478 | 0.16 | 0.06 | 0.25 | 0.45 | 0.08 | 86.50025 | 0.2648885 | 0.07505012 | 394.0245 | 1 | 1 | 1 | 394.0245 | Fe-Cr-Ni-Mn-Mo
6479 | 0.11 | 0.05 | 0.32 | 0.43 | 0.09 | 86.44884 | 0.26814 | 0.07970453 | 438.01 | 1 | 1 | 1 | 438.01 | Fe-Cr-Ni-Mn-Mo
6480 | 0.06 | 0.03 | 0.43 | 0.38 | 0.11 | 86.4866 | 0.2744981 | 0.08566621 | 500.8683 | 1 | 1 | 1 | 500.8683 | Fe-Cr-Ni-Mn-Mo
6481 | 0.32 | 0.06 | 0.09 | 0.5 | 0.03 | 84.20336 | 0.2598007 | 0.05461343 | 220.8084 | 1 | 1 | 1 | 220.8084 | Fe-Cr-Ni-Mn-Mo
6482 | 0.25 | 0.06 | 0.13 | 0.52 | 0.04 | 84.59374 | 0.259074 | 0.0590067 | 252.9216 | 1 | 1 | 1 | 252.9216 | Fe-Cr-Ni-Mn-Mo
6483 | 0.19 | 0.05 | 0.18 | 0.53 | 0.05 | 84.60666 | 0.2601629 | 0.06364982 | 288.0874 | 1 | 1 | 1 | 288.0874 | Fe-Cr-Ni-Mn-Mo
6484 | 0.13 | 0.04 | 0.23 | 0.53 | 0.06 | 84.66303 | 0.2615381 | 0.07072365 | 344.4654 | 1 | 1 | 1 | 344.4654 | Fe-Cr-Ni-Mn-Mo
6485 | 0.08 | 0.04 | 0.3 | 0.5 | 0.08 | 85.52798 | 0.264675 | 0.07565221 | 393.3626 | 1 | 1 | 1 | 393.3626 | Fe-Cr-Ni-Mn-Mo
6486 | 0.12 | 0.47 | 0.05 | 0.33 | 0.03 | 98.3005 | 0.2332065 | 0.04524403 | 186.2242 | 0 | 0 | 0 |  | Fe-Cr-Ni-Mn-Mo
6487 | 0.11 | 0.4 | 0.05 | 0.39 | 0.05 | 97.07337 | 0.2350122 | 0.05239328 | 235.4542 | 0 | 0 | 0 |  | Fe-Cr-Ni-Mn-Mo
6488 | 0.1 | 0.34 | 0.04 | 0.44 | 0.07 | 96.40743 | 0.2357735 | 0.05720662 | 270.7699 | 0 | 0 | 0 |  | Fe-Cr-Ni-Mn-Mo
6489 | 0.09 | 0.27 | 0.04 | 0.49 | 0.11 | 96.21884 | 0.2385855 | 0.06625043 | 346.5948 | 0 | 0 | 0 |  | Fe-Cr-Ni-Mn-Mo
6490 | 0.07 | 0.22 | 0.03 | 0.53 | 0.14 | 96.47472 | 0.2390052 | 0.06975445 | 379.5335 | 0 | 0 | 0 |  | Fe-Cr-Ni-Mn-Mo
6491 | 0.19 | 0.51 | 0.06 | 0.21 | 0.03 | 99.64327 | 0.2382853 | 0.04863185 | 216.7299 | 0 | 0 | 0 |  | Fe-Cr-Ni-Mn-Mo
6492 | 0.17 | 0.44 | 0.07 | 0.27 | 0.05 | 98.36 | 0.2402357 | 0.05633513 | 273.4451 | 0 | 0 | 0 |  | Fe-Cr-Ni-Mn-Mo
6493 | 0.16 | 0.38 | 0.08 | 0.32 | 0.07 | 97.27405 | 0.2425093 | 0.0629607 | 325.2487 | 0 | 0 | 0 |  | Fe-Cr-Ni-Mn-Mo
6494 | 0.14 | 0.32 | 0.08 | 0.36 | 0.1 | 97.15445 | 0.2439633 | 0.06974613 | 385.6591 | 0 | 0 | 0 |  | Fe-Cr-Ni-Mn-Mo
6495 | 0.11 | 0.26 | 0.09 | 0.4 | 0.14 | 97.40472 | 0.245901 | 0.07724873 | 458.8793 | 0 | 0 | 0 |  | Fe-Cr-Ni-Mn-Mo
6496 | 0.09 | 0.21 | 0.08 | 0.44 | 0.18 | 98.06318 | 0.2465335 | 0.08149686 | 506.5809 | 0 | 0 | 0 |  | Fe-Cr-Ni-Mn-Mo
6497 | 0.07 | 0.16 | 0.07 | 0.46 | 0.23 | 99.43826 | 0.2476979 | 0.08521392 | 557.4832 | 0 | 0 | 0 |  | Fe-Cr-Ni-Mn-Mo
6498 | 0.29 | 0.52 | 0.04 | 0.12 | 0.03 | 100.1201 | 0.2430034 | 0.05040587 | 234.0361 | 0 | 0 | 0 |  | Fe-Cr-Ni-Mn-Mo
6499 | 0.27 | 0.46 | 0.08 | 0.16 | 0.04 | 98.29164 | 0.2466468 | 0.05623815 | 276.2451 | 0 | 0 | 0 |  | Fe-Cr-Ni-Mn-Mo
6500 | 0.24 | 0.39 | 0.1 | 0.21 | 0.06 | 97.15728 | 0.2489001 | 0.06365322 | 335.6203 | 0 | 0 | 0 |  | Fe-Cr-Ni-Mn-Mo
6501 | 0.21 | 0.34 | 0.12 | 0.25 | 0.09 | 96.96697 | 0.250752 | 0.07249136 | 415.5328 | 0 | 0 | 0 |  | Fe-Cr-Ni-Mn-Mo
6502 | 0.17 | 0.29 | 0.13 | 0.28 | 0.13 | 97.71731 | 0.2518682 | 0.08108832 | 503.729 | 0 | 0 | 0 |  | Fe-Cr-Ni-Mn-Mo
6503 | 0.14 | 0.24 | 0.14 | 0.31 | 0.17 | 98.30048 | 0.2533376 | 0.08742843 | 575.4044 | 0 | 0 | 0 |  | Fe-Cr-Ni-Mn-Mo
6504 | 0.11 | 0.19 | 0.13 | 0.34 | 0.23 | 100.0592 | 0.2538699 | 0.09293327 | 651.463 | 0 | 0 | 0 |  | Fe-Cr-Ni-Mn-Mo
6505 | 0.08 | 0.15 | 0.12 | 0.36 | 0.29 | 102.0719 | 0.2541699 | 0.0957709 | 703.8868 | 0 | 0 | 0 |  | Fe-Cr-Ni-Mn-Mo
6506 | 0.06 | 0.12 | 0.09 | 0.37 | 0.36 | 104.915 | 0.253692 | 0.0955833 | 729.87 | 0 | 0 | 0 |  | Fe-Cr-Ni-Mn-Mo
6507 | 0.38 | 0.43 | 0.06 | 0.1 | 0.03 | 97.01235 | 0.2522958 | 0.05321913 | 251.1364 | 0 | 0 | 0 |  | Fe-Cr-Ni-Mn-Mo
6508 | 0.34 | 0.38 | 0.1 | 0.13 | 0.04 | 95.86171 | 0.2548265 | 0.05852609 | 291.4716 | 0 | 0 | 0 |  | Fe-Cr-Ni-Mn-Mo
6509 | 0.29 | 0.33 | 0.14 | 0.16 | 0.07 | 95.75821 | 0.2571933 | 0.06992623 | 391.8633 | 0 | 0 | 0 |  | Fe-Cr-Ni-Mn-Mo
6510 | 0.25 | 0.29 | 0.17 | 0.19 | 0.1 | 95.89213 | 0.2588002 | 0.07927089 | 481.523 | 0 | 0 | 0 |  | Fe-Cr-Ni-Mn-Mo
6511 | 0.2 | 0.25 | 0.19 | 0.21 | 0.15 | 97.37424 | 0.2597901 | 0.08975679 | 600.5466 | 0 | 0 | 0 |  | Fe-Cr-Ni-Mn-Mo
6512 | 0.16 | 0.21 | 0.19 | 0.24 | 0.2 | 98.88942 | 0.2597894 | 0.09619112 | 684.7287 | 0 | 0 | 0 |  | Fe-Cr-Ni-Mn-Mo
6513 | 0.12 | 0.17 | 0.18 | 0.26 | 0.26 | 101.1406 | 0.2595606 | 0.1005627 | 757.6478 | 0 | 0 | 0 |  | Fe-Cr-Ni-Mn-Mo
6514 | 0.09 | 0.13 | 0.17 | 0.28 | 0.34 | 103.7906 | 0.2596952 | 0.1042158 | 831.2742 | 0 | 0 | 0 |  | Fe-Cr-Ni-Mn-Mo
6515 | 0.06 | 0.11 | 0.12 | 0.28 | 0.43 | 108.1437 | 0.257753 | 0.1010466 | 836.4836 | 0 | 0 | 0 |  | Fe-Cr-Ni-Mn-Mo
6516 | 0.45 | 0.35 | 0.09 | 0.08 | 0.03 | 94.22691 | 0.2608085 | 0.05485706 | 259.5806 | 0 | 0 | 0 |  | Fe-Cr-Ni-Mn-Mo
6517 | 0.39 | 0.31 | 0.14 | 0.1 | 0.05 | 93.96555 | 0.2630317 | 0.06448128 | 340.002 | 0 | 0 | 0 |  | Fe-Cr-Ni-Mn-Mo
6518 | 0.33 | 0.27 | 0.19 | 0.12 | 0.08 | 94.1836 | 0.2651842 | 0.0756381 | 444.4585 | 0 | 0 | 0 |  | Fe-Cr-Ni-Mn-Mo
6519 | 0.28 | 0.24 | 0.22 | 0.14 | 0.12 | 95.2774 | 0.2659786 | 0.08650896 | 560.3714 | 0 | 0 | 0 |  | Fe-Cr-Ni-Mn-Mo
6520 | 0.23 | 0.2 | 0.24 | 0.16 | 0.17 | 96.77255 | 0.2667051 | 0.09674863 | 683.11 | 0 | 0 | 0 |  | Fe-Cr-Ni-Mn-Mo
6521 | 0.18 | 0.17 | 0.25 | 0.18 | 0.22 | 98.58065 | 0.2664672 | 0.1032856 | 775.5685 | 0 | 0 | 0 |  | Fe-Cr-Ni-Mn-Mo
6522 | 0.13 | 0.13 | 0.24 | 0.2 | 0.3 | 101.7311 | 0.2656818 | 0.1090281 | 879.1619 | 0 | 0 | 0 |  | Fe-Cr-Ni-Mn-Mo
6523 | 0.09 | 0.11 | 0.22 | 0.2 | 0.38 | 105.3945 | 0.2644145 | 0.1107454 | 942.0819 | 0 | 0 | 0 |  | Fe-Cr-Ni-Mn-Mo
6524 | 0.06 | 0.08 | 0.16 | 0.2 | 0.5 | 110.6693 | 0.2622739 | 0.1061101 | 940.7143 | 0 | 0 | 0 |  | Fe-Cr-Ni-Mn-Mo
6525 | 0.5 | 0.25 | 0.14 | 0.07 | 0.03 | 90.79358 | 0.2704482 | 0.05584865 | 261.2717 | 0 | 0 | 0 |  | Fe-Cr-Ni-Mn-Mo
6526 | 0.42 | 0.23 | 0.21 | 0.08 | 0.06 | 91.51787 | 0.2720327 | 0.07020467 | 386.4091 | 1 | 0 | 0 |  | Fe-Cr-Ni-Mn-Mo
6527 | 0.36 | 0.2 | 0.26 | 0.09 | 0.09 | 92.10189 | 0.2737126 | 0.08112765 | 494.2423 | 1 | 1 | 1 | 494.2423 | Fe-Cr-Ni-Mn-Mo
6528 | 0.29 | 0.18 | 0.28 | 0.11 | 0.13 | 93.83524 | 0.2728602 | 0.09131003 | 610.1046 | 1 | 0 | 0 |  | Fe-Cr-Ni-Mn-Mo
6529 | 0.24 | 0.16 | 0.3 | 0.12 | 0.18 | 95.88495 | 0.2725617 | 0.1009395 | 734.3526 | 1 | 0 | 0 |  | Fe-Cr-Ni-Mn-Mo
6530 | 0.18 | 0.13 | 0.31 | 0.14 | 0.25 | 98.66338 | 0.2716395 | 0.1100384 | 869.6381 | 1 | 0 | 0 |  | Fe-Cr-Ni-Mn-Mo
6531 | 0.13 | 0.1 | 0.3 | 0.15 | 0.32 | 101.7425 | 0.2705538 | 0.1145699 | 961.7059 | 0 | 0 | 0 |  | Fe-Cr-Ni-Mn-Mo
6532 | 0.08 | 0.08 | 0.26 | 0.15 | 0.42 | 106.7125 | 0.2679632 | 0.1150919 | 1025.699 | 0 | 0 | 0 |  | Fe-Cr-Ni-Mn-Mo
6533 | 0.05 | 0.06 | 0.19 | 0.15 | 0.55 | 112.4633 | 0.264838 | 0.1084837 | 1000.923 | 0 | 0 | 0 |  | Fe-Cr-Ni-Mn-Mo
6534 | 0.52 | 0.17 | 0.21 | 0.07 | 0.03 | 87.73443 | 0.278691 | 0.05633218 | 258.953 | 1 | 1 | 1 | 258.953 | Fe-Cr-Ni-Mn-Mo
6535 | 0.43 | 0.16 | 0.28 | 0.07 | 0.06 | 88.9203 | 0.2796103 | 0.07138702 | 390.5842 | 1 | 1 | 1 | 390.5842 | Fe-Cr-Ni-Mn-Mo
6536 | 0.36 | 0.15 | 0.33 | 0.07 | 0.09 | 90.19286 | 0.280083 | 0.08280351 | 505.6388 | 1 | 1 | 1 | 505.6388 | Fe-Cr-Ni-Mn-Mo
6537 | 0.3 | 0.13 | 0.36 | 0.08 | 0.14 | 92.29798 | 0.2796618 | 0.0966435 | 664.5113 | 1 | 0 | 0 |  | Fe-Cr-Ni-Mn-Mo
6538 | 0.24 | 0.11 | 0.38 | 0.09 | 0.19 | 94.47362 | 0.2789649 | 0.1065565 | 796.4576 | 1 | 0 | 0 |  | Fe-Cr-Ni-Mn-Mo
6539 | 0.18 | 0.09 | 0.38 | 0.1 | 0.25 | 97.37927 | 0.2774361 | 0.114166 | 918.6007 | 1 | 0 | 0 |  | Fe-Cr-Ni-Mn-Mo
6540 | 0.12 | 0.07 | 0.37 | 0.11 | 0.33 | 101.1801 | 0.2752637 | 0.1200472 | 1037.396 | 1 | 0 | 0 |  | Fe-Cr-Ni-Mn-Mo
6541 | 0.07 | 0.05 | 0.32 | 0.12 | 0.44 | 106.4687 | 0.2717214 | 0.1206201 | 1108.299 | 0 | 0 | 0 |  | Fe-Cr-Ni-Mn-Mo
6542 | 0.04 | 0.04 | 0.23 | 0.12 | 0.57 | 112.7721 | 0.2673206 | 0.1120727 | 1061.392 | 0 | 0 | 0 |  | Fe-Cr-Ni-Mn-Mo
6543 | 0.42 | 0.1 | 0.37 | 0.05 | 0.06 | 86.57147 | 0.2872529 | 0.07224233 | 392.9482 | 1 | 1 | 1 | 392.9482 | Fe-Cr-Ni-Mn-Mo
6544 | 0.35 | 0.1 | 0.41 | 0.05 | 0.09 | 88.23977 | 0.2865799 | 0.08405506 | 512.7886 | 1 | 1 | 1 | 512.7886 | Fe-Cr-Ni-Mn-Mo
6545 | 0.28 | 0.09 | 0.44 | 0.06 | 0.13 | 90.20204 | 0.2855353 | 0.09608106 | 650.0714 | 1 | 1 | 1 | 650.0714 | Fe-Cr-Ni-Mn-Mo
6546 | 0.22 | 0.08 | 0.45 | 0.07 | 0.18 | 92.80477 | 0.2837182 | 0.1069038 | 792.8538 | 1 | 0 | 0 |  | Fe-Cr-Ni-Mn-Mo
6547 | 0.16 | 0.06 | 0.45 | 0.08 | 0.25 | 96.2062 | 0.2817123 | 0.1171313 | 951.6569 | 1 | 0 | 0 |  | Fe-Cr-Ni-Mn-Mo
6548 | 0.11 | 0.05 | 0.43 | 0.09 | 0.32 | 99.84666 | 0.2788723 | 0.1226319 | 1063.257 | 1 | 0 | 0 |  | Fe-Cr-Ni-Mn-Mo
6549 | 0.06 | 0.03 | 0.38 | 0.11 | 0.43 | 104.9812 | 0.2748064 | 0.1246481 | 1152.324 | 0 | 0 | 0 |  | Fe-Cr-Ni-Mn-Mo
6550 | 0.32 | 0.06 | 0.5 | 0.03 | 0.09 | 86.55877 | 0.2924403 | 0.08505584 | 517.9442 | 1 | 1 | 1 | 517.9442 | Fe-Cr-Ni-Mn-Mo
6551 | 0.25 | 0.06 | 0.52 | 0.04 | 0.13 | 88.91415 | 0.2903036 | 0.0976639 | 663.1485 | 1 | 1 | 1 | 663.1485 | Fe-Cr-Ni-Mn-Mo
6552 | 0.19 | 0.05 | 0.53 | 0.05 | 0.18 | 91.54741 | 0.2883371 | 0.1092033 | 815.2083 | 1 | 1 | 1 | 815.2083 | Fe-Cr-Ni-Mn-Mo
6553 | 0.13 | 0.04 | 0.53 | 0.06 | 0.23 | 94.26992 | 0.2862534 | 0.1172062 | 939.2397 | 1 | 0 | 0 |  | Fe-Cr-Ni-Mn-Mo
6554 | 0.08 | 0.04 | 0.5 | 0.08 | 0.3 | 98.19065 | 0.2819635 | 0.123894 | 1064.887 | 1 | 0 | 0 |  | Fe-Cr-Ni-Mn-Mo
6555 | 0.12 | 0.47 | 0.05 | 0.03 | 0.33 | 114.5588 | 0.2470315 | 0.09709227 | 812.4538 | 0 |  | 0 |  | Fe-Cr-Ni-Mn-Mo
6556 | 0.11 | 0.4 | 0.05 | 0.05 | 0.39 | 115.3263 | 0.2496222 | 0.09876142 | 850.5676 | 0 | 0 | 0 |  | Fe-Cr-Ni-Mn-Mo
6557 | 0.1 | 0.34 | 0.04 | 0.07 | 0.44 | 116.2355 | 0.2511186 | 0.09793036 | 855.691 | 0 | 0 | 0 |  | Fe-Cr-Ni-Mn-Mo
6558 | 0.09 | 0.27 | 0.04 | 0.11 | 0.49 | 116.1681 | 0.2530184 | 0.09673711 | 847.0583 | 0 | 0 | 0 |  | Fe-Cr-Ni-Mn-Mo
6559 | 0.07 | 0.22 | 0.03 | 0.14 | 0.53 | 116.8644 | 0.2535198 | 0.09293218 | 808.2395 | 0 | 0 | 0 |  | Fe-Cr-Ni-Mn-Mo
6560 | 0.19 | 0.51 | 0.06 | 0.03 | 0.21 | 109.6972 | 0.2464338 | 0.09097911 | 689.6023 | 0 | 0 | 0 |  | Fe-Cr-Ni-Mn-Mo
6561 | 0.17 | 0.44 | 0.07 | 0.05 | 0.27 | 110.538 | 0.2494338 | 0.09699388 | 777.6406 | 0 | 0 | 0 |  | Fe-Cr-Ni-Mn-Mo
6562 | 0.16 | 0.38 | 0.08 | 0.07 | 0.32 | 110.8917 | 0.2520766 | 0.100194 | 828.8002 | 0 | 0 | 0 |  | Fe-Cr-Ni-Mn-Mo
6563 | 0.14 | 0.32 | 0.08 | 0.1 | 0.36 | 111.2996 | 0.2534638 | 0.1016044 | 857.1574 | 0 | 0 | 0 |  | Fe-Cr-Ni-Mn-Mo
6564 | 0.11 | 0.26 | 0.09 | 0.14 | 0.4 | 111.3889 | 0.2548072 | 0.1018234 | 867.0694 | 0 | 0 | 0 |  | Fe-Cr-Ni-Mn-Mo
6565 | 0.09 | 0.21 | 0.08 | 0.18 | 0.44 | 111.8359 | 0.2551457 | 0.09999861 | 852.007 | 0 | 0 | 0 |  | Fe-Cr-Ni-Mn-Mo
6566 | 0.07 | 0.16 | 0.07 | 0.23 | 0.46 | 111.5669 | 0.2551279 | 0.09740024 | 818.905 | 0 | 0 | 0 |  | Fe-Cr-Ni-Mn-Mo
6567 | 0.29 | 0.52 | 0.04 | 0.03 | 0.12 | 105.2748 | 0.2469281 | 0.07846563 | 517.7162 | 0 | 0 | 0 |  | Fe-Cr-Ni-Mn-Mo
6568 | 0.27 | 0.46 | 0.08 | 0.04 | 0.16 | 105.1144 | 0.2512689 | 0.08615367 | 606.1156 | 0 | 0 | 0 |  | Fe-Cr-Ni-Mn-Mo
6569 | 0.24 | 0.39 | 0.1 | 0.06 | 0.21 | 105.7098 | 0.2542259 | 0.09556524 | 725.2452 | 0 | 0 | 0 |  | Fe-Cr-Ni-Mn-Mo
6570 | 0.21 | 0.34 | 0.12 | 0.09 | 0.25 | 105.9246 | 0.255993 | 0.09909378 | 774.3622 | 0 | 0 | 0 |  | Fe-Cr-Ni-Mn-Mo
6571 | 0.17 | 0.29 | 0.13 | 0.13 | 0.28 | 106.0928 | 0.2566103 | 0.1021267 | 815.796 | 0 | 0 | 0 |  | Fe-Cr-Ni-Mn-Mo
6572 | 0.14 | 0.24 | 0.14 | 0.17 | 0.31 | 106.0331 | 0.257525 | 0.103475 | 836.0647 | 0 | 0 | 0 |  | Fe-Cr-Ni-Mn-Mo
6573 | 0.11 | 0.19 | 0.13 | 0.23 | 0.34 | 106.0218 | 0.2570813 | 0.1023762 | 824.4635 | 0 | 0 | 0 |  | Fe-Cr-Ni-Mn-Mo
6574 | 0.08 | 0.15 | 0.12 | 0.29 | 0.36 | 105.8007 | 0.2561925 | 0.100246 | 796.8172 | 0 | 0 | 0 |  | Fe-Cr-Ni-Mn-Mo
6575 | 0.06 | 0.12 | 0.09 | 0.36 | 0.37 | 105.4367 | 0.2539875 | 0.09601683 | 740.5274 | 0 | 0 | 0 |  | Fe-Cr-Ni-Mn-Mo
6576 | 0.38 | 0.43 | 0.06 | 0.03 | 0.1 | 101.1369 | 0.2547308 | 0.07735316 | 490.262 | 0 | 0 | 0 |  | Fe-Cr-Ni-Mn-Mo
6577 | 0.34 | 0.38 | 0.1 | 0.04 | 0.13 | 101.2189 | 0.2576944 | 0.08740586 | 600.6966 | 0 | 0 | 0 |  | Fe-Cr-Ni-Mn-Mo
6578 | 0.29 | 0.33 | 0.14 | 0.07 | 0.16 | 101.0867 | 0.2598078 | 0.0934816 | 671.1372 | 0 | 0 | 0 |  | Fe-Cr-Ni-Mn-Mo
6579 | 0.25 | 0.29 | 0.17 | 0.1 | 0.19 | 101.1302 | 0.2612135 | 0.09751453 | 719.8826 | 0 | 0 | 0 |  | Fe-Cr-Ni-Mn-Mo
6580 | 0.2 | 0.25 | 0.19 | 0.15 | 0.21 | 100.8231 | 0.2613372 | 0.09964537 | 743.1004 | 0 | 0 | 0 |  | Fe-Cr-Ni-Mn-Mo
6581 | 0.16 | 0.21 | 0.19 | 0.2 | 0.24 | 101.1493 | 0.2608099 | 0.1014323 | 768.0391 | 0 | 0 | 0 |  | Fe-Cr-Ni-Mn-Mo
6582 | 0.12 | 0.17 | 0.18 | 0.26 | 0.26 | 101.1406 | 0.2595606 | 0.1015643 | 769.4894 | 0 | 0 | 0 |  | Fe-Cr-Ni-Mn-Mo
6583 | 0.09 | 0.13 | 0.17 | 0.34 | 0.28 | 100.5644 | 0.2581695 | 0.09877911 | 730.7652 | 0 | 0 | 0 |  | Fe-Cr-Ni-Mn-Mo
6584 | 0.06 | 0.11 | 0.12 | 0.43 | 0.28 | 100.2324 | 0.2535453 | 0.09341647 | 661.4521 | 0 | 0 | 0 |  | Fe-Cr-Ni-Mn-Mo
6585 | 0.45 | 0.35 | 0.09 | 0.03 | 0.08 | 97.25019 | 0.2621364 | 0.07417025 | 444.3952 | 0 | 0 | 0 |  | Fe-Cr-Ni-Mn-Mo
6586 | 0.39 | 0.31 | 0.14 | 0.05 | 0.1 | 97.01568 | 0.2642449 | 0.08336535 | 537.1977 | 0 | 0 | 0 |  | Fe-Cr-Ni-Mn-Mo
6587 | 0.33 | 0.27 | 0.19 | 0.08 | 0.12 | 96.61492 | 0.2660601 | 0.08884259 | 594.4223 | 0 | 0 | 0 |  | Fe-Cr-Ni-Mn-Mo
6588 | 0.28 | 0.24 | 0.22 | 0.12 | 0.14 | 96.4694 | 0.2663943 | 0.09149606 | 621.7595 | 0 | 0 | 0 |  | Fe-Cr-Ni-Mn-Mo
6589 | 0.23 | 0.2 | 0.24 | 0.17 | 0.16 | 96.18406 | 0.2665052 | 0.09489933 | 657.2141 | 0 | 0 | 0 |  | Fe-Cr-Ni-Mn-Mo
6590 | 0.18 | 0.17 | 0.25 | 0.22 | 0.18 | 96.26236 | 0.2656606 | 0.09719641 | 682.6229 | 0 | 0 | 0 |  | Fe-Cr-Ni-Mn-Mo
6591 | 0.13 | 0.13 | 0.24 | 0.3 | 0.2 | 96.07351 | 0.2635804 | 0.09750742 | 682.4406 | 0 | 0 | 0 |  | Fe-Cr-Ni-Mn-Mo
6592 | 0.09 | 0.11 | 0.22 | 0.38 | 0.2 | 95.43275 | 0.2603282 | 0.09438187 | 638.5825 | 0 | 0 | 0 |  | Fe-Cr-Ni-Mn-Mo
6593 | 0.06 | 0.08 | 0.16 | 0.5 | 0.2 | 94.63538 | 0.2545953 | 0.08831577 | 562.2837 | 0 | 0 | 0 |  | Fe-Cr-Ni-Mn-Mo
6594 | 0.5 | 0.25 | 0.14 | 0.03 | 0.07 | 93.30222 | 0.2711277 | 0.07607027 | 449.6167 | 0 | 0 | 0 |  | Fe-Cr-Ni-Mn-Mo
6595 | 0.42 | 0.23 | 0.21 | 0.06 | 0.08 | 92.75736 | 0.2723369 | 0.07720931 | 458.7684 | 1 | 0 | 0 |  | Fe-Cr-Ni-Mn-Mo
6596 | 0.36 | 0.2 | 0.26 | 0.09 | 0.09 | 92.10189 | 0.2737126 | 0.08112765 | 494.2423 | 1 | 1 | 1 | 494.2423 | Fe-Cr-Ni-Mn-Mo
6597 | 0.29 | 0.18 | 0.28 | 0.13 | 0.11 | 92.60424 | 0.2725718 | 0.08891704 | 574.6144 | 1 | 1 | 1 | 574.6144 | Fe-Cr-Ni-Mn-Mo
6598 | 0.24 | 0.16 | 0.3 | 0.18 | 0.12 | 92.27428 | 0.2716824 | 0.08868466 | 568.8734 | 1 | 1 | 1 | 568.8734 | Fe-Cr-Ni-Mn-Mo
6599 | 0.18 | 0.13 | 0.31 | 0.25 | 0.14 | 92.24152 | 0.269937 | 0.09028251 | 582.2944 | 1 | 0 | 0 |  | Fe-Cr-Ni-Mn-Mo
6600 | 0.13 | 0.1 | 0.3 | 0.32 | 0.15 | 91.92631 | 0.2676817 | 0.0923981 | 598.8914 | 1 | 0 | 0 |  | Fe-Cr-Ni-Mn-Mo
6601 | 0.08 | 0.08 | 0.26 | 0.42 | 0.15 | 91.44921 | 0.2624896 | 0.09022594 | 566.1209 | 1 | 0 | 0 |  | Fe-Cr-Ni-Mn-Mo
6602 | 0.05 | 0.06 | 0.19 | 0.55 | 0.15 | 90.9241 | 0.2551663 | 0.08267455 | 480.6594 | 1 | 0 | 0 |  | Fe-Cr-Ni-Mn-Mo
6603 | 0.52 | 0.17 | 0.21 | 0.03 | 0.07 | 90.27205 | 0.279026 | 0.07391771 | 420.7889 | 1 | 1 | 1 | 420.7889 | Fe-Cr-Ni-Mn-Mo
6604 | 0.43 | 0.16 | 0.28 | 0.06 | 0.07 | 89.55392 | 0.2796853 | 0.07515668 | 428.526 | 1 | 1 | 1 | 428.526 | Fe-Cr-Ni-Mn-Mo
6605 | 0.36 | 0.15 | 0.33 | 0.09 | 0.07 | 88.92952 | 0.2799415 | 0.0760965 | 433.4521 | 1 | 1 | 1 | 433.4521 | Fe-Cr-Ni-Mn-Mo
6606 | 0.3 | 0.13 | 0.36 | 0.14 | 0.08 | 88.59038 | 0.2792133 | 0.07672185 | 436.5031 | 1 | 1 | 1 | 436.5031 | Fe-Cr-Ni-Mn-Mo
6607 | 0.24 | 0.11 | 0.38 | 0.19 | 0.09 | 88.3755 | 0.2781413 | 0.08033768 | 467.5376 | 1 | 1 | 1 | 467.5376 | Fe-Cr-Ni-Mn-Mo
6608 | 0.18 | 0.09 | 0.38 | 0.25 | 0.1 | 88.31216 | 0.2759372 | 0.08556751 | 514.1313 | 1 | 1 | 1 | 514.1313 | Fe-Cr-Ni-Mn-Mo
6609 | 0.12 | 0.07 | 0.37 | 0.33 | 0.11 | 88.20524 | 0.2725264 | 0.0867605 | 520.7058 | 1 | 1 | 1 | 520.7058 | Fe-Cr-Ni-Mn-Mo
6610 | 0.07 | 0.05 | 0.32 | 0.44 | 0.12 | 88.27242 | 0.2664208 | 0.0855767 | 502.5015 | 1 | 0 | 0 |  | Fe-Cr-Ni-Mn-Mo
6611 | 0.04 | 0.04 | 0.23 | 0.57 | 0.12 | 88.27496 | 0.2573664 | 0.07948595 | 436.2926 | 1 | 0 | 0 |  | Fe-Cr-Ni-Mn-Mo
6612 | 0.42 | 0.1 | 0.37 | 0.06 | 0.05 | 85.92196 | 0.2872565 | 0.06800201 | 352.5121 | 1 | 1 | 1 | 352.5121 | Fe-Cr-Ni-Mn-Mo
6613 | 0.35 | 0.1 | 0.41 | 0.09 | 0.05 | 85.65649 | 0.2865664 | 0.06910988 | 359.5958 | 1 | 1 | 1 | 359.5958 | Fe-Cr-Ni-Mn-Mo
6614 | 0.28 | 0.09 | 0.44 | 0.13 | 0.06 | 85.73171 | 0.2854344 | 0.07424396 | 403.3868 | 1 | 1 | 1 | 403.3868 | Fe-Cr-Ni-Mn-Mo
6615 | 0.22 | 0.08 | 0.45 | 0.18 | 0.07 | 85.89166 | 0.2833465 | 0.07841464 | 439.4852 | 1 | 1 | 1 | 439.4852 | Fe-Cr-Ni-Mn-Mo
6616 | 0.16 | 0.06 | 0.45 | 0.25 | 0.08 | 85.74593 | 0.2807662 | 0.0817149 | 465.9166 | 1 | 1 | 1 | 465.9166 | Fe-Cr-Ni-Mn-Mo
6617 | 0.11 | 0.05 | 0.43 | 0.32 | 0.09 | 86.03391 | 0.2768712 | 0.08371851 | 481.8881 | 1 | 1 | 1 | 481.8881 | Fe-Cr-Ni-Mn-Mo
6618 | 0.06 | 0.03 | 0.38 | 0.43 | 0.11 | 86.67063 | 0.2706032 | 0.08371834 | 479.2851 | 1 | 0 | 0 |  | Fe-Cr-Ni-Mn-Mo
6619 | 0.32 | 0.06 | 0.5 | 0.09 | 0.03 | 82.60128 | 0.2927958 | 0.05970011 | 273.4854 | 1 | 1 | 1 | 273.4854 | Fe-Cr-Ni-Mn-Mo
6620 | 0.25 | 0.06 | 0.52 | 0.13 | 0.04 | 83.05888 | 0.2906323 | 0.0664357 | 327.0807 | 1 | 1 | 1 | 327.0807 | Fe-Cr-Ni-Mn-Mo
6621 | 0.19 | 0.05 | 0.53 | 0.18 | 0.05 | 83.22433 | 0.2885385 | 0.07206929 | 372.9268 | 1 | 1 | 1 | 372.9268 | Fe-Cr-Ni-Mn-Mo
6622 | 0.13 | 0.04 | 0.53 | 0.23 | 0.06 | 83.46388 | 0.2861328 | 0.08001524 | 441.0136 | 1 | 1 | 1 | 441.0136 | Fe-Cr-Ni-Mn-Mo
6623 | 0.08 | 0.04 | 0.5 | 0.3 | 0.08 | 84.75021 | 0.2807824 | 0.08259363 | 467.1739 | 1 | 1 | 1 | 467.1739 | Fe-Cr-Ni-Mn-Mo
6624 | 0.47 | 0.33 | 0.03 | 0.05 | 0.12 | 99.14503 | 0.2602067 | 0.08300151 | 542.9014 | 0 | 0 | 0 |  | Fe-Cr-Ni-Mn-Mo
6625 | 0.4 | 0.39 | 0.05 | 0.05 | 0.11 | 100.4239 | 0.25625 | 0.07981506 | 513.0405 | 0 | 0 | 0 |  | Fe-Cr-Ni-Mn-Mo
6626 | 0.34 | 0.44 | 0.07 | 0.04 | 0.1 | 101.6067 | 0.2531936 | 0.07678565 | 485.6603 | 0 | 0 | 0 |  | Fe-Cr-Ni-Mn-Mo
6627 | 0.27 | 0.49 | 0.11 | 0.04 | 0.09 | 102.3081 | 0.2506684 | 0.07433795 | 461.9261 | 0 | 0 | 0 |  | Fe-Cr-Ni-Mn-Mo
6628 | 0.22 | 0.53 | 0.14 | 0.03 | 0.07 | 102.5875 | 0.2486776 | 0.06883247 | 407.4995 | 0 | 0 | 0 |  | Fe-Cr-Ni-Mn-Mo
6629 | 0.51 | 0.21 | 0.03 | 0.06 | 0.19 | 99.27082 | 0.2665066 | 0.09746198 | 714.2806 | 0 | 0 | 0 |  | Fe-Cr-Ni-Mn-Mo
6630 | 0.44 | 0.27 | 0.05 | 0.07 | 0.17 | 99.93622 | 0.262583 | 0.0931068 | 662.9553 | 0 | 0 | 0 |  | Fe-Cr-Ni-Mn-Mo
6631 | 0.38 | 0.32 | 0.07 | 0.08 | 0.16 | 100.677 | 0.2592987 | 0.09058038 | 634.9117 | 0 | 0 | 0 |  | Fe-Cr-Ni-Mn-Mo
6632 | 0.32 | 0.36 | 0.1 | 0.08 | 0.14 | 100.894 | 0.2570714 | 0.08661838 | 589.4311 | 0 | 0 | 0 |  | Fe-Cr-Ni-Mn-Mo
6633 | 0.26 | 0.4 | 0.14 | 0.09 | 0.11 | 100.3067 | 0.2549655 | 0.08043536 | 516.9511 | 0 | 0 | 0 |  | Fe-Cr-Ni-Mn-Mo
6634 | 0.21 | 0.44 | 0.18 | 0.08 | 0.09 | 100.3079 | 0.253682 | 0.07758245 | 484.0516 | 0 | 0 | 0 |  | Fe-Cr-Ni-Mn-Mo
6635 | 0.16 | 0.46 | 0.23 | 0.07 | 0.07 | 99.78334 | 0.2537931 | 0.07416902 | 446.096 | 0 | 0 | 0 |  | Fe-Cr-Ni-Mn-Mo
6636 | 0.52 | 0.12 | 0.03 | 0.04 | 0.29 | 101.9836 | 0.2705703 | 0.110254 | 908.6251 | 0 | 0 | 0 |  | Fe-Cr-Ni-Mn-Mo
6637 | 0.46 | 0.16 | 0.04 | 0.08 | 0.27 | 101.8291 | 0.2669876 | 0.1065066 | 850.9703 | 0 | 0 | 0 |  | Fe-Cr-Ni-Mn-Mo
6638 | 0.39 | 0.21 | 0.06 | 0.1 | 0.24 | 101.822 | 0.2635379 | 0.1018508 | 785.713 | 0 | 0 | 0 |  | Fe-Cr-Ni-Mn-Mo
6639 | 0.34 | 0.25 | 0.09 | 0.12 | 0.21 | 101.0937 | 0.2613254 | 0.09797881 | 727.7207 | 0 | 0 | 0 |  | Fe-Cr-Ni-Mn-Mo
6640 | 0.29 | 0.28 | 0.13 | 0.13 | 0.17 | 99.82819 | 0.26016 | 0.09251141 | 651.6736 | 0 | 0 | 0 |  | Fe-Cr-Ni-Mn-Mo
6641 | 0.24 | 0.31 | 0.17 | 0.14 | 0.14 | 98.90693 | 0.2589369 | 0.08832101 | 594.8816 | 0 | 0 | 0 |  | Fe-Cr-Ni-Mn-Mo
6642 | 0.19 | 0.34 | 0.23 | 0.13 | 0.11 | 97.90008 | 0.259196 | 0.08426254 | 543.4512 | 0 | 0 | 0 |  | Fe-Cr-Ni-Mn-Mo
6643 | 0.15 | 0.36 | 0.29 | 0.12 | 0.08 | 96.53608 | 0.2602749 | 0.07843497 | 476.4676 | 0 | 0 | 0 |  | Fe-Cr-Ni-Mn-Mo
6644 | 0.12 | 0.37 | 0.36 | 0.09 | 0.06 | 95.38369 | 0.263277 | 0.07408926 | 431.0078 | 1 | 0 | 0 |  | Fe-Cr-Ni-Mn-Mo
6645 | 0.43 | 0.1 | 0.03 | 0.06 | 0.38 | 106.0179 | 0.2682498 | 0.1128281 | 986.7628 | 0 | 0 | 0 |  | Fe-Cr-Ni-Mn-Mo
6646 | 0.38 | 0.13 | 0.04 | 0.1 | 0.34 | 104.9678 | 0.2655817 | 0.1088498 | 914.6256 | 0 | 0 | 0 |  | Fe-Cr-Ni-Mn-Mo
6647 | 0.33 | 0.16 | 0.07 | 0.14 | 0.29 | 103.0663 | 0.26356 | 0.1048506 | 837.5731 | 0 | 0 | 0 |  | Fe-Cr-Ni-Mn-Mo
6648 | 0.29 | 0.19 | 0.1 | 0.17 | 0.25 | 101.4825 | 0.2618659 | 0.1012134 | 772.8148 | 0 | 0 | 0 |  | Fe-Cr-Ni-Mn-Mo
6649 | 0.25 | 0.21 | 0.15 | 0.19 | 0.2 | 99.12754 | 0.2617125 | 0.09655094 | 695.337 | 0 | 0 | 0 |  | Fe-Cr-Ni-Mn-Mo
6650 | 0.21 | 0.24 | 0.2 | 0.19 | 0.16 | 97.60647 | 0.2615785 | 0.09246262 | 634.2393 | 0 | 0 | 0 |  | Fe-Cr-Ni-Mn-Mo
6651 | 0.17 | 0.26 | 0.26 | 0.18 | 0.12 | 95.8232 | 0.2626996 | 0.08684116 | 561.1364 | 0 | 0 | 0 |  | Fe-Cr-Ni-Mn-Mo
6652 | 0.13 | 0.28 | 0.34 | 0.17 | 0.09 | 94.07173 | 0.2648562 | 0.08179843 | 500.2798 | 0 | 0 | 0 |  | Fe-Cr-Ni-Mn-Mo
6653 | 0.11 | 0.28 | 0.43 | 0.12 | 0.06 | 92.01775 | 0.2703649 | 0.07490049 | 427.7172 | 1 | 1 | 1 | 427.7172 | Fe-Cr-Ni-Mn-Mo
6654 | 0.35 | 0.08 | 0.03 | 0.09 | 0.45 | 108.8626 | 0.2662581 | 0.1110317 | 994.6335 | 0 | 0 | 0 |  | Fe-Cr-Ni-Mn-Mo
6655 | 0.31 | 0.1 | 0.05 | 0.14 | 0.39 | 106.5388 | 0.2644901 | 0.1084811 | 927.7558 | 0 | 0 | 0 |  | Fe-Cr-Ni-Mn-Mo
6656 | 0.27 | 0.12 | 0.08 | 0.19 | 0.33 | 103.8506 | 0.2629386 | 0.1054431 | 854.4534 | 0 | 0 | 0 |  | Fe-Cr-Ni-Mn-Mo
6657 | 0.24 | 0.14 | 0.12 | 0.22 | 0.28 | 101.4116 | 0.2624151 | 0.1030062 | 796.801 | 0 |  | 0 |  | Fe-Cr-Ni-Mn-Mo
6658 | 0.2 | 0.16 | 0.17 | 0.24 | 0.23 | 99.07538 | 0.2622864 | 0.0998852 | 734.7176 | 0 | 0 | 0 |  | Fe-Cr-Ni-Mn-Mo
6659 | 0.17 | 0.18 | 0.22 | 0.25 | 0.18 | 96.67033 | 0.2626929 | 0.0951801 | 659.1877 | 0 | 0 | 0 |  | Fe-Cr-Ni-Mn-Mo
6660 | 0.13 | 0.2 | 0.3 | 0.24 | 0.13 | 94.06324 | 0.2648739 | 0.08920517 | 576.4853 | 0 | 0 | 0 |  | Fe-Cr-Ni-Mn-Mo
6661 | 0.11 | 0.2 | 0.38 | 0.22 | 0.09 | 91.31581 | 0.2690673 | 0.08230404 | 493.1286 | 1 | 1 | 1 | 493.1286 | Fe-Cr-Ni-Mn-Mo
6662 | 0.08 | 0.2 | 0.5 | 0.16 | 0.06 | 88.96351 | 0.2761656 | 0.07573911 | 424.3982 | 1 | 1 | 1 | 424.3982 | Fe-Cr-Ni-Mn-Mo
6663 | 0.25 | 0.07 | 0.03 | 0.14 | 0.5 | 111.1557 | 0.2632308 | 0.105373 | 939.6216 | 0 | 0 | 0 |  | Fe-Cr-Ni-Mn-Mo
6664 | 0.23 | 0.08 | 0.06 | 0.21 | 0.42 | 107.0848 | 0.2621957 | 0.105435 | 891.4633 | 0 | 0 | 0 |  | Fe-Cr-Ni-Mn-Mo
6665 | 0.2 | 0.09 | 0.09 | 0.26 | 0.36 | 104.1624 | 0.2612218 | 0.1038466 | 836.7035 | 0 | 0 | 0 |  | Fe-Cr-Ni-Mn-Mo
6666 | 0.18 | 0.11 | 0.13 | 0.28 | 0.29 | 101.0895 | 0.2611334 | 0.1014914 | 774.6502 | 0 | 0 | 0 |  | Fe-Cr-Ni-Mn-Mo
6667 | 0.16 | 0.12 | 0.18 | 0.3 | 0.24 | 98.26241 | 0.261982 | 0.09968525 | 725.638 | 0 | 0 | 0 |  | Fe-Cr-Ni-Mn-Mo
6668 | 0.13 | 0.14 | 0.25 | 0.31 | 0.18 | 95.05866 | 0.263366 | 0.09509528 | 646.4188 | 0 | 0 | 0 |  | Fe-Cr-Ni-Mn-Mo
6669 | 0.1 | 0.15 | 0.32 | 0.3 | 0.13 | 92.27588 | 0.26591 | 0.08892758 | 562.4698 | 0 | 0 | 0 |  | Fe-Cr-Ni-Mn-Mo
6670 | 0.08 | 0.15 | 0.42 | 0.26 | 0.08 | 88.88469 | 0.2719384 | 0.08017076 | 460.9224 | 1 | 1 | 1 | 460.9224 | Fe-Cr-Ni-Mn-Mo
6671 | 0.06 | 0.15 | 0.55 | 0.19 | 0.05 | 86.37569 | 0.2801759 | 0.07273702 | 387.1828 | 1 | 1 | 1 | 387.1828 | Fe-Cr-Ni-Mn-Mo
6672 | 0.17 | 0.07 | 0.03 | 0.21 | 0.52 | 111.7308 | 0.2599674 | 0.09941801 | 861.0038 | 0 | 0 | 0 |  | Fe-Cr-Ni-Mn-Mo
6673 | 0.16 | 0.07 | 0.06 | 0.28 | 0.43 | 107.1847 | 0.2593601 | 0.1010131 | 831.6972 | 0 | 0 | 0 |  | Fe-Cr-Ni-Mn-Mo
6674 | 0.15 | 0.07 | 0.09 | 0.33 | 0.36 | 103.4695 | 0.2591607 | 0.1006488 | 787.8192 | 0 | 0 | 0 |  | Fe-Cr-Ni-Mn-Mo
6675 | 0.13 | 0.08 | 0.14 | 0.36 | 0.3 | 100.2107 | 0.2596586 | 0.1002954 | 750.2063 | 0 | 0 | 0 |  | Fe-Cr-Ni-Mn-Mo
6676 | 0.11 | 0.09 | 0.19 | 0.38 | 0.24 | 97.03942 | 0.2604347 | 0.09776024 | 691.1217 | 0 | 0 | 0 |  | Fe-Cr-Ni-Mn-Mo
6677 | 0.09 | 0.1 | 0.25 | 0.38 | 0.18 | 93.83398 | 0.2623165 | 0.09335502 | 617.0894 | 0 | 0 | 0 |  | Fe-Cr-Ni-Mn-Mo
6678 | 0.07 | 0.11 | 0.33 | 0.37 | 0.12 | 90.24707 | 0.265724 | 0.08624259 | 521.2736 | 1 | 0 | 0 |  | Fe-Cr-Ni-Mn-Mo
6679 | 0.05 | 0.12 | 0.44 | 0.32 | 0.07 | 87.01464 | 0.272078 | 0.07751345 | 425.4497 | 1 | 1 | 1 | 425.4497 | Fe-Cr-Ni-Mn-Mo
6680 | 0.04 | 0.12 | 0.57 | 0.23 | 0.04 | 84.5681 | 0.2814087 | 0.06933093 | 349.8006 | 1 | 1 | 1 | 349.8006 | Fe-Cr-Ni-Mn-Mo
6681 | 0.1 | 0.05 | 0.06 | 0.37 | 0.42 | 105.9804 | 0.2566193 | 0.09644587 | 759.3888 | 0 | 0 | 0 |  | Fe-Cr-Ni-Mn-Mo
6682 | 0.1 | 0.05 | 0.09 | 0.41 | 0.35 | 102.2522 | 0.2567649 | 0.09697998 | 728.8915 | 0 | 0 | 0 |  | Fe-Cr-Ni-Mn-Mo
6683 | 0.09 | 0.06 | 0.13 | 0.44 | 0.28 | 98.64178 | 0.2569143 | 0.09554627 | 677.6717 | 0 | 0 | 0 |  | Fe-Cr-Ni-Mn-Mo
6684 | 0.08 | 0.07 | 0.18 | 0.45 | 0.22 | 95.40866 | 0.2581503 | 0.09321293 | 624.455 | 0 | 0 | 0 |  | Fe-Cr-Ni-Mn-Mo
6685 | 0.06 | 0.08 | 0.25 | 0.45 | 0.16 | 91.95396 | 0.2605197 | 0.08887765 | 554.0811 | 1 | 0 | 0 |  | Fe-Cr-Ni-Mn-Mo
6686 | 0.05 | 0.09 | 0.32 | 0.43 | 0.11 | 88.97251 | 0.2639959 | 0.08297708 | 479.404 | 1 | 0 | 0 |  | Fe-Cr-Ni-Mn-Mo
6687 | 0.03 | 0.11 | 0.43 | 0.38 | 0.06 | 85.98183 | 0.2698334 | 0.07410948 | 387.4307 | 1 | 1 | 1 | 387.4307 | Fe-Cr-Ni-Mn-Mo
6688 | 0.06 | 0.03 | 0.09 | 0.5 | 0.32 | 99.97345 | 0.2541694 | 0.09259105 | 654.8061 | 0 | 0 | 0 |  | Fe-Cr-Ni-Mn-Mo
6689 | 0.06 | 0.04 | 0.13 | 0.52 | 0.25 | 96.29942 | 0.2547388 | 0.09103844 | 605.8842 | 0 | 0 | 0 |  | Fe-Cr-Ni-Mn-Mo
6690 | 0.05 | 0.05 | 0.18 | 0.53 | 0.19 | 92.99371 | 0.2559181 | 0.08785249 | 547.2115 | 1 | 0 | 0 |  | Fe-Cr-Ni-Mn-Mo
6691 | 0.04 | 0.06 | 0.23 | 0.53 | 0.13 | 89.63829 | 0.2574742 | 0.08151687 | 463.4556 | 1 | 0 | 0 |  | Fe-Cr-Ni-Mn-Mo
6692 | 0.04 | 0.08 | 0.3 | 0.5 | 0.08 | 86.83977 | 0.2611341 | 0.07461136 | 388.2879 | 1 | 1 | 1 | 388.2879 | Fe-Cr-Ni-Mn-Mo
6693 | 0.47 | 0.03 | 0.33 | 0.05 | 0.12 | 88.24769 | 0.288821 | 0.09186308 | 596.8974 | 1 | 1 | 1 | 596.8974 | Fe-Cr-Ni-Mn-Mo
6694 | 0.4 | 0.05 | 0.39 | 0.05 | 0.11 | 87.97753 | 0.2890042 | 0.08988652 | 574.0251 | 1 | 1 | 1 | 574.0251 | Fe-Cr-Ni-Mn-Mo
6695 | 0.34 | 0.07 | 0.44 | 0.04 | 0.1 | 87.8364 | 0.2894358 | 0.08770368 | 550.609 | 1 | 1 | 1 | 550.609 | Fe-Cr-Ni-Mn-Mo
6696 | 0.27 | 0.11 | 0.49 | 0.04 | 0.09 | 88.188 | 0.2879232 | 0.08513187 | 524.5957 | 1 | 1 | 1 | 524.5957 | Fe-Cr-Ni-Mn-Mo
6697 | 0.22 | 0.14 | 0.53 | 0.03 | 0.07 | 87.79226 | 0.2878639 | 0.07871733 | 458.8909 | 1 | 1 | 1 | 458.8909 | Fe-Cr-Ni-Mn-Mo
6698 | 0.51 | 0.03 | 0.21 | 0.06 | 0.19 | 92.93269 | 0.282822 | 0.1045256 | 768.7274 | 1 | 0 | 0 |  | Fe-Cr-Ni-Mn-Mo
6699 | 0.44 | 0.05 | 0.27 | 0.07 | 0.17 | 92.09743 | 0.2829068 | 0.1016312 | 727.0108 | 1 | 0 | 0 |  | Fe-Cr-Ni-Mn-Mo
6700 | 0.38 | 0.07 | 0.32 | 0.08 | 0.16 | 91.78533 | 0.2824575 | 0.1000267 | 704.7634 | 1 | 0 | 0 |  | Fe-Cr-Ni-Mn-Mo
6701 | 0.32 | 0.1 | 0.36 | 0.08 | 0.14 | 91.4548 | 0.2817864 | 0.09645563 | 660.3841 | 1 | 1 | 1 | 660.3841 | Fe-Cr-Ni-Mn-Mo
6702 | 0.26 | 0.14 | 0.4 | 0.09 | 0.11 | 90.7134 | 0.2803665 | 0.08947349 | 577.3703 | 1 | 1 | 1 | 577.3703 | Fe-Cr-Ni-Mn-Mo
6703 | 0.21 | 0.18 | 0.44 | 0.08 | 0.09 | 90.60823 | 0.2794677 | 0.08437139 | 522.9579 | 1 | 1 | 1 | 522.9579 | Fe-Cr-Ni-Mn-Mo
6704 | 0.16 | 0.23 | 0.46 | 0.07 | 0.07 | 91.02249 | 0.2771776 | 0.07841278 | 463.872 | 1 | 1 | 1 | 463.872 | Fe-Cr-Ni-Mn-Mo
6705 | 0.52 | 0.03 | 0.12 | 0.04 | 0.29 | 98.94349 | 0.2781448 | 0.1148963 | 952.6965 | 0 | 0 | 0 |  | Fe-Cr-Ni-Mn-Mo
6706 | 0.46 | 0.04 | 0.16 | 0.08 | 0.27 | 97.7642 | 0.2772438 | 0.1122363 | 903.0057 | 1 | 0 | 0 |  | Fe-Cr-Ni-Mn-Mo
6707 | 0.39 | 0.06 | 0.21 | 0.1 | 0.24 | 96.61492 | 0.2768196 | 0.1095113 | 854.3838 | 1 | 0 | 0 |  | Fe-Cr-Ni-Mn-Mo
6708 | 0.34 | 0.09 | 0.25 | 0.12 | 0.21 | 95.50458 | 0.2757608 | 0.1054432 | 790.6929 | 1 | 0 | 0 |  | Fe-Cr-Ni-Mn-Mo
6709 | 0.29 | 0.13 | 0.28 | 0.13 | 0.17 | 94.4373 | 0.2742729 | 0.09954271 | 707.9161 | 1 | 0 | 0 |  | Fe-Cr-Ni-Mn-Mo
6710 | 0.24 | 0.17 | 0.31 | 0.14 | 0.14 | 93.79638 | 0.2724662 | 0.0940636 | 637.5565 | 1 | 0 | 0 |  | Fe-Cr-Ni-Mn-Mo
6711 | 0.19 | 0.23 | 0.34 | 0.13 | 0.11 | 93.82277 | 0.2700705 | 0.08785511 | 567.1202 | 1 | 1 | 1 | 567.1202 | Fe-Cr-Ni-Mn-Mo
6712 | 0.15 | 0.29 | 0.36 | 0.12 | 0.08 | 93.90212 | 0.2673553 | 0.08013556 | 485.6012 | 1 | 1 | 1 | 485.6012 | Fe-Cr-Ni-Mn-Mo
6713 | 0.12 | 0.36 | 0.37 | 0.09 | 0.06 | 95.00377 | 0.2642986 | 0.07426906 | 431.7159 | 1 | 0 | 0 |  | Fe-Cr-Ni-Mn-Mo
6714 | 0.43 | 0.03 | 0.1 | 0.06 | 0.38 | 103.7264 | 0.2738405 | 0.1174578 | 1036.956 | 0 | 0 | 0 |  | Fe-Cr-Ni-Mn-Mo
6715 | 0.38 | 0.04 | 0.13 | 0.1 | 0.34 | 101.9402 | 0.273086 | 0.1152495 | 982.2643 | 0 | 0 | 0 |  | Fe-Cr-Ni-Mn-Mo
6716 | 0.33 | 0.07 | 0.16 | 0.14 | 0.29 | 99.96701 | 0.2713991 | 0.110922 | 898.0565 | 1 | 0 | 0 |  | Fe-Cr-Ni-Mn-Mo
6717 | 0.29 | 0.1 | 0.19 | 0.17 | 0.25 | 98.35141 | 0.2699228 | 0.1064377 | 821.1921 | 1 | 0 | 0 |  | Fe-Cr-Ni-Mn-Mo
6718 | 0.25 | 0.15 | 0.21 | 0.19 | 0.2 | 96.99088 | 0.2673149 | 0.1000677 | 725.6213 | 0 | 0 | 0 |  | Fe-Cr-Ni-Mn-Mo
6719 | 0.21 | 0.2 | 0.24 | 0.19 | 0.16 | 96.15465 | 0.2654332 | 0.09434859 | 649.2001 | 0 | 0 | 0 |  | Fe-Cr-Ni-Mn-Mo
6720 | 0.17 | 0.26 | 0.26 | 0.18 | 0.12 | 95.8232 | 0.2626996 | 0.08721645 | 564.7961 | 0 | 0 | 0 |  | Fe-Cr-Ni-Mn-Mo
6721 | 0.13 | 0.34 | 0.28 | 0.17 | 0.09 | 96.30384 | 0.2588163 | 0.07965154 | 485.8535 | 0 | 0 | 0 |  | Fe-Cr-Ni-Mn-Mo
6722 | 0.11 | 0.43 | 0.28 | 0.12 | 0.06 | 97.72516 | 0.2549218 | 0.0717579 | 413.0391 | 0 | 0 | 0 |  | Fe-Cr-Ni-Mn-Mo
6723 | 0.35 | 0.03 | 0.08 | 0.09 | 0.45 | 107.2635 | 0.2701103 | 0.1149557 | 1040.029 | 0 | 0 | 0 |  | Fe-Cr-Ni-Mn-Mo
6724 | 0.31 | 0.05 | 0.1 | 0.14 | 0.39 | 104.8836 | 0.2685645 | 0.1129137 | 977.398 | 0 | 0 | 0 |  | Fe-Cr-Ni-Mn-Mo
6725 | 0.27 | 0.08 | 0.12 | 0.19 | 0.33 | 102.4901 | 0.2663695 | 0.1089147 | 891.1807 | 0 | 0 | 0 |  | Fe-Cr-Ni-Mn-Mo
6726 | 0.24 | 0.12 | 0.14 | 0.22 | 0.28 | 100.7219 | 0.2641894 | 0.104312 | 809.4107 | 0 | 0 | 0 |  | Fe-Cr-Ni-Mn-Mo
6727 | 0.2 | 0.17 | 0.16 | 0.24 | 0.23 | 99.42836 | 0.2613614 | 0.09886979 | 725.4863 | 0 | 0 | 0 |  | Fe-Cr-Ni-Mn-Mo
6728 | 0.17 | 0.22 | 0.18 | 0.25 | 0.18 | 98.1152 | 0.2588386 | 0.09233188 | 635.193 | 0 | 0 | 0 |  | Fe-Cr-Ni-Mn-Mo
6729 | 0.13 | 0.3 | 0.2 | 0.24 | 0.13 | 97.7614 | 0.2548633 | 0.08341457 | 532.0044 | 0 | 0 | 0 |  | Fe-Cr-Ni-Mn-Mo
6730 | 0.11 | 0.38 | 0.2 | 0.22 | 0.09 | 98.09499 | 0.2505328 | 0.0738621 | 434.5589 | 0 | 0 | 0 |  | Fe-Cr-Ni-Mn-Mo
6731 | 0.08 | 0.5 | 0.2 | 0.16 | 0.06 | 100.4136 | 0.2449362 | 0.06459051 | 355.2524 | 0 | 0 | 0 |  | Fe-Cr-Ni-Mn-Mo
6732 | 0.25 | 0.03 | 0.07 | 0.14 | 0.5 | 109.884 | 0.2662776 | 0.1099015 | 994.483 | 0 | 0 | 0 |  | Fe-Cr-Ni-Mn-Mo
6733 | 0.23 | 0.06 | 0.08 | 0.21 | 0.42 | 106.4327 | 0.2638073 | 0.1070986 | 909.9113 | 0 | 0 | 0 |  | Fe-Cr-Ni-Mn-Mo
6734 | 0.2 | 0.09 | 0.09 | 0.26 | 0.36 | 104.1624 | 0.2612218 | 0.1038466 | 836.7035 | 0 | 0 | 0 |  | Fe-Cr-Ni-Mn-Mo
6735 | 0.18 | 0.13 | 0.11 | 0.28 | 0.29 | 101.7856 | 0.2593303 | 0.1007822 | 768.8344 | 0 | 0 | 0 |  | Fe-Cr-Ni-Mn-Mo
6736 | 0.16 | 0.18 | 0.12 | 0.3 | 0.24 | 100.3793 | 0.2563917 | 0.09530824 | 685.7432 | 0 | 0 | 0 |  | Fe-Cr-Ni-Mn-Mo
6737 | 0.13 | 0.25 | 0.14 | 0.31 | 0.18 | 99.01123 | 0.2527015 | 0.08732834 | 580.41 | 0 | 0 | 0 |  | Fe-Cr-Ni-Mn-Mo
6738 | 0.1 | 0.32 | 0.15 | 0.3 | 0.13 | 98.5856 | 0.2486242 | 0.0792114 | 488.0223 | 0 | 0 | 0 |  | Fe-Cr-Ni-Mn-Mo
6739 | 0.08 | 0.42 | 0.15 | 0.26 | 0.08 | 99.23129 | 0.2433072 | 0.06796129 | 378.8358 | 0 | 0 | 0 |  | Fe-Cr-Ni-Mn-Mo
6740 | 0.06 | 0.55 | 0.15 | 0.19 | 0.05 | 101.7474 | 0.2378359 | 0.0577187 | 295.9749 | 0 | 0 | 0 |  | Fe-Cr-Ni-Mn-Mo
6741 | 0.17 | 0.03 | 0.07 | 0.21 | 0.52 | 110.4729 | 0.2630007 | 0.1034144 | 908.0651 | 0 | 0 | 0 |  | Fe-Cr-Ni-Mn-Mo
6742 | 0.16 | 0.06 | 0.07 | 0.28 | 0.43 | 106.8583 | 0.2601733 | 0.1019157 | 841.6199 | 0 | 0 | 0 |  | Fe-Cr-Ni-Mn-Mo
6743 | 0.15 | 0.09 | 0.07 | 0.33 | 0.36 | 104.142 | 0.2574388 | 0.09898267 | 770.6468 | 0 | 0 | 0 |  | Fe-Cr-Ni-Mn-Mo
6744 | 0.13 | 0.14 | 0.08 | 0.36 | 0.3 | 102.2639 | 0.2542782 | 0.09459323 | 694.0827 | 0 | 0 | 0 |  | Fe-Cr-Ni-Mn-Mo
6745 | 0.11 | 0.19 | 0.09 | 0.38 | 0.24 | 100.5536 | 0.2510167 | 0.08949244 | 615.6186 | 0 | 0 | 0 |  | Fe-Cr-Ni-Mn-Mo
6746 | 0.09 | 0.25 | 0.1 | 0.38 | 0.18 | 99.29806 | 0.2473724 | 0.08317426 | 532.5873 | 0 | 0 | 0 |  | Fe-Cr-Ni-Mn-Mo
6747 | 0.07 | 0.33 | 0.11 | 0.37 | 0.12 | 98.48319 | 0.2427497 | 0.07318094 | 423.3447 | 0 | 0 | 0 |  | Fe-Cr-Ni-Mn-Mo
6748 | 0.05 | 0.44 | 0.12 | 0.32 | 0.07 | 99.26184 | 0.2376341 | 0.06140202 | 317.3408 | 0 | 0 | 0 |  | Fe-Cr-Ni-Mn-Mo
6749 | 0.04 | 0.57 | 0.12 | 0.23 | 0.04 | 101.987 | 0.2328351 | 0.0513557 | 242.1771 | 0 | 0 | 0 |  | Fe-Cr-Ni-Mn-Mo
6750 | 0.1 | 0.06 | 0.05 | 0.37 | 0.42 | 106.3098 | 0.2557845 | 0.09545509 | 748.8678 | 0 | 0 | 0 |  | Fe-Cr-Ni-Mn-Mo
6751 | 0.1 | 0.09 | 0.05 | 0.41 | 0.35 | 103.6089 | 0.2532328 |  |  | 0 | 0 | 0 |  | Fe-Cr-Ni-Mn-Mo
6752 | 0.09 | 0.13 | 0.06 | 0.44 | 0.28 | 101.0895 | 0.2503667 | 0.08966232 | 623.0273 | 0 | 0 | 0 |  | Fe-Cr-Ni-Mn-Mo
6753 | 0.08 | 0.18 | 0.07 | 0.45 | 0.22 | 99.35827 | 0.2473496 | 0.08472786 | 551.0669 | 0 | 0 | 0 |  | Fe-Cr-Ni-Mn-Mo
6754 | 0.06 | 0.25 | 0.08 | 0.45 | 0.16 | 98.22735 | 0.2429922 | 0.07699526 | 459.6178 | 0 | 0 | 0 |  | Fe-Cr-Ni-Mn-Mo
6755 | 0.05 | 0.32 | 0.09 | 0.43 | 0.11 | 97.65129 | 0.2393833 | 0.06855292 | 374.0354 | 0 | 0 | 0 |  | Fe-Cr-Ni-Mn-Mo
6756 | 0.03 | 0.43 | 0.11 | 0.38 | 0.06 | 98.20764 | 0.2348768 | 0.05607072 | 268.0384 | 0 | 0 | 0 |  | Fe-Cr-Ni-Mn-Mo
6757 | 0.06 | 0.09 | 0.03 | 0.5 | 0.32 | 102.0439 | 0.2486421 | 0.0869823 | 601.6377 | 0 | 0 | 0 |  | Fe-Cr-Ni-Mn-Mo
6758 | 0.06 | 0.13 | 0.04 | 0.52 | 0.25 | 99.50075 | 0.245957 | 0.08335724 | 538.2749 | 0 | 0 | 0 |  | Fe-Cr-Ni-Mn-Mo
6759 | 0.05 | 0.18 | 0.05 | 0.53 | 0.19 | 97.74462 | 0.2425743 | 0.07759658 | 463.5897 | 0 | 0 | 0 |  | Fe-Cr-Ni-Mn-Mo
6760 | 0.04 | 0.23 | 0.06 | 0.53 | 0.13 | 96.08567 | 0.238926 | 0.06991427 | 378.2909 | 0 | 0 | 0 |  | Fe-Cr-Ni-Mn-Mo
6761 | 0.04 | 0.3 | 0.08 | 0.5 | 0.08 | 95.28454 | 0.2365077 | 0.06021788 | 290.8766 | 0 | 0 | 0 |  | Fe-Cr-Ni-Mn-Mo
6762 | 0.47 | 0.33 | 0.05 | 0.03 | 0.12 | 99.08494 | 0.2616891 | 0.08392116 | 554.0343 | 0 | 0 | 0 |  | Fe-Cr-Ni-Mn-Mo
6763 | 0.4 | 0.39 | 0.05 | 0.05 | 0.11 | 100.4239 | 0.25625 | 0.07981506 | 513.0405 | 0 | 0 | 0 |  | Fe-Cr-Ni-Mn-Mo
6764 | 0.34 | 0.44 | 0.04 | 0.07 | 0.1 | 101.7064 | 0.2508307 | 0.07515157 | 467.3272 | 0 | 0 | 0 |  | Fe-Cr-Ni-Mn-Mo
6765 | 0.27 | 0.49 | 0.04 | 0.11 | 0.09 | 102.5514 | 0.2450538 | 0.07025636 | 418.046 | 0 | 0 | 0 |  | Fe-Cr-Ni-Mn-Mo
6766 | 0.22 | 0.53 | 0.03 | 0.14 | 0.07 | 102.9984 | 0.2394826 | 0.06218368 | 340.7165 | 0 | 0 | 0 |  | Fe-Cr-Ni-Mn-Mo
6767 | 0.51 | 0.21 | 0.06 | 0.03 | 0.19 | 99.19379 | 0.2685704 | 0.09902832 | 735.2324 | 0 | 0 | 0 |  | Fe-Cr-Ni-Mn-Mo
6768 | 0.44 | 0.27 | 0.07 | 0.05 | 0.17 | 99.88122 | 0.2640061 | 0.09418782 | 676.8664 | 0 | 0 | 0 |  | Fe-Cr-Ni-Mn-Mo
6769 | 0.38 | 0.32 | 0.08 | 0.07 | 0.16 | 100.6484 | 0.2600213 | 0.09114612 | 641.9898 | 0 | 0 | 0 |  | Fe-Cr-Ni-Mn-Mo
6770 | 0.32 | 0.36 | 0.08 | 0.1 | 0.14 | 100.9555 | 0.2555677 | 0.08545982 | 575.5188 | 0 | 0 | 0 |  | Fe-Cr-Ni-Mn-Mo
6771 | 0.26 | 0.4 | 0.09 | 0.14 | 0.11 | 100.4746 | 0.2510487 | 0.0775891 | 484.9199 | 0 | 0 | 0 |  | Fe-Cr-Ni-Mn-Mo
6772 | 0.21 | 0.44 | 0.08 | 0.18 | 0.09 | 100.6654 | 0.2455978 | 0.07040213 | 410.4576 | 0 | 0 | 0 |  | Fe-Cr-Ni-Mn-Mo
6773 | 0.16 | 0.46 | 0.07 | 0.23 | 0.07 | 100.3975 | 0.2403282 | 0.0624024 | 332.3818 | 0 | 0 | 0 |  | Fe-Cr-Ni-Mn-Mo
6774 | 0.52 | 0.12 | 0.04 | 0.03 | 0.29 | 101.9631 | 0.2712028 | 0.1108945 | 917.8941 | 0 | 0 | 0 |  | Fe-Cr-Ni-Mn-Mo
6775 | 0.46 | 0.16 | 0.08 | 0.04 | 0.27 | 101.7411 | 0.2695703 | 0.1090745 | 887.1814 | 0 | 0 | 0 |  | Fe-Cr-Ni-Mn-Mo
6776 | 0.39 | 0.21 | 0.1 | 0.06 | 0.24 | 101.7251 | 0.2662425 | 0.1044392 | 820.9523 | 0 | 0 | 0 |  | Fe-Cr-Ni-Mn-Mo
6777 | 0.34 | 0.25 | 0.12 | 0.09 | 0.21 | 101.0147 | 0.2634107 | 0.0998709 | 752.5262 | 0 | 0 | 0 |  | Fe-Cr-Ni-Mn-Mo
6778 | 0.29 | 0.28 | 0.13 | 0.13 | 0.17 | 99.82819 | 0.26016 | 0.09251141 | 651.6736 | 0 | 0 | 0 |  | Fe-Cr-Ni-Mn-Mo
6779 | 0.24 | 0.31 | 0.14 | 0.17 | 0.14 | 99.00289 | 0.2566568 | 0.08590895 | 568.3569 | 0 | 0 | 0 |  | Fe-Cr-Ni-Mn-Mo
6780 | 0.19 | 0.34 | 0.13 | 0.23 | 0.11 | 98.24728 | 0.2512947 | 0.07729083 | 469.2989 | 0 | 0 | 0 |  | Fe-Cr-Ni-Mn-Mo
6781 | 0.15 | 0.36 | 0.12 | 0.29 | 0.08 | 97.17363 | 0.2463298 | 0.06787851 | 370.8114 | 0 | 0 | 0 |  | Fe-Cr-Ni-Mn-Mo
6782 | 0.12 | 0.37 | 0.09 | 0.36 | 0.06 | 96.45171 | 0.2405301 | 0.05903724 | 288.3087 | 0 | 0 | 0 |  | Fe-Cr-Ni-Mn-Mo
6783 | 0.43 | 0.1 | 0.06 | 0.03 | 0.38 | 105.9668 | 0.2700555 | 0.1151906 | 1021.903 | 0 | 0 | 0 |  | Fe-Cr-Ni-Mn-Mo
6784 | 0.38 | 0.13 | 0.1 | 0.04 | 0.34 | 104.8517 | 0.26936 | 0.1134455 | 981.2442 | 0 | 0 | 0 |  | Fe-Cr-Ni-Mn-Mo
6785 | 0.33 | 0.16 | 0.14 | 0.07 | 0.29 | 102.9094 | 0.2681806 | 0.1099179 | 908.312 | 0 | 0 | 0 |  | Fe-Cr-Ni-Mn-Mo
6786 | 0.29 | 0.19 | 0.17 | 0.1 | 0.25 | 101.3079 | 0.2666371 | 0.1060146 | 837.3959 | 0 | 0 | 0 |  | Fe-Cr-Ni-Mn-Mo
6787 | 0.25 | 0.21 | 0.19 | 0.15 | 0.2 | 99.01432 | 0.2645734 | 0.09948828 | 731.4043 | 0 | 0 | 0 |  | Fe-Cr-Ni-Mn-Mo
6788 | 0.21 | 0.24 | 0.19 | 0.2 | 0.16 | 97.63772 | 0.2608317 | 0.09183776 | 626.7539 | 0 | 0 | 0 |  | Fe-Cr-Ni-Mn-Mo
6789 | 0.17 | 0.26 | 0.18 | 0.26 | 0.12 | 96.10055 | 0.2564004 | 0.08221305 | 509.1797 | 0 | 0 | 0 |  | Fe-Cr-Ni-Mn-Mo
6790 | 0.13 | 0.28 | 0.17 | 0.34 | 0.09 | 94.69824 | 0.2512113 | 0.07318897 | 409.1049 | 0 | 0 | 0 |  | Fe-Cr-Ni-Mn-Mo
6791 | 0.11 | 0.28 | 0.12 | 0.43 | 0.06 | 93.24989 | 0.2444074 | 0.0608567 | 292.0792 | 0 | 0 | 0 |  | Fe-Cr-Ni-Mn-Mo
6792 | 0.35 | 0.08 | 0.09 | 0.03 | 0.45 | 108.7747 | 0.2697424 | 0.1164362 | 1075.756 | 0 | 0 | 0 |  | Fe-Cr-Ni-Mn-Mo
6793 | 0.31 | 0.1 | 0.14 | 0.05 | 0.39 | 106.3795 | 0.2700112 | 0.1160863 | 1039.015 | 0 | 0 | 0 |  | Fe-Cr-Ni-Mn-Mo
6794 | 0.27 | 0.12 | 0.19 | 0.08 | 0.33 | 103.6184 | 0.270037 | 0.1142323 | 978.0378 | 0 | 0 | 0 |  | Fe-Cr-Ni-Mn-Mo
6795 | 0.24 | 0.14 | 0.22 | 0.12 | 0.28 | 101.1712 | 0.2691064 | 0.1105171 | 898.1383 | 0 | 0 | 0 |  | Fe-Cr-Ni-Mn-Mo
6796 | 0.2 | 0.16 | 0.24 | 0.17 | 0.23 | 98.88423 | 0.2671971 | 0.1046058 | 796.1402 | 0 | 0 | 0 |  | Fe-Cr-Ni-Mn-Mo
6797 | 0.17 | 0.18 | 0.25 | 0.22 | 0.18 | 96.57831 | 0.2649004 | 0.09698694 | 681.5502 | 0 | 0 | 0 |  | Fe-Cr-Ni-Mn-Mo
6798 | 0.13 | 0.2 | 0.24 | 0.3 | 0.13 | 94.26984 | 0.2602224 | 0.08609105 | 540.3391 | 0 | 0 | 0 |  | Fe-Cr-Ni-Mn-Mo
6799 | 0.11 | 0.2 | 0.22 | 0.38 | 0.09 | 91.916 | 0.2561572 | 0.07522305 | 416.8688 | 0 | 0 | 0 |  | Fe-Cr-Ni-Mn-Mo
6800 | 0.08 | 0.2 | 0.16 | 0.5 | 0.06 | 90.33271 | 0.2477368 | 0.06235106 | 293.9168 | 0 | 0 | 0 |  | Fe-Cr-Ni-Mn-Mo
6801 | 0.25 | 0.07 | 0.14 | 0.03 | 0.5 | 111.0095 | 0.2695446 | 0.1165322 | 1106.06 | 0 | 0 | 0 |  | Fe-Cr-Ni-Mn-Mo
6802 | 0.23 | 0.08 | 0.21 | 0.06 | 0.42 | 106.8265 | 0.2712479 | 0.1190755 | 1089.606 | 0 | 0 | 0 |  | Fe-Cr-Ni-Mn-Mo
6803 | 0.2 | 0.09 | 0.26 | 0.09 | 0.36 | 103.8147 | 0.2719783 | 0.1181459 | 1038.208 | 0 | 0 | 0 |  | Fe-Cr-Ni-Mn-Mo
6804 | 0.18 | 0.11 | 0.28 | 0.13 | 0.29 | 100.7239 | 0.2712503 | 0.1130083 | 929.9093 | 1 | 0 | 0 |  | Fe-Cr-Ni-Mn-Mo
6805 | 0.16 | 0.12 | 0.3 | 0.18 | 0.24 | 97.93409 | 0.2703647 | 0.1077094 | 830.6302 | 1 | 0 | 0 |  | Fe-Cr-Ni-Mn-Mo
6806 | 0.13 | 0.14 | 0.31 | 0.25 | 0.18 | 94.87183 | 0.2677607 | 0.09851648 | 688.7691 | 0 | 0 | 0 |  | Fe-Cr-Ni-Mn-Mo
6807 | 0.1 | 0.15 | 0.3 | 0.32 | 0.13 | 92.34578 | 0.2643581 | 0.08794287 | 551.0292 | 0 | 0 | 0 |  | Fe-Cr-Ni-Mn-Mo
6808 | 0.08 | 0.15 | 0.26 | 0.42 | 0.08 | 89.50938 | 0.2587748 | 0.07374383 | 392.9352 | 0 | 1 | 0 |  | Fe-Cr-Ni-Mn-Mo
6809 | 0.06 | 0.15 | 0.19 | 0.55 | 0.05 | 87.86469 | 0.2498133 | 0.06052601 | 270.9719 | 0 | 0 | 0 |  | Fe-Cr-Ni-Mn-Mo
6810 | 0.17 | 0.07 | 0.21 | 0.03 | 0.52 | 111.4919 | 0.2702224 | 0.1187542 | 1145.584 | 0 | 0 | 0 |  | Fe-Cr-Ni-Mn-Mo
6811 | 0.16 | 0.07 | 0.28 | 0.06 | 0.43 | 106.7996 | 0.2726839 | 0.1218003 | 1130.75 | 0 | 0 | 0 |  | Fe-Cr-Ni-Mn-Mo
6812 | 0.15 | 0.07 | 0.33 | 0.09 | 0.36 | 102.963 | 0.2744498 | 0.120944 | 1071.233 | 0 | 0 | 0 |  | Fe-Cr-Ni-Mn-Mo
6813 | 0.13 | 0.08 | 0.36 | 0.14 | 0.3 | 99.67345 | 0.2742539 | 0.1167655 | 972.929 | 1 | 0 | 0 |  | Fe-Cr-Ni-Mn-Mo
6814 | 0.11 | 0.09 | 0.38 | 0.19 | 0.24 | 96.50788 | 0.273688 | 0.1102697 | 853.2618 | 1 | 0 | 0 |  | Fe-Cr-Ni-Mn-Mo
6815 | 0.09 | 0.1 | 0.38 | 0.25 | 0.18 | 93.41839 | 0.2719557 | 0.1007068 | 707.4323 | 1 | 0 | 0 |  | Fe-Cr-Ni-Mn-Mo
6816 | 0.07 | 0.11 | 0.37 | 0.33 | 0.12 | 90.10258 | 0.2688611 | 0.08809302 | 542.3422 | 1 | 0 | 0 |  | Fe-Cr-Ni-Mn-Mo
6817 | 0.05 | 0.12 | 0.32 | 0.44 | 0.07 | 87.49344 | 0.2621778 | 0.07308464 | 379.6405 | 1 | 1 | 1 | 379.6405 | Fe-Cr-Ni-Mn-Mo
6818 | 0.04 | 0.12 | 0.23 | 0.57 | 0.04 | 86.00979 | 0.2524364 | 0.05912494 | 254.7024 | 1 | 1 | 1 | 254.7024 | Fe-Cr-Ni-Mn-Mo
6819 | 0.1 | 0.05 | 0.37 | 0.06 | 0.42 | 105.4 | 0.2756799 | 0.1256639 | 1173.62 | 0 | 0 | 0 |  | Fe-Cr-Ni-Mn-Mo
6820 | 0.1 | 0.05 | 0.41 | 0.09 | 0.35 | 101.539 | 0.2774429 | 0.1236614 | 1096.499 | 1 | 0 | 0 |  | Fe-Cr-Ni-Mn-Mo
6821 | 0.09 | 0.06 | 0.44 | 0.13 | 0.28 | 97.82996 | 0.278075 | 0.1181486 | 976.5137 | 1 | 0 | 0 |  | Fe-Cr-Ni-Mn-Mo
6822 | 0.08 | 0.07 | 0.45 | 0.18 | 0.22 | 94.60483 | 0.2775189 | 0.1102843 | 840.2577 | 1 | 0 | 0 |  | Fe-Cr-Ni-Mn-Mo
6823 | 0.06 | 0.08 | 0.45 | 0.25 | 0.16 | 91.27946 | 0.2756634 | 0.09947314 | 680.3656 | 1 | 0 | 0 |  | Fe-Cr-Ni-Mn-Mo
6824 | 0.05 | 0.09 | 0.43 | 0.32 | 0.11 | 88.56404 | 0.2727182 | 0.08781522 | 533.3757 | 1 | 1 | 1 | 533.3757 | Fe-Cr-Ni-Mn-Mo
6825 | 0.03 | 0.11 | 0.38 | 0.43 | 0.06 | 86.18462 | 0.2656967 | 0.07239647 | 370.0881 | 1 | 1 | 1 | 370.0881 | Fe-Cr-Ni-Mn-Mo
6826 | 0.06 | 0.03 | 0.5 | 0.09 | 0.32 | 98.96961 | 0.2814117 | 0.1252539 | 1092.693 | 1 | 0 | 0 |  | Fe-Cr-Ni-Mn-Mo
6827 | 0.06 | 0.04 | 0.52 | 0.13 | 0.25 | 95.19155 | 0.2821039 | 0.1177075 | 947.419 | 1 | 0 | 0 |  | Fe-Cr-Ni-Mn-Mo
6828 | 0.05 | 0.05 | 0.53 | 0.18 | 0.19 | 91.86958 | 0.2817621 | 0.1082352 | 794.9665 | 1 | 0 | 0 |  | Fe-Cr-Ni-Mn-Mo
6829 | 0.04 | 0.06 | 0.53 | 0.23 | 0.13 | 88.54781 | 0.2810569 | 0.09585769 | 626.1356 | 1 | 1 | 1 | 626.1356 | Fe-Cr-Ni-Mn-Mo
6830 | 0.04 | 0.08 | 0.5 | 0.3 | 0.08 | 86.05149 | 0.2774522 | 0.08214042 | 467.4962 | 1 | 1 | 1 | 467.4962 | Fe-Cr-Ni-Mn-Mo
6831 | 0.47 | 0.03 | 0.05 | 0.33 | 0.12 | 89.12112 | 0.2686676 | 0.08284254 | 485.7502 | 1 | 1 | 1 | 485.7502 | Fe-Cr-Ni-Mn-Mo
6832 | 0.4 | 0.05 | 0.05 | 0.39 | 0.11 | 89.08763 | 0.2639287 | 0.07867977 | 441.3273 | 1 | 0 | 0 |  | Fe-Cr-Ni-Mn-Mo
6833 | 0.34 | 0.07 | 0.04 | 0.44 | 0.1 | 89.20771 | 0.2589863 | 0.07398626 | 395.1325 | 0 | 0 | 0 |  | Fe-Cr-Ni-Mn-Mo
6834 | 0.27 | 0.11 | 0.04 | 0.49 | 0.09 | 89.78983 | 0.2530101 | 0.06920378 | 351.7885 | 0 | 0 | 0 |  | Fe-Cr-Ni-Mn-Mo
6835 | 0.22 | 0.14 | 0.03 | 0.53 | 0.07 | 89.69143 | 0.2474381 | 0.06138295 | 284.1921 | 0 | 0 | 0 |  | Fe-Cr-Ni-Mn-Mo
6836 | 0.51 | 0.03 | 0.06 | 0.21 | 0.19 | 93.33064 | 0.2726812 | 0.09790573 | 679.6586 | 1 | 0 | 0 |  | Fe-Cr-Ni-Mn-Mo
6837 | 0.44 | 0.05 | 0.07 | 0.27 | 0.17 | 92.6658 | 0.2689702 | 0.0929336 | 614.2785 | 1 | 0 | 0 |  | Fe-Cr-Ni-Mn-Mo
6838 | 0.38 | 0.07 | 0.08 | 0.32 | 0.16 | 92.49377 | 0.2655113 | 0.08983719 | 575.4028 | 1 | 0 | 0 |  | Fe-Cr-Ni-Mn-Mo
6839 | 0.32 | 0.1 | 0.08 | 0.36 | 0.14 | 92.3386 | 0.2612293 | 0.08422221 | 512.2808 | 0 | 0 | 0 |  | Fe-Cr-Ni-Mn-Mo
6840 | 0.26 | 0.14 | 0.09 | 0.4 | 0.11 | 91.77344 | 0.2566456 | 0.07666681 | 431.5823 | 0 | 0 | 0 |  | Fe-Cr-Ni-Mn-Mo
6841 | 0.21 | 0.18 | 0.08 | 0.44 | 0.09 | 91.91167 | 0.2510183 | 0.0696969 | 365.0602 | 0 | 0 | 0 |  | Fe-Cr-Ni-Mn-Mo
6842 | 0.16 | 0.23 | 0.07 | 0.46 | 0.07 | 92.52961 | 0.2449939 | 0.06195157 | 299.0192 | 0 | 0 | 0 |  | Fe-Cr-Ni-Mn-Mo
6843 | 0.52 | 0.03 | 0.04 | 0.12 | 0.29 | 99.11146 | 0.2731255 | 0.1101127 | 883.3614 | 0 | 0 | 0 |  | Fe-Cr-Ni-Mn-Mo
6844 | 0.46 | 0.04 | 0.08 | 0.16 | 0.27 | 97.94487 | 0.2721342 | 0.1081147 | 843.3384 | 0 | 0 | 0 |  | Fe-Cr-Ni-Mn-Mo
6845 | 0.39 | 0.06 | 0.1 | 0.21 | 0.24 | 96.88901 | 0.2694834 | 0.1032118 | 768.4308 | 1 | 0 | 0 |  | Fe-Cr-Ni-Mn-Mo
6846 | 0.34 | 0.09 | 0.12 | 0.25 | 0.21 | 95.85508 | 0.2668554 | 0.09874594 | 701.7122 | 1 | 0 | 0 |  | Fe-Cr-Ni-Mn-Mo
6847 | 0.29 | 0.13 | 0.13 | 0.28 | 0.17 | 94.88611 | 0.2634416 | 0.0915852 | 609.2333 | 0 | 0 | 0 |  | Fe-Cr-Ni-Mn-Mo
6848 | 0.24 | 0.17 | 0.14 | 0.31 | 0.14 | 94.34631 | 0.2597106 | 0.08520914 | 533.7063 | 0 | 0 | 0 |  | Fe-Cr-Ni-Mn-Mo
6849 | 0.19 | 0.23 | 0.13 | 0.34 | 0.11 | 94.5562 | 0.2536404 | 0.07689611 | 446.7407 | 0 | 0 | 0 |  | Fe-Cr-Ni-Mn-Mo
6850 | 0.15 | 0.29 | 0.12 | 0.36 | 0.08 | 94.80406 | 0.2477884 | 0.06773496 | 359.4954 | 0 | 0 | 0 |  | Fe-Cr-Ni-Mn-Mo
6851 | 0.12 | 0.36 | 0.09 | 0.37 | 0.06 | 96.11152 | 0.2407289 | 0.05902217 | 287.0082 | 0 | 0 | 0 |  | Fe-Cr-Ni-Mn-Mo
6852 | 0.43 | 0.03 | 0.06 | 0.1 | 0.38 | 103.7961 | 0.271447 | 0.1144513 | 992.165 | 0 | 0 | 0 |  | Fe-Cr-Ni-Mn-Mo
6853 | 0.38 | 0.04 | 0.1 | 0.13 | 0.34 | 101.9996 | 0.2712116 | 0.1123922 | 942.3753 | 0 | 0 | 0 |  | Fe-Cr-Ni-Mn-Mo
6854 | 0.33 | 0.07 | 0.14 | 0.16 | 0.29 | 100.0127 | 0.2700896 | 0.1089075 | 871.4387 | 1 | 0 | 0 |  | Fe-Cr-Ni-Mn-Mo
6855 | 0.29 | 0.1 | 0.17 | 0.19 | 0.25 | 98.40203 | 0.2685708 | 0.1051622 | 804.0055 | 1 | 0 | 0 |  | Fe-Cr-Ni-Mn-Mo
6856 | 0.25 | 0.15 | 0.19 | 0.21 | 0.2 | 97.04789 | 0.2658924 | 0.09858136 | 707.7672 | 0 | 0 | 0 |  | Fe-Cr-Ni-Mn-Mo
6857 | 0.21 | 0.2 | 0.19 | 0.24 | 0.16 | 96.31143 | 0.2617134 | 0.09094087 | 609.949 | 0 | 0 | 0 |  | Fe-Cr-Ni-Mn-Mo
6858 | 0.17 | 0.26 | 0.18 | 0.26 | 0.12 | 96.10055 | 0.2564004 | 0.08145567 | 503.2982 | 0 | 0 | 0 |  | Fe-Cr-Ni-Mn-Mo
6859 | 0.13 | 0.34 | 0.17 | 0.28 | 0.09 | 96.70855 | 0.2499398 | 0.07270415 | 415.6047 | 0 | 0 | 0 |  | Fe-Cr-Ni-Mn-Mo
6860 | 0.11 | 0.43 | 0.12 | 0.28 | 0.06 | 98.36001 | 0.2413508 | 0.0607169 | 310.3558 | 0 | 0 | 0 |  | Fe-Cr-Ni-Mn-Mo
6861 | 0.35 | 0.03 | 0.09 | 0.08 | 0.45 | 107.2486 | 0.2706887 | 0.115829 | 1053.161 | 0 | 0 | 0 |  | Fe-Cr-Ni-Mn-Mo
6862 | 0.31 | 0.05 | 0.14 | 0.1 | 0.39 | 104.8117 | 0.271008 | 0.1153498 | 1014.913 | 0 | 0 | 0 |  | Fe-Cr-Ni-Mn-Mo
6863 | 0.27 | 0.08 | 0.19 | 0.12 | 0.33 | 102.3411 | 0.2708706 | 0.1135553 | 958.2366 | 1 | 0 | 0 |  | Fe-Cr-Ni-Mn-Mo
6864 | 0.24 | 0.12 | 0.22 | 0.14 | 0.28 | 100.5289 | 0.2695327 | 0.110246 | 889.4082 | 1 | 0 | 0 |  | Fe-Cr-Ni-Mn-Mo
6865 | 0.2 | 0.17 | 0.24 | 0.16 | 0.23 | 99.21018 | 0.2669788 | 0.1047372 | 800.1942 | 0 | 0 | 0 |  | Fe-Cr-Ni-Mn-Mo
6866 | 0.17 | 0.22 | 0.25 | 0.18 | 0.18 | 97.90121 | 0.2640089 | 0.09747374 | 696.0377 | 0 | 0 | 0 |  | Fe-Cr-Ni-Mn-Mo
6867 | 0.13 | 0.3 | 0.24 | 0.2 | 0.13 | 97.62432 | 0.2579937 | 0.08714601 | 570.5634 | 0 |  | 0 |  | Fe-Cr-Ni-Mn-Mo
6868 | 0.11 | 0.38 | 0.22 | 0.2 | 0.09 | 98.02027 | 0.2521739 | 0.07672488 | 460.2721 | 0 | 0 | 0 |  | Fe-Cr-Ni-Mn-Mo
6869 | 0.08 | 0.5 | 0.16 | 0.2 | 0.06 | 100.5745 | 0.2415026 | 0.06361246 | 342.6969 | 0 | 0 | 0 |  | Fe-Cr-Ni-Mn-Mo
6870 | 0.25 | 0.03 | 0.14 | 0.07 | 0.5 | 109.7895 | 0.2702828 | 0.1158154 | 1084.798 | 0 | 0 | 0 |  | Fe-Cr-Ni-Mn-Mo
6871 | 0.23 | 0.06 | 0.21 | 0.08 | 0.42 | 106.2075 | 0.2716395 | 0.1187611 | 1079.456 | 0 | 0 | 0 |  | Fe-Cr-Ni-Mn-Mo
6872 | 0.2 | 0.09 | 0.26 | 0.09 | 0.36 | 103.8147 | 0.2719783 | 0.1181459 | 1038.208 | 0 | 0 | 0 |  | Fe-Cr-Ni-Mn-Mo
6873 | 0.18 | 0.13 | 0.28 | 0.11 | 0.29 | 101.3726 | 0.2708173 | 0.1131618 | 937.7169 | 0 | 0 | 0 |  | Fe-Cr-Ni-Mn-Mo
6874 | 0.16 | 0.18 | 0.3 | 0.12 | 0.24 | 99.89028 | 0.2690374 | 0.1085793 | 856.7992 | 0 | 0 | 0 |  | Fe-Cr-Ni-Mn-Mo
6875 | 0.13 | 0.25 | 0.31 | 0.14 | 0.18 | 98.48601 | 0.2652854 | 0.1000437 | 731.0554 | 0 | 0 | 0 |  | Fe-Cr-Ni-Mn-Mo
6876 | 0.1 | 0.32 | 0.3 | 0.15 | 0.13 | 98.0648 | 0.2604581 | 0.0897702 | 604.191 | 0 | 0 | 0 |  | Fe-Cr-Ni-Mn-Mo
6877 | 0.08 | 0.42 | 0.26 | 0.15 | 0.08 | 98.80296 | 0.2525969 | 0.07595749 | 457.0871 | 0 | 0 | 0 |  | Fe-Cr-Ni-Mn-Mo
6878 | 0.06 | 0.55 | 0.19 | 0.15 | 0.05 | 101.5815 | 0.2413324 | 0.062383 | 335.2228 | 0 | 0 | 0 |  | Fe-Cr-Ni-Mn-Mo
6879 | 0.17 | 0.03 | 0.21 | 0.07 | 0.52 | 110.2841 | 0.270952 | 0.1180876 | 1124.61 | 0 | 0 | 0 |  | Fe-Cr-Ni-Mn-Mo
6880 | 0.16 | 0.06 | 0.28 | 0.07 | 0.43 | 106.4897 | 0.2728807 | 0.121621 | 1125.25 | 0 | 0 | 0 |  | Fe-Cr-Ni-Mn-Mo
6881 | 0.15 | 0.09 | 0.33 | 0.07 | 0.36 | 103.5954 | 0.2740317 | 0.12131 | 1082.18 | 0 | 0 | 0 |  | Fe-Cr-Ni-Mn-Mo
6882 | 0.13 | 0.14 | 0.36 | 0.08 | 0.3 | 101.586 | 0.2729579 | 0.1179889 | 1005.617 | 0 | 0 | 0 |  | Fe-Cr-Ni-Mn-Mo
6883 | 0.11 | 0.19 | 0.38 | 0.09 | 0.24 | 99.7503 | 0.2714417 | 0.1120023 | 900.9666 | 0 | 0 | 0 |  | Fe-Cr-Ni-Mn-Mo
6884 | 0.09 | 0.25 | 0.38 | 0.1 | 0.18 | 98.41113 | 0.2684486 | 0.102659 | 765.9729 | 0 | 0 | 0 |  | Fe-Cr-Ni-Mn-Mo
6885 | 0.07 | 0.33 | 0.37 | 0.11 | 0.12 | 97.5489 | 0.2636045 | 0.09018909 | 608.749 | 0 | 0 | 0 |  | Fe-Cr-Ni-Mn-Mo
6886 | 0.05 | 0.44 | 0.32 | 0.12 | 0.07 | 98.46262 | 0.254669 | 0.07524026 | 449.9327 | 0 | 0 | 0 |  | Fe-Cr-Ni-Mn-Mo
6887 | 0.04 | 0.57 | 0.23 | 0.12 | 0.04 | 101.5169 | 0.2426061 | 0.06157011 | 327.8757 | 0 | 0 | 0 |  | Fe-Cr-Ni-Mn-Mo
6888 | 0.1 | 0.06 | 0.37 | 0.05 | 0.42 | 105.712 | 0.2754772 | 0.1258706 | 1179.675 | 0 | 0 | 0 |  | Fe-Cr-Ni-Mn-Mo
6889 | 0.1 | 0.09 | 0.41 | 0.05 | 0.35 | 102.8121 | 0.2765824 | 0.124482 | 1120.084 | 0 | 0 | 0 |  | Fe-Cr-Ni-Mn-Mo
6890 | 0.09 | 0.13 | 0.44 | 0.06 | 0.28 | 100.1027 | 0.2764849 | 0.1194697 | 1014.261 | 0 | 0 | 0 |  | Fe-Cr-Ni-Mn-Mo
6891 | 0.08 | 0.18 | 0.45 | 0.07 | 0.22 | 98.23681 | 0.2749179 | 0.1120541 | 891.7281 | 0 | 0 | 0 |  | Fe-Cr-Ni-Mn-Mo
6892 | 0.06 | 0.25 | 0.45 | 0.08 | 0.16 | 96.98801 | 0.2715144 | 0.1015295 | 744.1983 | 1 | 0 | 0 |  | Fe-Cr-Ni-Mn-Mo
6893 | 0.05 | 0.32 | 0.43 | 0.09 | 0.11 | 96.392 | 0.2670124 | 0.08967417 | 599.2677 | 1 | 0 | 0 |  | Fe-Cr-Ni-Mn-Mo
6894 | 0.03 | 0.43 | 0.38 | 0.11 | 0.06 | 97.10662 | 0.2579641 | 0.07370069 | 431.0825 | 0 | 0 | 0 |  | Fe-Cr-Ni-Mn-Mo
6895 | 0.06 | 0.09 | 0.5 | 0.03 | 0.32 | 100.9026 | 0.2800563 | 0.1266058 | 1130.083 | 0 | 0 | 0 |  | Fe-Cr-Ni-Mn-Mo
6896 | 0.06 | 0.13 | 0.52 | 0.04 | 0.25 | 98.14823 | 0.2799549 | 0.119477 | 996.6196 | 0 | 0 | 0 |  | Fe-Cr-Ni-Mn-Mo
6897 | 0.05 | 0.18 | 0.53 | 0.05 | 0.19 | 96.21323 | 0.2785223 | 0.1102549 | 853.8082 | 1 | 0 | 0 |  | Fe-Cr-Ni-Mn-Mo
6898 | 0.04 | 0.23 | 0.53 | 0.06 | 0.13 | 94.38191 | 0.2765977 | 0.09744274 | 683.1421 | 1 | 1 | 1 | 683.1421 | Fe-Cr-Ni-Mn-Mo
6899 | 0.04 | 0.3 | 0.5 | 0.08 | 0.08 | 93.62529 | 0.2716483 | 0.08300699 | 516.9507 | 1 | 1 | 1 | 516.9507 | Fe-Cr-Ni-Mn-Mo
6900 | 0.47 | 0.05 | 0.33 | 0.03 | 0.12 | 88.91908 | 0.2882736 | 0.09180271 | 600.7087 | 1 | 1 | 1 | 600.7087 | Fe-Cr-Ni-Mn-Mo
6901 | 0.4 | 0.05 | 0.39 | 0.05 | 0.11 | 87.97753 | 0.2890042 | 0.08988652 | 574.0251 | 1 | 1 | 1 | 574.0251 | Fe-Cr-Ni-Mn-Mo
6902 | 0.34 | 0.04 | 0.44 | 0.07 | 0.1 | 86.80712 | 0.2902908 | 0.08783915 | 545.6274 | 1 | 1 | 1 | 545.6274 | Fe-Cr-Ni-Mn-Mo
6903 | 0.27 | 0.04 | 0.49 | 0.11 | 0.09 | 85.79586 | 0.2899131 | 0.0854271 | 513.4041 | 1 | 1 | 1 | 513.4041 | Fe-Cr-Ni-Mn-Mo
6904 | 0.22 | 0.03 | 0.53 | 0.14 | 0.07 | 83.96481 | 0.2910961 | 0.07948215 | 445.8836 | 1 | 1 | 1 | 445.8836 | Fe-Cr-Ni-Mn-Mo
6905 | 0.51 | 0.06 | 0.21 | 0.03 | 0.19 | 93.91564 | 0.2820781 | 0.1046847 | 778.3577 | 1 | 0 | 0 |  | Fe-Cr-Ni-Mn-Mo
6906 | 0.44 | 0.07 | 0.27 | 0.05 | 0.17 | 92.75853 | 0.2824005 | 0.1017102 | 732.9282 | 1 | 0 | 0 |  | Fe-Cr-Ni-Mn-Mo
6907 | 0.38 | 0.08 | 0.32 | 0.07 | 0.16 | 92.11458 | 0.2822042 | 0.1000637 | 707.613 | 1 | 0 | 0 |  | Fe-Cr-Ni-Mn-Mo
6908 | 0.32 | 0.08 | 0.36 | 0.1 | 0.14 | 90.78464 | 0.2823063 | 0.09640391 | 655.1263 | 1 | 1 | 1 | 655.1263 | Fe-Cr-Ni-Mn-Mo
6909 | 0.26 | 0.09 | 0.4 | 0.14 | 0.11 | 89.01967 | 0.2816951 | 0.08946663 | 566.6436 | 1 | 1 | 1 | 566.6436 | Fe-Cr-Ni-Mn-Mo
6910 | 0.21 | 0.08 | 0.44 | 0.18 | 0.09 | 87.19354 | 0.2821749 | 0.08455249 | 505.0043 | 1 | 1 | 1 | 505.0043 | Fe-Cr-Ni-Mn-Mo
6911 | 0.16 | 0.07 | 0.46 | 0.23 | 0.07 | 85.46357 | 0.2815975 | 0.07899967 | 440.5597 | 1 | 1 | 1 | 440.5597 | Fe-Cr-Ni-Mn-Mo
6912 | 0.52 | 0.04 | 0.12 | 0.03 | 0.29 | 99.26136 | 0.2779221 | 0.1149932 | 956.8234 | 0 | 0 | 0 |  | Fe-Cr-Ni-Mn-Mo
6913 | 0.46 | 0.08 | 0.16 | 0.04 | 0.27 | 99.03368 | 0.2763519 | 0.1126225 | 918.9455 | 0 | 0 | 0 |  | Fe-Cr-Ni-Mn-Mo
6914 | 0.39 | 0.1 | 0.21 | 0.06 | 0.24 | 97.91027 | 0.2759 | 0.1098985 | 869.9401 | 1 | 0 | 0 |  | Fe-Cr-Ni-Mn-Mo
6915 | 0.34 | 0.12 | 0.25 | 0.09 | 0.21 | 96.47701 | 0.2750635 | 0.105747 | 801.862 | 1 | 0 | 0 |  | Fe-Cr-Ni-Mn-Mo
6916 | 0.29 | 0.13 | 0.28 | 0.13 | 0.17 | 94.4373 | 0.2742729 | 0.09954271 | 707.9161 | 1 | 0 | 0 |  | Fe-Cr-Ni-Mn-Mo
6917 | 0.24 | 0.14 | 0.31 | 0.17 | 0.14 | 92.79177 | 0.2732007 | 0.09377873 | 628.0078 | 1 | 0 | 0 |  | Fe-Cr-Ni-Mn-Mo
6918 | 0.19 | 0.13 | 0.34 | 0.23 | 0.11 | 90.43907 | 0.2725614 | 0.08701661 | 538.9033 | 1 | 1 | 1 | 538.9033 | Fe-Cr-Ni-Mn-Mo
6919 | 0.15 | 0.12 | 0.36 | 0.29 | 0.08 | 88.09219 | 0.2716543 | 0.07908368 | 446.0133 | 1 | 1 | 1 | 446.0133 | Fe-Cr-Ni-Mn-Mo
6920 | 0.12 | 0.09 | 0.37 | 0.36 | 0.06 | 85.7147 | 0.2711697 | 0.07314768 | 379.1657 | 1 | 1 | 1 | 379.1657 | Fe-Cr-Ni-Mn-Mo
6921 | 0.43 | 0.06 | 0.1 | 0.03 | 0.38 | 104.6582 | 0.2732319 | 0.1177986 | 1050.34 | 0 | 0 | 0 |  | Fe-Cr-Ni-Mn-Mo
6922 | 0.38 | 0.1 | 0.13 | 0.04 | 0.34 | 103.844 | 0.2718316 | 0.1159319 | 1008.616 | 0 | 0 | 0 |  | Fe-Cr-Ni-Mn-Mo
6923 | 0.33 | 0.14 | 0.16 | 0.07 | 0.29 | 102.2219 | 0.2698974 | 0.1116722 | 926.8921 | 0 | 0 | 0 |  | Fe-Cr-Ni-Mn-Mo
6924 | 0.29 | 0.17 | 0.19 | 0.1 | 0.25 | 100.6134 | 0.2684009 | 0.1073385 | 849.9146 | 0 | 0 | 0 |  | Fe-Cr-Ni-Mn-Mo
6925 | 0.25 | 0.19 | 0.21 | 0.15 | 0.2 | 98.30289 | 0.2664243 | 0.1005087 | 740.148 | 0 | 0 | 0 |  | Fe-Cr-Ni-Mn-Mo
6926 | 0.21 | 0.19 | 0.24 | 0.2 | 0.16 | 95.82241 | 0.2656614 | 0.09423826 | 645.8264 | 0 | 0 | 0 |  | Fe-Cr-Ni-Mn-Mo
6927 | 0.17 | 0.18 | 0.26 | 0.26 | 0.12 | 93.10501 | 0.26458 | 0.08640463 | 540.8065 | 0 | 0 | 0 |  | Fe-Cr-Ni-Mn-Mo
6928 | 0.13 | 0.17 | 0.28 | 0.34 | 0.09 | 90.58288 | 0.2627606 | 0.07812725 | 442.5351 | 0 | 0 | 0 |  | Fe-Cr-Ni-Mn-Mo
6929 | 0.11 | 0.12 | 0.28 | 0.43 | 0.06 | 87.09534 | 0.2622514 | 0.06960317 | 348.3237 | 1 | 1 | 1 | 348.3237 | Fe-Cr-Ni-Mn-Mo
6930 | 0.35 | 0.09 | 0.08 | 0.03 | 0.45 | 109.0941 | 0.2689805 | 0.1156707 | 1066.765 | 0 | 0 | 0 |  | Fe-Cr-Ni-Mn-Mo
6931 | 0.31 | 0.14 | 0.1 | 0.05 | 0.39 | 107.7008 | 0.2668082 | 0.1139526 | 1016.443 | 0 | 0 | 0 |  | Fe-Cr-Ni-Mn-Mo
6932 | 0.27 | 0.19 | 0.12 | 0.08 | 0.33 | 105.9926 | 0.2641664 | 0.1100921 | 935.8057 | 0 | 0 | 0 |  | Fe-Cr-Ni-Mn-Mo
6933 | 0.24 | 0.22 | 0.14 | 0.12 | 0.28 | 103.9228 | 0.2621577 | 0.1052773 | 846.4866 | 0 | 0 | 0 |  | Fe-Cr-Ni-Mn-Mo
6934 | 0.2 | 0.24 | 0.16 | 0.17 | 0.23 | 101.7025 | 0.2599111 | 0.09999811 | 754.1024 | 0 | 0 | 0 |  | Fe-Cr-Ni-Mn-Mo
6935 | 0.17 | 0.25 | 0.18 | 0.22 | 0.18 | 99.10455 | 0.258202 | 0.0932633 | 650.4073 | 0 | 0 | 0 |  | Fe-Cr-Ni-Mn-Mo
6936 | 0.13 | 0.24 | 0.2 | 0.3 | 0.13 | 95.75199 | 0.2561595 | 0.08401798 | 524.5955 | 0 | 0 | 0 |  | Fe-Cr-Ni-Mn-Mo
6937 | 0.11 | 0.22 | 0.2 | 0.38 | 0.09 | 92.67339 | 0.2540127 | 0.07414914 | 409.41 | 0 | 0 | 0 |  | Fe-Cr-Ni-Mn-Mo
6938 | 0.08 | 0.16 | 0.2 | 0.5 | 0.06 | 88.78701 | 0.2522886 | 0.06482019 | 309.6989 | 0 | 0 | 0 |  | Fe-Cr-Ni-Mn-Mo
6939 | 0.25 | 0.14 | 0.07 | 0.03 | 0.5 | 113.2291 | 0.2643182 | 0.1112703 | 1042.585 | 0 | 0 | 0 |  | Fe-Cr-Ni-Mn-Mo
6940 | 0.23 | 0.21 | 0.08 | 0.06 | 0.42 | 111.0497 | 0.2610686 | 0.1087809 | 970.7832 | 0 | 0 | 0 |  | Fe-Cr-Ni-Mn-Mo
6941 | 0.2 | 0.26 | 0.09 | 0.09 | 0.36 | 109.481 | 0.258055 | 0.1056015 | 901.3711 | 0 | 0 | 0 |  | Fe-Cr-Ni-Mn-Mo
6942 | 0.18 | 0.28 | 0.11 | 0.13 | 0.29 | 106.6161 | 0.2564072 | 0.1025491 | 826.1729 | 0 | 0 | 0 |  | Fe-Cr-Ni-Mn-Mo
6943 | 0.16 | 0.3 | 0.12 | 0.18 | 0.24 | 104.2626 | 0.2540335 | 0.09673559 | 728.3289 | 0 | 0 | 0 |  | Fe-Cr-Ni-Mn-Mo
6944 | 0.13 | 0.31 | 0.14 | 0.25 | 0.18 | 100.969 | 0.2515069 | 0.08833542 | 601.8253 | 0 | 0 | 0 |  | Fe-Cr-Ni-Mn-Mo
6945 | 0.1 | 0.3 | 0.15 | 0.32 | 0.13 | 97.9169 | 0.2490308 | 0.07981528 | 488.8557 | 0 | 0 | 0 |  | Fe-Cr-Ni-Mn-Mo
6946 | 0.08 | 0.26 | 0.15 | 0.42 | 0.08 | 93.74907 | 0.2466135 | 0.06812235 | 355.5378 | 0 | 0 | 0 |  | Fe-Cr-Ni-Mn-Mo
6947 | 0.06 | 0.19 | 0.15 | 0.55 | 0.05 | 89.4229 | 0.2451517 | 0.05786399 | 254.5263 | 0 | 0 | 0 |  | Fe-Cr-Ni-Mn-Mo
6948 | 0.17 | 0.21 | 0.07 | 0.03 | 0.52 | 115.8752 | 0.2599437 | 0.1056556 | 982.1215 | 0 | 0 | 0 |  | Fe-Cr-Ni-Mn-Mo
6949 | 0.16 | 0.28 | 0.07 | 0.06 | 0.43 | 113.6141 | 0.2563117 | 0.1043554 | 926.4354 | 0 | 0 | 0 |  | Fe-Cr-Ni-Mn-Mo
6950 | 0.15 | 0.33 | 0.07 | 0.09 | 0.36 | 111.6478 | 0.2531252 | 0.1013682 | 856.5909 | 0 | 0 | 0 |  | Fe-Cr-Ni-Mn-Mo
6951 | 0.13 | 0.36 | 0.08 | 0.14 | 0.3 | 109.1952 | 0.250284 | 0.0965385 | 765.4583 | 0 | 0 | 0 |  | Fe-Cr-Ni-Mn-Mo
6952 | 0.11 | 0.38 | 0.09 | 0.19 | 0.24 | 106.6408 | 0.2475037 | 0.0909709 | 671.0463 | 0 | 0 | 0 |  | Fe-Cr-Ni-Mn-Mo
6953 | 0.09 | 0.38 | 0.1 | 0.25 | 0.18 | 103.5752 | 0.2449036 | 0.08441486 | 569.1925 | 0 | 0 | 0 |  | Fe-Cr-Ni-Mn-Mo
6954 | 0.07 | 0.37 | 0.11 | 0.33 | 0.12 | 99.82265 | 0.24198 | 0.07377194 | 434.3617 | 0 | 0 | 0 |  | Fe-Cr-Ni-Mn-Mo
6955 | 0.05 | 0.32 | 0.12 | 0.44 | 0.07 | 95.18224 | 0.2399596 | 0.06147852 | 302.0028 | 0 | 0 | 0 |  | Fe-Cr-Ni-Mn-Mo
6956 | 0.04 | 0.23 | 0.12 | 0.57 | 0.04 | 90.32466 | 0.2394123 | 0.05149366 | 209.1053 | 0 | 0 | 0 |  | Fe-Cr-Ni-Mn-Mo
6957 | 0.1 | 0.37 | 0.05 | 0.06 | 0.42 | 115.8506 | 0.2505348 | 0.09872406 | 859.056 | 0 | 0 | 0 |  | Fe-Cr-Ni-Mn-Mo
6958 | 0.1 | 0.41 | 0.05 | 0.09 | 0.35 | 113.6393 | 0.2476795 | 0.09636126 | 798.7594 | 0 | 0 | 0 |  | Fe-Cr-Ni-Mn-Mo
6959 | 0.09 | 0.44 | 0.06 | 0.13 | 0.28 | 110.9952 | 0.2448499 | 0.09224575 | 717.0216 | 0 | 0 | 0 |  | Fe-Cr-Ni-Mn-Mo
6960 | 0.08 | 0.45 | 0.07 | 0.18 | 0.22 | 108.133 | 0.242446 | 0.0866596 | 624.0732 | 0 | 0 | 0 |  | Fe-Cr-Ni-Mn-Mo
6961 | 0.06 | 0.45 | 0.08 | 0.25 | 0.16 | 104.8412 | 0.2393193 | 0.07843456 | 507.3983 | 0 | 0 | 0 |  | Fe-Cr-Ni-Mn-Mo
6962 | 0.05 | 0.43 | 0.09 | 0.32 | 0.11 | 101.3431 | 0.2373368 | 0.06933575 | 396.4042 | 0 | 0 | 0 |  | Fe-Cr-Ni-Mn-Mo
6963 | 0.03 | 0.38 | 0.11 | 0.43 | 0.06 | 96.51979 | 0.2358091 | 0.05620225 | 262.8835 | 0 | 0 | 0 |  | Fe-Cr-Ni-Mn-Mo
6964 | 0.06 | 0.5 | 0.03 | 0.09 | 0.32 | 114.9916 | 0.2417231 | 0.09068696 | 726.2521 | 0 | 0 | 0 |  | Fe-Cr-Ni-Mn-Mo
6965 | 0.06 | 0.52 | 0.04 | 0.13 | 0.25 | 112.0574 | 0.2391984 | 0.08639037 | 645.293 | 0 | 0 | 0 |  | Fe-Cr-Ni-Mn-Mo
6966 | 0.05 | 0.53 | 0.05 | 0.18 | 0.19 | 109.208 | 0.2364141 | 0.0798796 | 547.2362 | 0 | 0 | 0 |  | Fe-Cr-Ni-Mn-Mo
6967 | 0.04 | 0.53 | 0.06 | 0.23 | 0.13 | 106.1821 | 0.2335218 | 0.07137545 | 437.3091 | 0 | 0 | 0 |  | Fe-Cr-Ni-Mn-Mo
6968 | 0.04 | 0.5 | 0.08 | 0.3 | 0.08 | 102.0531 | 0.2328419 | 0.06106052 | 321.8394 | 0 | 0 | 0 |  | Fe-Cr-Ni-Mn-Mo
6969 | 0.47 | 0.05 | 0.03 | 0.33 | 0.12 | 89.85271 | 0.2666289 | 0.0819646 | 479.7218 | 1 | 0 | 0 |  | Fe-Cr-Ni-Mn-Mo
6970 | 0.4 | 0.05 | 0.05 | 0.39 | 0.11 | 89.08763 | 0.2639287 | 0.07867977 | 441.3273 | 1 | 0 | 0 |  | Fe-Cr-Ni-Mn-Mo
6971 | 0.34 | 0.04 | 0.07 | 0.44 | 0.1 | 88.07832 | 0.262231 | 0.07559578 | 406.1365 | 1 | 1 | 1 | 406.1365 | Fe-Cr-Ni-Mn-Mo
6972 | 0.27 | 0.04 | 0.11 | 0.49 | 0.09 | 87.15285 | 0.2606885 | 0.07329672 | 379.514 | 1 | 1 | 1 | 379.514 | Fe-Cr-Ni-Mn-Mo
6973 | 0.22 | 0.03 | 0.14 | 0.53 | 0.07 | 85.44978 | 0.2600116 | 0.06837781 | 329.5132 | 1 | 1 | 1 | 329.5132 | Fe-Cr-Ni-Mn-Mo
6974 | 0.51 | 0.06 | 0.03 | 0.21 | 0.19 | 94.39065 | 0.2698699 | 0.09653991 | 668.9107 | 0 | 0 | 0 |  | Fe-Cr-Ni-Mn-Mo
6975 | 0.44 | 0.07 | 0.05 | 0.27 | 0.17 | 93.38196 | 0.2670365 | 0.09197603 | 606.8774 | 1 | 0 | 0 |  | Fe-Cr-Ni-Mn-Mo
6976 | 0.38 | 0.08 | 0.07 | 0.32 | 0.16 | 92.85167 | 0.2645326 | 0.08933172 | 571.5106 | 0 | 0 | 0 |  | Fe-Cr-Ni-Mn-Mo
6977 | 0.32 | 0.08 | 0.1 | 0.36 | 0.14 | 91.60681 | 0.2632606 | 0.08528019 | 520.2206 | 1 | 0 | 0 |  | Fe-Cr-Ni-Mn-Mo
6978 | 0.26 | 0.09 | 0.14 | 0.4 | 0.11 | 89.91134 | 0.2619146 | 0.07938443 | 450.968 | 0 | 0 | 0 |  | Fe-Cr-Ni-Mn-Mo
6979 | 0.21 | 0.08 | 0.18 | 0.44 | 0.09 | 88.13814 | 0.2618687 | 0.07542913 | 403.8947 | 1 | 0 | 0 |  | Fe-Cr-Ni-Mn-Mo
6980 | 0.16 | 0.07 | 0.23 | 0.46 | 0.07 | 86.35407 | 0.2629786 | 0.07136989 | 360.2961 | 1 | 1 | 1 | 360.2961 | Fe-Cr-Ni-Mn-Mo
6981 | 0.52 | 0.04 | 0.03 | 0.12 | 0.29 | 99.44984 | 0.2722701 | 0.1095682 | 878.2229 | 0 | 0 | 0 |  | Fe-Cr-Ni-Mn-Mo
6982 | 0.46 | 0.08 | 0.04 | 0.16 | 0.27 | 99.30231 | 0.2686582 | 0.1059289 | 823.1534 | 0 | 0 | 0 |  | Fe-Cr-Ni-Mn-Mo
6983 | 0.39 | 0.1 | 0.06 | 0.21 | 0.24 | 98.28134 | 0.2658566 | 0.100999 | 748.7289 | 0 | 0 | 0 |  | Fe-Cr-Ni-Mn-Mo
6984 | 0.34 | 0.12 | 0.09 | 0.25 | 0.21 | 96.90657 | 0.2640701 | 0.09711379 | 687.7802 | 0 | 0 | 0 |  | Fe-Cr-Ni-Mn-Mo
6985 | 0.29 | 0.13 | 0.13 | 0.28 | 0.17 | 94.88611 | 0.2634416 | 0.0915852 | 609.2333 | 0 | 0 | 0 |  | Fe-Cr-Ni-Mn-Mo
6986 | 0.24 | 0.14 | 0.17 | 0.31 | 0.14 | 93.24567 | 0.2627291 | 0.08677955 | 545.7152 | 0 | 0 | 0 |  | Fe-Cr-Ni-Mn-Mo
6987 | 0.19 | 0.13 | 0.23 | 0.34 | 0.11 | 90.82499 | 0.2640465 | 0.08236374 | 485.8624 | 0 | 0 | 0 |  | Fe-Cr-Ni-Mn-Mo
6988 | 0.15 | 0.12 | 0.29 | 0.36 | 0.08 | 88.35611 | 0.2660514 | 0.07655665 | 418.7594 | 1 | 1 | 1 | 418.7594 | Fe-Cr-Ni-Mn-Mo
6989 | 0.12 | 0.09 | 0.36 | 0.37 | 0.06 | 85.75428 | 0.2703523 | 0.07283781 | 375.9673 | 1 | 1 | 1 | 375.9673 | Fe-Cr-Ni-Mn-Mo
6990 | 0.43 | 0.06 | 0.03 | 0.1 | 0.38 | 104.7791 | 0.2690324 | 0.1124263 | 970.3776 | 0 | 0 | 0 |  | Fe-Cr-Ni-Mn-Mo
6991 | 0.38 | 0.1 | 0.04 | 0.13 | 0.34 | 104.0194 | 0.2661785 | 0.1084697 | 901.8768 | 0 | 0 | 0 |  | Fe-Cr-Ni-Mn-Mo
6992 | 0.33 | 0.14 | 0.07 | 0.16 | 0.29 | 102.4244 | 0.2639668 | 0.1045826 | 829.3067 | 0 | 0 | 0 |  | Fe-Cr-Ni-Mn-Mo
6993 | 0.29 | 0.17 | 0.1 | 0.19 | 0.25 | 100.8386 | 0.2622771 | 0.1010459 | 765.9804 | 0 | 0 | 0 |  | Fe-Cr-Ni-Mn-Mo
6994 | 0.25 | 0.19 | 0.15 | 0.21 | 0.2 | 98.47313 | 0.2621406 | 0.09640165 | 689.0775 | 0 | 0 | 0 |  | Fe-Cr-Ni-Mn-Mo
6995 | 0.21 | 0.19 | 0.2 | 0.24 | 0.16 | 95.94794 | 0.2626884 | 0.09196656 | 618.2908 | 0 | 0 | 0 |  | Fe-Cr-Ni-Mn-Mo
6996 | 0.17 | 0.18 | 0.26 | 0.26 | 0.12 | 93.10501 | 0.26458 | 0.08592774 | 536.4292 | 0 | 0 | 0 |  | Fe-Cr-Ni-Mn-Mo
6997 | 0.13 | 0.17 | 0.34 | 0.28 | 0.09 | 90.36126 | 0.267522 | 0.08101602 | 473.0064 | 1 | 1 | 1 | 473.0064 | Fe-Cr-Ni-Mn-Mo
6998 | 0.11 | 0.12 | 0.43 | 0.28 | 0.06 | 86.49947 | 0.2745853 | 0.07449774 | 398.3277 | 1 | 1 | 1 | 398.3277 | Fe-Cr-Ni-Mn-Mo
6999 | 0.35 | 0.09 | 0.03 | 0.08 | 0.45 | 109.1671 | 0.2660746 | 0.1111411 | 998.7947 | 0 | 0 | 0 |  | Fe-Cr-Ni-Mn-Mo
7000 | 0.31 | 0.14 | 0.05 | 0.1 | 0.39 | 107.7882 | 0.2637311 | 0.1087921 | 942.548 | 0 | 0 | 0 |  | Fe-Cr-Ni-Mn-Mo
7001 | 0.27 | 0.19 | 0.08 | 0.12 | 0.33 | 106.0757 | 0.2615702 | 0.1060292 | 879.9706 | 0 | 0 | 0 |  | Fe-Cr-Ni-Mn-Mo
7002 | 0.24 | 0.22 | 0.12 | 0.14 | 0.28 | 103.9702 | 0.2608104 | 0.1037507 | 825.7064 | 0 | 0 | 0 |  | Fe-Cr-Ni-Mn-Mo
7003 | 0.2 | 0.24 | 0.17 | 0.16 | 0.23 | 101.6754 | 0.2606175 | 0.1007532 | 763.815 | 0 | 0 | 0 |  | Fe-Cr-Ni-Mn-Mo
7004 | 0.17 | 0.25 | 0.22 | 0.18 | 0.18 | 98.98258 | 0.2611644 | 0.09598667 | 683.6315 | 0 | 0 | 0 |  | Fe-Cr-Ni-Mn-Mo
7005 | 0.13 | 0.24 | 0.3 | 0.2 | 0.13 | 95.40828 | 0.2639426 | 0.08963592 | 589.077 | 0 |  | 0 |  | Fe-Cr-Ni-Mn-Mo
7006 | 0.11 | 0.22 | 0.38 | 0.2 | 0.09 | 91.99838 | 0.2685677 | 0.08244856 | 498.1902 | 1 | 1 | 1 | 498.1902 | Fe-Cr-Ni-Mn-Mo
7007 | 0.08 | 0.16 | 0.5 | 0.2 | 0.06 | 87.57952 | 0.2772545 | 0.07569727 | 417.4131 | 1 | 1 | 1 | 417.4131 | Fe-Cr-Ni-Mn-Mo
7008 | 0.25 | 0.14 | 0.03 | 0.07 | 0.5 | 113.2807 | 0.2620104 | 0.1060672 | 966.6481 | 0 | 0 | 0 |  | Fe-Cr-Ni-Mn-Mo
7009 | 0.23 | 0.21 | 0.06 | 0.08 | 0.42 | 111.0829 | 0.2598496 | 0.1068482 | 942.7404 | 0 | 0 | 0 |  | Fe-Cr-Ni-Mn-Mo
7010 | 0.2 | 0.26 | 0.09 | 0.09 | 0.36 | 109.481 | 0.258055 | 0.1056015 | 901.3711 | 0 | 0 | 0 |  | Fe-Cr-Ni-Mn-Mo
7011 | 0.18 | 0.28 | 0.13 | 0.11 | 0.29 | 106.5687 | 0.2577754 | 0.1034398 | 839.7167 | 0 | 0 | 0 |  | Fe-Cr-Ni-Mn-Mo
7012 | 0.16 | 0.3 | 0.18 | 0.12 | 0.24 | 104.102 | 0.2582908 | 0.1017576 | 792.7553 | 0 | 0 | 0 |  | Fe-Cr-Ni-Mn-Mo
7013 | 0.13 | 0.31 | 0.25 | 0.14 | 0.18 | 100.6307 | 0.2596905 | 0.09728144 | 707.9766 | 0 | 0 | 0 |  | Fe-Cr-Ni-Mn-Mo
7014 | 0.1 | 0.3 | 0.32 | 0.15 | 0.13 | 97.32613 | 0.2624197 | 0.09052485 | 609.7328 | 0 | 0 | 0 |  | Fe-Cr-Ni-Mn-Mo
7015 | 0.08 | 0.26 | 0.42 | 0.15 | 0.08 | 92.69515 | 0.2690999 | 0.08072431 | 486.2647 | 1 | 1 | 1 | 486.2647 | Fe-Cr-Ni-Mn-Mo
7016 | 0.06 | 0.19 | 0.55 | 0.15 | 0.05 | 87.76678 | 0.2790536 | 0.07265327 | 392.734 | 1 | 1 | 1 | 392.734 | Fe-Cr-Ni-Mn-Mo
7017 | 0.17 | 0.21 | 0.03 | 0.07 | 0.52 | 115.9254 | 0.2576424 | 0.1010891 | 915.338 | 0 | 0 | 0 |  | Fe-Cr-Ni-Mn-Mo
7018 | 0.16 | 0.28 | 0.06 | 0.07 | 0.43 | 113.6306 | 0.2556966 | 0.1033131 | 911.508 | 0 | 0 | 0 |  | Fe-Cr-Ni-Mn-Mo
7019 | 0.15 | 0.33 | 0.09 | 0.07 | 0.36 | 111.6079 | 0.2544249 | 0.1033026 | 883.5522 | 0 | 0 | 0 |  | Fe-Cr-Ni-Mn-Mo
7020 | 0.13 | 0.36 | 0.14 | 0.08 | 0.3 | 109.0548 | 0.2543546 | 0.1034442 | 855.0777 | 0 | 0 | 0 |  | Fe-Cr-Ni-Mn-Mo
7021 | 0.11 | 0.38 | 0.19 | 0.09 | 0.24 | 106.3696 | 0.2546517 | 0.1012334 | 798.4584 | 0 | 0 | 0 |  | Fe-Cr-Ni-Mn-Mo
7022 | 0.09 | 0.38 | 0.25 | 0.1 | 0.18 | 103.1045 | 0.2563124 | 0.09667952 | 715.3657 | 0 | 0 | 0 |  | Fe-Cr-Ni-Mn-Mo
7023 | 0.07 | 0.37 | 0.33 | 0.11 | 0.12 | 99.03321 | 0.2596837 | 0.08880456 | 598.9477 | 0 | 0 | 0 |  | Fe-Cr-Ni-Mn-Mo
7024 | 0.05 | 0.32 | 0.44 | 0.12 | 0.07 | 93.90268 | 0.2669487 | 0.07826686 | 466.7543 | 1 | 1 | 1 | 466.7543 | Fe-Cr-Ni-Mn-Mo
7025 | 0.04 | 0.23 | 0.57 | 0.12 | 0.04 | 88.40896 | 0.2782855 | 0.06875833 | 361.1459 | 1 | 1 | 1 | 361.1459 | Fe-Cr-Ni-Mn-Mo
7026 | 0.1 | 0.37 | 0.06 | 0.05 | 0.42 | 115.8333 | 0.2511639 | 0.09981909 | 874.4411 | 0 | 0 | 0 |  | Fe-Cr-Ni-Mn-Mo
7027 | 0.1 | 0.41 | 0.09 | 0.05 | 0.35 | 113.556 | 0.2503352 | 0.1003987 | 854.0612 | 0 | 0 | 0 |  | Fe-Cr-Ni-Mn-Mo
7028 | 0.09 | 0.44 | 0.13 | 0.06 | 0.28 | 110.8208 | 0.249774 | 0.09929741 | 808.4409 | 0 | 0 | 0 |  | Fe-Cr-Ni-Mn-Mo
7029 | 0.08 | 0.45 | 0.18 | 0.07 | 0.22 | 107.8166 | 0.2505927 | 0.09722151 | 753.7356 | 0 | 0 | 0 |  | Fe-Cr-Ni-Mn-Mo
7030 | 0.06 | 0.45 | 0.25 | 0.08 | 0.16 | 104.2781 | 0.2526286 | 0.09294223 | 674.3369 | 0 | 0 | 0 |  | Fe-Cr-Ni-Mn-Mo
7031 | 0.05 | 0.43 | 0.32 | 0.09 | 0.11 | 100.4938 | 0.2561895 | 0.08609862 | 574.8834 | 0 | 0 | 0 |  | Fe-Cr-Ni-Mn-Mo
7032 | 0.03 | 0.38 | 0.43 | 0.11 | 0.06 | 95.21506 | 0.2630638 | 0.07480653 | 436.651 | 1 | 0 | 0 |  | Fe-Cr-Ni-Mn-Mo
7033 | 0.06 | 0.5 | 0.09 | 0.03 | 0.32 | 114.8549 | 0.2458519 | 0.0968273 | 808.1176 | 0 | 0 | 0 |  | Fe-Cr-Ni-Mn-Mo
7034 | 0.06 | 0.52 | 0.13 | 0.04 | 0.25 | 111.8144 | 0.245757 | 0.09531303 | 757.9237 | 0 | 0 | 0 |  | Fe-Cr-Ni-Mn-Mo
7035 | 0.05 | 0.53 | 0.18 | 0.05 | 0.19 | 108.8035 | 0.2464064 | 0.09240236 | 695.334 | 0 | 0 | 0 |  | Fe-Cr-Ni-Mn-Mo
7036 | 0.04 | 0.53 | 0.23 | 0.06 | 0.13 | 105.5728 | 0.247463 | 0.08585969 | 595.9121 | 0 | 0 | 0 |  | Fe-Cr-Ni-Mn-Mo
7037 | 0.04 | 0.5 | 0.3 | 0.08 | 0.08 | 101.1858 | 0.2515374 | 0.07781801 | 487.0893 | 0 | 0 | 0 |  | Fe-Cr-Ni-Mn-Mo
7038 | 0.47 | 0.33 | 0.03 | 0.12 | 0.05 | 95.00136 | 0.2582166 | 0.06194069 | 318.6499 | 0 | 0 | 0 |  | Fe-Cr-Ni-Mn-Mo
7039 | 0.4 | 0.39 | 0.05 | 0.11 | 0.05 | 96.89711 | 0.2542912 | 0.06151978 | 320.2122 | 0 | 0 | 0 |  | Fe-Cr-Ni-Mn-Mo
7040 | 0.34 | 0.44 | 0.07 | 0.1 | 0.04 | 98.05627 | 0.2510008 | 0.05729432 | 287.0431 | 0 | 0 | 0 |  | Fe-Cr-Ni-Mn-Mo
7041 | 0.27 | 0.49 | 0.11 | 0.09 | 0.04 | 99.38542 | 0.2487242 | 0.05771579 | 293.9653 | 0 | 0 | 0 |  | Fe-Cr-Ni-Mn-Mo
7042 | 0.22 | 0.53 | 0.14 | 0.07 | 0.03 | 100.2193 | 0.2470121 | 0.05390377 | 264.3935 | 0 | 0 | 0 |  | Fe-Cr-Ni-Mn-Mo
7043 | 0.51 | 0.21 | 0.03 | 0.19 | 0.06 | 91.59078 | 0.2636657 | 0.06618895 | 343.7332 | 0 | 0 | 0 |  | Fe-Cr-Ni-Mn-Mo
7044 | 0.44 | 0.27 | 0.05 | 0.17 | 0.07 | 94.06702 | 0.2600047 | 0.06913095 | 378.4966 | 0 | 0 | 0 |  | Fe-Cr-Ni-Mn-Mo
7045 | 0.38 | 0.32 | 0.07 | 0.16 | 0.08 | 96.05924 | 0.2569995 | 0.0718278 | 410.5173 | 0 | 0 | 0 |  | Fe-Cr-Ni-Mn-Mo
7046 | 0.32 | 0.36 | 0.1 | 0.14 | 0.08 | 97.39664 | 0.2551955 | 0.07188132 | 416.4033 | 0 | 0 | 0 |  | Fe-Cr-Ni-Mn-Mo
7047 | 0.26 | 0.4 | 0.14 | 0.11 | 0.09 | 99.13851 | 0.254305 | 0.07526762 | 457.3253 | 0 | 0 | 0 |  | Fe-Cr-Ni-Mn-Mo
7048 | 0.21 | 0.44 | 0.18 | 0.09 | 0.08 | 99.72066 | 0.2533369 | 0.07331276 | 440.1942 | 0 | 0 | 0 |  | Fe-Cr-Ni-Mn-Mo
7049 | 0.16 | 0.46 | 0.23 | 0.07 | 0.07 | 99.78334 | 0.2537931 | 0.07165972 | 424.7783 | 0 | 0 | 0 |  | Fe-Cr-Ni-Mn-Mo
7050 | 0.52 | 0.12 | 0.03 | 0.29 | 0.04 | 87.32513 | 0.2660157 | 0.05878029 | 266.8063 | 0 | 0 | 0 |  | Fe-Cr-Ni-Mn-Mo
7051 | 0.46 | 0.16 | 0.04 | 0.27 | 0.08 | 90.92761 | 0.2629586 | 0.07207155 | 390.9953 | 0 | 0 | 0 |  | Fe-Cr-Ni-Mn-Mo
7052 | 0.39 | 0.21 | 0.06 | 0.24 | 0.1 | 93.75809 | 0.2600948 | 0.07684666 | 448.0767 | 0 | 0 | 0 |  | Fe-Cr-Ni-Mn-Mo
7053 | 0.34 | 0.25 | 0.09 | 0.21 | 0.12 | 95.9639 | 0.2589766 | 0.08179847 | 508.631 | 0 | 0 | 0 |  | Fe-Cr-Ni-Mn-Mo
7054 | 0.29 | 0.28 | 0.13 | 0.17 | 0.13 | 97.51204 | 0.2590756 | 0.08476363 | 549.2302 | 0 | 0 | 0 |  | Fe-Cr-Ni-Mn-Mo
7055 | 0.24 | 0.31 | 0.17 | 0.14 | 0.14 | 98.90693 | 0.2589369 | 0.087648 | 588.9306 | 0 | 0 | 0 |  | Fe-Cr-Ni-Mn-Mo
7056 | 0.19 | 0.34 | 0.23 | 0.11 | 0.13 | 99.07776 | 0.2597514 | 0.08889999 | 601.5884 | 0 | 0 | 0 |  | Fe-Cr-Ni-Mn-Mo
7057 | 0.15 | 0.36 | 0.29 | 0.08 | 0.12 | 98.92646 | 0.2613439 | 0.08906124 | 603.3444 | 0 | 0 | 0 |  | Fe-Cr-Ni-Mn-Mo
7058 | 0.12 | 0.37 | 0.36 | 0.06 | 0.09 | 97.21474 | 0.264002 | 0.08373261 | 538.0621 | 0 | 0 | 0 |  | Fe-Cr-Ni-Mn-Mo
7059 | 0.43 | 0.1 | 0.03 | 0.38 | 0.06 | 87.79919 | 0.2615381 | 0.06479583 | 312.6401 | 0 | 0 | 0 |  | Fe-Cr-Ni-Mn-Mo
7060 | 0.38 | 0.13 | 0.04 | 0.34 | 0.1 | 91.26098 | 0.2600112 | 0.07539473 | 420.137 | 0 | 0 | 0 |  | Fe-Cr-Ni-Mn-Mo
7061 | 0.33 | 0.16 | 0.07 | 0.29 | 0.14 | 94.50306 | 0.2599109 | 0.08428241 | 525.7971 | 0 | 0 | 0 |  | Fe-Cr-Ni-Mn-Mo
7062 | 0.29 | 0.19 | 0.1 | 0.25 | 0.17 | 96.95458 | 0.2598628 | 0.09012774 | 604.1337 | 0 | 0 | 0 |  | Fe-Cr-Ni-Mn-Mo
7063 | 0.25 | 0.21 | 0.15 | 0.2 | 0.19 | 98.55586 | 0.261467 | 0.09504075 | 672.9085 | 0 | 0 | 0 |  | Fe-Cr-Ni-Mn-Mo
7064 | 0.21 | 0.24 | 0.2 | 0.16 | 0.19 | 99.3412 | 0.262313 | 0.09757177 | 707.3002 | 0 | 0 | 0 |  | Fe-Cr-Ni-Mn-Mo
7065 | 0.17 | 0.26 | 0.26 | 0.12 | 0.18 | 99.38565 | 0.2641152 | 0.09875564 | 722.716 | 0 | 0 | 0 |  | Fe-Cr-Ni-Mn-Mo
7066 | 0.13 | 0.28 | 0.34 | 0.09 | 0.17 | 98.81586 | 0.2665474 | 0.1002199 | 737.2598 | 0 | 0 | 0 |  | Fe-Cr-Ni-Mn-Mo
7067 | 0.11 | 0.28 | 0.43 | 0.06 | 0.12 | 95.7327 | 0.2713548 | 0.09317687 | 638.4828 | 1 | 1 | 1 | 638.4828 | Fe-Cr-Ni-Mn-Mo
7068 | 0.35 | 0.08 | 0.03 | 0.45 | 0.09 | 88.89703 | 0.2579517 | 0.07130513 | 369.0633 | 0 | 0 | 0 |  | Fe-Cr-Ni-Mn-Mo
7069 | 0.31 | 0.1 | 0.05 | 0.39 | 0.14 | 92.5576 | 0.2585087 | 0.08211617 | 490.1348 | 0 | 0 | 0 |  | Fe-Cr-Ni-Mn-Mo
7070 | 0.27 | 0.12 | 0.08 | 0.33 | 0.19 | 96.01085 | 0.2595432 | 0.0908167 | 605.1657 | 0 | 0 | 0 |  | Fe-Cr-Ni-Mn-Mo
7071 | 0.24 | 0.14 | 0.12 | 0.28 | 0.22 | 98.06048 | 0.2609904 | 0.09637613 | 685.0022 | 0 | 0 | 0 |  | Fe-Cr-Ni-Mn-Mo
7072 | 0.2 | 0.16 | 0.17 | 0.23 | 0.24 | 99.63946 | 0.2625192 | 0.1010979 | 754.6718 | 0 | 0 | 0 |  | Fe-Cr-Ni-Mn-Mo
7073 | 0.17 | 0.18 | 0.22 | 0.18 | 0.25 | 100.6715 | 0.2642679 | 0.1048472 | 811.2612 | 0 | 0 | 0 |  | Fe-Cr-Ni-Mn-Mo
7074 | 0.13 | 0.2 | 0.3 | 0.13 | 0.24 | 100.4934 | 0.2671191 | 0.1077354 | 848.2422 | 0 | 0 | 0 |  | Fe-Cr-Ni-Mn-Mo
7075 | 0.11 | 0.2 | 0.38 | 0.09 | 0.22 | 99.11805 | 0.2712276 | 0.1092245 | 859.0022 | 0 | 0 | 0 |  | Fe-Cr-Ni-Mn-Mo
7076 | 0.08 | 0.2 | 0.5 | 0.06 | 0.16 | 95.20769 | 0.2772036 | 0.1037536 | 763.6868 | 1 | 0 | 0 |  | Fe-Cr-Ni-Mn-Mo
7077 | 0.25 | 0.07 | 0.03 | 0.5 | 0.14 | 91.58773 | 0.2538694 | 0.07821441 | 442.4855 | 0 | 0 | 0 |  | Fe-Cr-Ni-Mn-Mo
7078 | 0.23 | 0.08 | 0.06 | 0.42 | 0.21 | 95.73353 | 0.2569626 | 0.08999037 | 591.8936 | 0 | 0 | 0 |  | Fe-Cr-Ni-Mn-Mo
7079 | 0.2 | 0.09 | 0.09 | 0.36 | 0.26 | 98.73935 | 0.25876 | 0.09638148 | 689.8364 | 0 | 0 | 0 |  | Fe-Cr-Ni-Mn-Mo
7080 | 0.18 | 0.11 | 0.13 | 0.29 | 0.28 | 100.5346 | 0.2608914 | 0.1008771 | 760.7326 | 0 | 0 | 0 |  | Fe-Cr-Ni-Mn-Mo
7081 | 0.16 | 0.12 | 0.18 | 0.24 | 0.3 | 101.6036 | 0.2633401 | 0.1056648 | 832.752 | 0 | 0 | 0 |  | Fe-Cr-Ni-Mn-Mo
7082 | 0.13 | 0.14 | 0.25 | 0.18 | 0.31 | 102.368 | 0.2660706 | 0.110678 | 907.3812 | 0 | 0 | 0 |  | Fe-Cr-Ni-Mn-Mo
7083 | 0.1 | 0.15 | 0.32 | 0.13 | 0.3 | 102.1417 | 0.2690804 | 0.1139301 | 951.2474 | 0 | 0 | 0 |  | Fe-Cr-Ni-Mn-Mo
7084 | 0.08 | 0.15 | 0.42 | 0.08 | 0.26 | 99.82623 | 0.2743926 | 0.1156696 | 956.2971 | 0 | 0 | 0 |  | Fe-Cr-Ni-Mn-Mo
7085 | 0.06 | 0.15 | 0.55 | 0.05 | 0.19 | 95.18101 | 0.2810639 | 0.1110732 | 858.2791 | 1 | 0 | 0 |  | Fe-Cr-Ni-Mn-Mo
7086 | 0.17 | 0.07 | 0.03 | 0.52 | 0.21 | 95.46531 | 0.251332 | 0.084475 | 526.8714 | 0 | 0 | 0 |  | Fe-Cr-Ni-Mn-Mo
7087 | 0.16 | 0.07 | 0.06 | 0.43 | 0.28 | 99.25495 | 0.2553936 | 0.09335276 | 656.7739 | 0 | 0 | 0 |  | Fe-Cr-Ni-Mn-Mo
7088 | 0.15 | 0.07 | 0.09 | 0.36 | 0.33 | 101.8704 | 0.2584015 | 0.09896199 | 750.2025 | 0 | 0 | 0 |  | Fe-Cr-Ni-Mn-Mo
7089 | 0.13 | 0.08 | 0.14 | 0.3 | 0.36 | 103.4203 | 0.2610898 | 0.1042356 | 833.3739 | 0 | 0 | 0 |  | Fe-Cr-Ni-Mn-Mo
7090 | 0.11 | 0.09 | 0.19 | 0.24 | 0.38 | 104.6391 | 0.2635987 | 0.1087765 | 907.8701 | 0 | 0 | 0 |  | Fe-Cr-Ni-Mn-Mo
7091 | 0.09 | 0.1 | 0.25 | 0.18 | 0.38 | 105.022 | 0.2664991 | 0.1132306 | 974.9928 | 0 | 0 | 0 |  | Fe-Cr-Ni-Mn-Mo
7092 | 0.07 | 0.11 | 0.33 | 0.12 | 0.37 | 104.6162 | 0.2702041 | 0.1185032 | 1047.073 | 0 | 0 | 0 |  | Fe-Cr-Ni-Mn-Mo
7093 | 0.05 | 0.12 | 0.44 | 0.07 | 0.32 | 101.9558 | 0.2752863 | 0.1221704 | 1071.786 | 0 | 0 | 0 |  | Fe-Cr-Ni-Mn-Mo
7094 | 0.04 | 0.12 | 0.57 | 0.04 | 0.23 | 96.49247 | 0.282363 | 0.1184006 | 967.6733 | 1 | 0 | 0 |  | Fe-Cr-Ni-Mn-Mo
7095 | 0.1 | 0.05 | 0.06 | 0.42 | 0.37 | 103.3897 | 0.2552577 | 0.09487328 | 713.2226 | 0 | 0 | 0 |  | Fe-Cr-Ni-Mn-Mo
7096 | 0.1 | 0.05 | 0.09 | 0.35 | 0.41 | 105.3969 | 0.2583248 | 0.09936217 | 791.5579 | 0 | 0 | 0 |  | Fe-Cr-Ni-Mn-Mo
7097 | 0.09 | 0.06 | 0.13 | 0.28 | 0.44 | 107.1438 | 0.2609182 | 0.1037474 | 868.8296 | 0 | 0 | 0 |  | Fe-Cr-Ni-Mn-Mo
7098 | 0.08 | 0.07 | 0.18 | 0.22 | 0.45 | 107.8502 | 0.2635712 | 0.1085601 | 943.611 | 0 | 0 | 0 |  | Fe-Cr-Ni-Mn-Mo
7099 | 0.06 | 0.08 | 0.25 | 0.16 | 0.45 | 108.0039 | 0.2667214 | 0.1143385 | 1028.576 | 0 | 0 | 0 |  | Fe-Cr-Ni-Mn-Mo
7100 | 0.05 | 0.09 | 0.32 | 0.11 | 0.43 | 107.1484 | 0.2699552 | 0.1197277 | 1097.807 | 0 | 0 | 0 |  | Fe-Cr-Ni-Mn-Mo
7101 | 0.03 | 0.11 | 0.43 | 0.06 | 0.38 | 104.6772 | 0.2743385 | 0.1254948 | 1152.619 | 0 | 0 | 0 |  | Fe-Cr-Ni-Mn-Mo
7102 | 0.06 | 0.03 | 0.09 | 0.32 | 0.5 | 109.2819 | 0.2589412 | 0.09750739 | 811.042 | 0 | 0 | 0 |  | Fe-Cr-Ni-Mn-Mo
7103 | 0.06 | 0.04 | 0.13 | 0.25 | 0.52 | 110.4994 | 0.2615959 | 0.1022575 | 889.2312 | 0 | 0 | 0 |  | Fe-Cr-Ni-Mn-Mo
7104 | 0.05 | 0.05 | 0.18 | 0.19 | 0.53 | 111.199 | 0.2640973 | 0.1073224 | 968.9347 | 0 | 0 | 0 |  | Fe-Cr-Ni-Mn-Mo
7105 | 0.04 | 0.06 | 0.23 | 0.13 | 0.53 | 111.6944 | 0.2665807 | 0.1124469 | 1049.762 | 0 | 0 | 0 |  | Fe-Cr-Ni-Mn-Mo
7106 | 0.04 | 0.08 | 0.3 | 0.08 | 0.5 | 110.4374 | 0.2695202 | 0.1195481 | 1139.111 | 0 | 0 | 0 |  | Fe-Cr-Ni-Mn-Mo
7107 | 0.47 | 0.03 | 0.33 | 0.12 | 0.05 | 83.75149 | 0.2889631 | 0.06852087 | 347.915 | 1 | 1 | 1 | 347.915 | Fe-Cr-Ni-Mn-Mo
7108 | 0.4 | 0.05 | 0.39 | 0.11 | 0.05 | 84.10269 | 0.2891375 | 0.06914828 | 354.859 | 1 | 1 | 1 | 354.859 | Fe-Cr-Ni-Mn-Mo
7109 | 0.34 | 0.07 | 0.44 | 0.1 | 0.04 | 83.89278 | 0.2895992 | 0.06500087 | 319.2054 | 1 | 1 | 1 | 319.2054 | Fe-Cr-Ni-Mn-Mo
7110 | 0.27 | 0.11 | 0.49 | 0.09 | 0.04 | 84.9297 | 0.2879776 | 0.06565306 | 328.0698 | 1 | 1 | 1 | 328.0698 | Fe-Cr-Ni-Mn-Mo
7111 | 0.22 | 0.14 | 0.53 | 0.07 | 0.03 | 85.13731 | 0.2879054 | 0.06075982 | 288.7907 | 1 | 1 | 1 | 288.7907 | Fe-Cr-Ni-Mn-Mo
7112 | 0.51 | 0.03 | 0.21 | 0.19 | 0.06 | 84.87328 | 0.2822564 | 0.0711363 | 369.492 | 1 | 1 | 1 | 369.492 | Fe-Cr-Ni-Mn-Mo
7113 | 0.44 | 0.05 | 0.27 | 0.17 | 0.07 | 85.86595 | 0.2824856 | 0.07562752 | 414.6759 | 1 | 1 | 1 | 414.6759 | Fe-Cr-Ni-Mn-Mo
7114 | 0.38 | 0.07 | 0.32 | 0.16 | 0.08 | 86.8408 | 0.2820896 | 0.07945565 | 455.0032 | 1 | 1 | 1 | 455.0032 | Fe-Cr-Ni-Mn-Mo
7115 | 0.32 | 0.1 | 0.36 | 0.14 | 0.08 | 87.69321 | 0.2814668 | 0.08012033 | 465.4165 | 1 | 1 | 1 | 465.4165 | Fe-Cr-Ni-Mn-Mo
7116 | 0.26 | 0.14 | 0.4 | 0.11 | 0.09 | 89.45556 | 0.2802322 | 0.083712 | 510.1206 | 1 | 1 | 1 | 510.1206 | Fe-Cr-Ni-Mn-Mo
7117 | 0.21 | 0.18 | 0.44 | 0.09 | 0.08 | 89.97529 | 0.2793909 | 0.08117709 | 487.292 | 1 | 1 | 1 | 487.292 | Fe-Cr-Ni-Mn-Mo
7118 | 0.16 | 0.23 | 0.46 | 0.07 | 0.07 | 91.02249 | 0.2771776 | 0.07841278 | 463.872 | 1 | 1 | 1 | 463.872 | Fe-Cr-Ni-Mn-Mo
7119 | 0.52 | 0.03 | 0.12 | 0.29 | 0.04 | 83.92999 | 0.2757084 | 0.06161171 | 281.5861 | 1 | 1 | 1 | 281.5861 | Fe-Cr-Ni-Mn-Mo
7120 | 0.46 | 0.04 | 0.16 | 0.27 | 0.08 | 86.50859 | 0.2752957 | 0.07611654 | 415.0363 | 1 | 1 | 1 | 415.0363 | Fe-Cr-Ni-Mn-Mo
7121 | 0.39 | 0.06 | 0.21 | 0.24 | 0.1 | 88.21399 | 0.2753393 | 0.0827716 | 487.3095 | 1 | 1 | 1 | 487.3095 | Fe-Cr-Ni-Mn-Mo
7122 | 0.34 | 0.09 | 0.25 | 0.21 | 0.12 | 90.14527 | 0.2747416 | 0.08803206 | 551.6768 | 1 | 1 | 1 | 551.6768 | Fe-Cr-Ni-Mn-Mo
7123 | 0.29 | 0.13 | 0.28 | 0.17 | 0.13 | 92.02189 | 0.2737626 | 0.09106367 | 595.0112 | 1 | 0 | 0 |  | Fe-Cr-Ni-Mn-Mo
7124 | 0.24 | 0.17 | 0.31 | 0.14 | 0.14 | 93.79638 | 0.2724662 | 0.09373007 | 634.7928 | 1 | 0 | 0 |  | Fe-Cr-Ni-Mn-Mo
7125 | 0.19 | 0.23 | 0.34 | 0.11 | 0.13 | 95.03828 | 0.270407 | 0.0917995 | 620.4876 | 1 | 0 | 0 |  | Fe-Cr-Ni-Mn-Mo
7126 | 0.15 | 0.29 | 0.36 | 0.08 | 0.12 | 96.34172 | 0.2681388 | 0.08988346 | 605.627 | 1 | 0 | 0 |  | Fe-Cr-Ni-Mn-Mo
7127 | 0.12 | 0.36 | 0.37 | 0.06 | 0.09 | 96.84022 | 0.264992 | 0.08219618 | 523.7428 | 1 | 0 | 0 |  | Fe-Cr-Ni-Mn-Mo
7128 | 0.43 | 0.03 | 0.1 | 0.38 | 0.06 | 85.16129 | 0.2691492 | 0.06780226 | 330.7735 | 1 | 1 | 1 | 330.7735 | Fe-Cr-Ni-Mn-Mo
7129 | 0.38 | 0.04 | 0.13 | 0.34 | 0.1 | 87.89121 | 0.2694844 | 0.07997905 | 452.0257 | 1 | 1 | 1 | 452.0257 | Fe-Cr-Ni-Mn-Mo
7130 | 0.33 | 0.07 | 0.16 | 0.29 | 0.14 | 91.18779 | 0.2689809 | 0.08916523 | 563.3004 | 1 | 0 | 0 |  | Fe-Cr-Ni-Mn-Mo
7131 | 0.29 | 0.1 | 0.19 | 0.25 | 0.17 | 93.70929 | 0.2685672 | 0.09475778 | 641.3153 | 1 | 0 | 0 |  | Fe-Cr-Ni-Mn-Mo
7132 | 0.25 | 0.15 | 0.21 | 0.2 | 0.19 | 96.40952 | 0.2671243 | 0.09820686 | 699.5841 | 0 | 0 | 0 |  | Fe-Cr-Ni-Mn-Mo
7133 | 0.21 | 0.2 | 0.24 | 0.16 | 0.19 | 97.90914 | 0.2660554 | 0.09897577 | 718.6857 | 0 | 0 | 0 |  | Fe-Cr-Ni-Mn-Mo
7134 | 0.17 | 0.26 | 0.26 | 0.12 | 0.18 | 99.38565 | 0.2641152 | 0.09799135 | 715.9522 | 0 | 0 | 0 |  | Fe-Cr-Ni-Mn-Mo
7135 | 0.13 | 0.34 | 0.28 | 0.09 | 0.17 | 100.9666 | 0.2609736 | 0.09555313 | 695.3243 | 0 | 0 | 0 |  | Fe-Cr-Ni-Mn-Mo
7136 | 0.11 | 0.43 | 0.28 | 0.06 | 0.12 | 101.2795 | 0.2568428 | 0.08591974 | 582.7817 | 0 | 0 | 0 |  | Fe-Cr-Ni-Mn-Mo
7137 | 0.35 | 0.03 | 0.08 | 0.45 | 0.09 | 87.02482 | 0.2633627 | 0.07393327 | 386.5997 | 1 | 1 | 1 | 386.5997 | Fe-Cr-Ni-Mn-Mo
7138 | 0.31 | 0.05 | 0.1 | 0.39 | 0.14 | 90.70812 | 0.2636766 | 0.08541277 | 515.7758 | 1 | 0 | 0 |  | Fe-Cr-Ni-Mn-Mo
7139 | 0.27 | 0.08 | 0.12 | 0.33 | 0.19 | 94.56267 | 0.263463 | 0.09373843 | 630.4431 | 1 | 0 | 0 |  | Fe-Cr-Ni-Mn-Mo
7140 | 0.24 | 0.12 | 0.14 | 0.28 | 0.22 | 97.35207 | 0.2628685 | 0.09758481 | 695.6494 | 0 |  | 0 |  | Fe-Cr-Ni-Mn-Mo
7141 | 0.2 | 0.17 | 0.16 | 0.23 | 0.24 | 99.99087 | 0.261603 | 0.1000758 | 745.2173 | 0 | 0 | 0 |  | Fe-Cr-Ni-Mn-Mo
7142 | 0.17 | 0.22 | 0.18 | 0.18 | 0.25 | 102.0712 | 0.260666 | 0.1017608 | 781.8105 | 0 | 0 | 0 |  | Fe-Cr-Ni-Mn-Mo
7143 | 0.13 | 0.3 | 0.2 | 0.13 | 0.24 | 104.009 | 0.258136 | 0.1008356 | 782.2623 | 0 | 0 | 0 |  | Fe-Cr-Ni-Mn-Mo
7144 | 0.11 | 0.38 | 0.2 | 0.09 | 0.22 | 105.4988 | 0.2549554 | 0.09810965 | 755.1274 | 0 | 0 | 0 |  | Fe-Cr-Ni-Mn-Mo
7145 | 0.08 | 0.5 | 0.2 | 0.06 | 0.16 | 106.1269 | 0.2490213 | 0.08845304 | 635.3433 | 0 | 0 | 0 |  | Fe-Cr-Ni-Mn-Mo
7146 | 0.25 | 0.03 | 0.07 | 0.5 | 0.14 | 90.09764 | 0.2581294 | 0.08138537 | 466.9924 | 1 | 0 | 0 |  | Fe-Cr-Ni-Mn-Mo
7147 | 0.23 | 0.06 | 0.08 | 0.42 | 0.21 | 95.01868 | 0.2589179 | 0.09132329 | 603.2089 | 0 | 0 | 0 |  | Fe-Cr-Ni-Mn-Mo
7148 | 0.2 | 0.09 | 0.09 | 0.36 | 0.26 | 98.73935 | 0.25876 | 0.09637486 | 689.7806 | 0 | 0 | 0 |  | Fe-Cr-Ni-Mn-Mo
7149 | 0.18 | 0.13 | 0.11 | 0.29 | 0.28 | 101.2338 | 0.2590713 | 0.09990468 | 752.561 | 0 | 0 | 0 |  | Fe-Cr-Ni-Mn-Mo
7150 | 0.16 | 0.18 | 0.12 | 0.24 | 0.3 | 103.6645 | 0.2580566 | 0.1010016 | 786.3599 | 0 | 0 | 0 |  | Fe-Cr-Ni-Mn-Mo
7151 | 0.13 | 0.25 | 0.14 | 0.18 | 0.31 | 106.0972 | 0.2566406 | 0.1015865 | 813.0126 | 0 | 0 | 0 |  | Fe-Cr-Ni-Mn-Mo
7152 | 0.1 | 0.32 | 0.15 | 0.13 | 0.3 | 107.9789 | 0.2544256 | 0.1015185 | 823.2243 | 0 | 0 | 0 |  | Fe-Cr-Ni-Mn-Mo
7153 | 0.08 | 0.42 | 0.15 | 0.08 | 0.26 | 109.3331 | 0.2504983 | 0.09851146 | 786.837 | 0 | 0 | 0 |  | Fe-Cr-Ni-Mn-Mo
7154 | 0.06 | 0.55 | 0.15 | 0.05 | 0.19 | 109.5641 | 0.2443714 | 0.08901974 | 661.1627 | 0 | 0 | 0 |  | Fe-Cr-Ni-Mn-Mo
7155 | 0.17 | 0.03 | 0.07 | 0.52 | 0.21 | 94.02622 | 0.2553451 | 0.08752736 | 552.2383 | 1 | 0 | 0 |  | Fe-Cr-Ni-Mn-Mo
7156 | 0.16 | 0.06 | 0.07 | 0.43 | 0.28 | 98.9066 | 0.2563248 | 0.09422191 | 664.7646 | 0 | 0 | 0 |  | Fe-Cr-Ni-Mn-Mo
7157 | 0.15 | 0.09 | 0.07 | 0.36 | 0.33 | 102.5517 | 0.2566321 | 0.09744558 | 735.0261 | 0 | 0 | 0 |  | Fe-Cr-Ni-Mn-Mo
7158 | 0.13 | 0.14 | 0.08 | 0.3 | 0.36 | 105.4204 | 0.2559942 | 0.09831494 | 770.7787 | 0 | 0 | 0 |  | Fe-Cr-Ni-Mn-Mo
7159 | 0.11 | 0.19 | 0.09 | 0.24 | 0.38 | 107.9434 | 0.2553151 | 0.0994543 | 806.3567 | 0 | 0 | 0 |  | Fe-Cr-Ni-Mn-Mo
7160 | 0.09 | 0.25 | 0.1 | 0.18 | 0.38 | 110.0166 | 0.2541175 | 0.1008797 | 839.2121 | 0 | 0 | 0 |  | Fe-Cr-Ni-Mn-Mo
7161 | 0.07 | 0.33 | 0.11 | 0.12 | 0.37 | 111.9656 | 0.2521306 | 0.1010206 | 852.9288 | 0 | 0 | 0 |  | Fe-Cr-Ni-Mn-Mo
7162 | 0.05 | 0.44 | 0.12 | 0.07 | 0.32 | 112.8607 | 0.2483662 | 0.09897112 | 822.6106 | 0 | 0 | 0 |  | Fe-Cr-Ni-Mn-Mo
7163 | 0.04 | 0.57 | 0.12 | 0.04 | 0.23 | 112.4109 | 0.2423192 | 0.09126286 | 706.8922 | 0 | 0 | 0 |  | Fe-Cr-Ni-Mn-Mo
7164 | 0.1 | 0.06 | 0.05 | 0.42 | 0.37 | 103.7262 | 0.2543851 | 0.09392493 | 703.6441 | 0 | 0 | 0 |  | Fe-Cr-Ni-Mn-Mo
7165 | 0.1 | 0.09 | 0.05 | 0.35 | 0.41 | 106.7187 | 0.254977 | 0.09552022 | 750.7106 | 0 | 0 | 0 |  | Fe-Cr-Ni-Mn-Mo
7166 | 0.09 | 0.13 | 0.06 | 0.28 | 0.44 | 109.426 | 0.2552514 | 0.0970073 | 794.0194 | 0 | 0 | 0 |  | Fe-Cr-Ni-Mn-Mo
7167 | 0.08 | 0.18 | 0.07 | 0.22 | 0.45 | 111.418 | 0.2548225 | 0.0981365 | 824.8064 | 0 | 0 | 0 |  | Fe-Cr-Ni-Mn-Mo
7168 | 0.06 | 0.25 | 0.08 | 0.16 | 0.45 | 113.5134 | 0.2533471 | 0.09859425 | 845.3885 | 0 | 0 | 0 |  | Fe-Cr-Ni-Mn-Mo
7169 | 0.05 | 0.32 | 0.09 | 0.11 | 0.43 | 114.6545 | 0.2517997 | 0.09934558 | 859.8727 | 0 | 0 | 0 |  | Fe-Cr-Ni-Mn-Mo
7170 | 0.03 | 0.43 | 0.11 | 0.06 | 0.38 | 115.2361 | 0.2486929 | 0.09842281 | 842.4326 | 0 | 0 | 0 |  | Fe-Cr-Ni-Mn-Mo
7171 | 0.06 | 0.09 | 0.03 | 0.32 | 0.5 | 111.1973 | 0.2542259 | 0.0909216 | 736.8999 | 0 | 0 | 0 |  | Fe-Cr-Ni-Mn-Mo
7172 | 0.06 | 0.13 | 0.04 | 0.25 | 0.52 | 113.3449 | 0.2547008 | 0.09248487 | 775.3939 | 0 | 0 | 0 |  | Fe-Cr-Ni-Mn-Mo
7173 | 0.05 | 0.18 | 0.05 | 0.19 | 0.53 | 115.2885 | 0.2543033 | 0.09340988 | 802.5547 | 0 | 0 | 0 |  | Fe-Cr-Ni-Mn-Mo
7174 | 0.04 | 0.23 | 0.06 | 0.13 | 0.53 | 117.079 | 0.2538177 | 0.0957216 | 845.9416 | 0 | 0 | 0 |  | Fe-Cr-Ni-Mn-Mo
7175 | 0.04 | 0.3 | 0.08 | 0.08 | 0.5 | 117.421 | 0.2529734 | 0.09795045 | 874 | 0 | 0 | 0 |  | Fe-Cr-Ni-Mn-Mo
7176 | 0.47 | 0.33 | 0.05 | 0.12 | 0.03 | 93.71218 | 0.2592327 | 0.05399444 | 249.9108 | 0 | 0 | 0 |  | Fe-Cr-Ni-Mn-Mo
7177 | 0.4 | 0.39 | 0.05 | 0.11 | 0.05 | 96.89711 | 0.2542912 | 0.06151978 | 320.2122 | 0 | 0 | 0 |  | Fe-Cr-Ni-Mn-Mo
7178 | 0.34 | 0.44 | 0.04 | 0.1 | 0.07 | 99.95408 | 0.2496858 | 0.06663072 | 375.479 | 0 | 0 | 0 |  | Fe-Cr-Ni-Mn-Mo
7179 | 0.27 | 0.49 | 0.04 | 0.09 | 0.11 | 103.6857 | 0.2459034 | 0.07525971 | 474.3749 | 0 | 0 | 0 |  | Fe-Cr-Ni-Mn-Mo
7180 | 0.22 | 0.53 | 0.03 | 0.07 | 0.14 | 106.9475 | 0.2427961 | 0.0790691 | 530.1343 | 0 | 0 | 0 |  | Fe-Cr-Ni-Mn-Mo
7181 | 0.51 | 0.21 | 0.06 | 0.19 | 0.03 | 89.62324 | 0.2653488 | 0.05474186 | 244.7888 | 0 | 0 | 0 |  | Fe-Cr-Ni-Mn-Mo
7182 | 0.44 | 0.27 | 0.07 | 0.17 | 0.05 | 92.7792 | 0.2610454 | 0.06285131 | 318.9893 | 0 | 0 | 0 |  | Fe-Cr-Ni-Mn-Mo
7183 | 0.38 | 0.32 | 0.08 | 0.16 | 0.07 | 95.4318 | 0.2574823 | 0.06919341 | 383.6057 | 0 | 0 | 0 |  | Fe-Cr-Ni-Mn-Mo
7184 | 0.32 | 0.36 | 0.08 | 0.14 | 0.1 | 98.64346 | 0.2542747 | 0.07634724 | 465.3628 | 0 | 0 | 0 |  | Fe-Cr-Ni-Mn-Mo
7185 | 0.26 | 0.4 | 0.09 | 0.11 | 0.14 | 102.1903 | 0.2521188 | 0.08409707 | 564.7577 | 0 | 0 | 0 |  | Fe-Cr-Ni-Mn-Mo
7186 | 0.21 | 0.44 | 0.08 | 0.09 | 0.18 | 105.7307 | 0.2491767 | 0.08865952 | 636.6163 | 0 | 0 | 0 |  | Fe-Cr-Ni-Mn-Mo
7187 | 0.16 | 0.46 | 0.07 | 0.07 | 0.23 | 109.3412 | 0.2472859 | 0.09243156 | 706.9384 | 0 | 0 | 0 |  | Fe-Cr-Ni-Mn-Mo
7188 | 0.52 | 0.12 | 0.04 | 0.29 | 0.03 | 86.65569 | 0.2666105 | 0.05469223 | 234.2462 | 0 | 0 | 0 |  | Fe-Cr-Ni-Mn-Mo
7189 | 0.46 | 0.16 | 0.08 | 0.27 | 0.04 | 88.32844 | 0.2651834 | 0.05965592 | 277.3207 | 0 | 0 | 0 |  | Fe-Cr-Ni-Mn-Mo
7190 | 0.39 | 0.21 | 0.1 | 0.24 | 0.06 | 91.18493 | 0.2621984 | 0.06681567 | 346.167 | 0 | 0 | 0 |  | Fe-Cr-Ni-Mn-Mo
7191 | 0.34 | 0.25 | 0.12 | 0.21 | 0.09 | 94.09063 | 0.2604656 | 0.07581022 | 440.4997 | 0 | 0 | 0 |  | Fe-Cr-Ni-Mn-Mo
7192 | 0.29 | 0.28 | 0.13 | 0.17 | 0.13 | 97.51204 | 0.2590756 | 0.08476363 | 549.2302 | 0 | 0 | 0 |  | Fe-Cr-Ni-Mn-Mo
7193 | 0.24 | 0.31 | 0.14 | 0.14 | 0.17 | 100.7258 | 0.2575441 | 0.09147689 | 643.0412 | 0 | 0 | 0 |  | Fe-Cr-Ni-Mn-Mo
7194 | 0.19 | 0.34 | 0.13 | 0.11 | 0.23 | 105.0268 | 0.2552731 | 0.09768048 | 747.7126 | 0 | 0 | 0 |  | Fe-Cr-Ni-Mn-Mo
7195 | 0.15 | 0.36 | 0.12 | 0.08 | 0.29 | 108.8699 | 0.253898 | 0.1012757 | 826.1957 | 0 | 0 | 0 |  | Fe-Cr-Ni-Mn-Mo
7196 | 0.12 | 0.37 | 0.09 | 0.06 | 0.36 | 112.8253 | 0.2522878 | 0.1018278 | 870.9507 | 0 | 0 | 0 |  | Fe-Cr-Ni-Mn-Mo
7197 | 0.43 | 0.1 | 0.06 | 0.38 | 0.03 | 85.79453 | 0.2632506 | 0.05473056 | 229.4852 | 0 | 0 | 0 |  | Fe-Cr-Ni-Mn-Mo
7198 | 0.38 | 0.13 | 0.1 | 0.34 | 0.04 | 87.28925 | 0.263331 | 0.05956498 | 271.208 | 0 | 0 | 0 |  | Fe-Cr-Ni-Mn-Mo
7199 | 0.33 | 0.16 | 0.14 | 0.29 | 0.07 | 89.98314 | 0.2636356 | 0.0706135 | 374.249 | 0 | 0 | 0 |  | Fe-Cr-Ni-Mn-Mo
7200 | 0.29 | 0.19 | 0.17 | 0.25 | 0.1 | 92.57272 | 0.2634259 | 0.07942421 | 469.1426 | 0 | 0 | 0 |  | Fe-Cr-Ni-Mn-Mo
7201 | 0.25 | 0.21 | 0.19 | 0.2 | 0.15 | 96.10913 | 0.263452 | 0.09045406 | 605.3149 | 0 | 0 | 0 |  | Fe-Cr-Ni-Mn-Mo
7202 | 0.21 | 0.24 | 0.19 | 0.16 | 0.2 | 99.94131 | 0.2618326 | 0.09764292 | 714.5957 | 0 | 0 | 0 |  | Fe-Cr-Ni-Mn-Mo
7203 | 0.17 | 0.26 | 0.18 | 0.12 | 0.26 | 104.1445 | 0.2603298 | 0.1032462 | 818.5267 | 0 | 0 | 0 |  | Fe-Cr-Ni-Mn-Mo
7204 | 0.13 | 0.28 | 0.17 | 0.09 | 0.34 | 108.5451 | 0.2588224 | 0.1075165 | 916.1685 | 0 | 0 | 0 |  | Fe-Cr-Ni-Mn-Mo
7205 | 0.11 | 0.28 | 0.12 | 0.06 | 0.43 | 113.4557 | 0.2571034 | 0.1061507 | 950.2342 | 0 | 0 | 0 |  | Fe-Cr-Ni-Mn-Mo
7206 | 0.35 | 0.08 | 0.09 | 0.45 | 0.03 | 84.90678 | 0.2612539 | 0.055047 | 227.4743 | 0 | 1 | 0 |  | Fe-Cr-Ni-Mn-Mo
7207 | 0.31 | 0.1 | 0.14 | 0.39 | 0.05 | 86.65243 | 0.2633966 | 0.06394697 | 302.6133 | 0 | 0 | 0 |  | Fe-Cr-Ni-Mn-Mo
7208 | 0.27 | 0.12 | 0.19 | 0.33 | 0.08 | 88.97777 | 0.2653746 | 0.0745379 | 404.9998 | 0 | 0 | 0 |  | Fe-Cr-Ni-Mn-Mo
7209 | 0.24 | 0.14 | 0.22 | 0.28 | 0.12 | 91.86845 | 0.2661252 | 0.08516298 | 523.7923 | 0 | 0 | 0 |  | Fe-Cr-Ni-Mn-Mo
7210 | 0.2 | 0.16 | 0.24 | 0.23 | 0.17 | 95.40344 | 0.2660195 | 0.0949703 | 652.8064 | 0 | 0 | 0 |  | Fe-Cr-Ni-Mn-Mo
7211 | 0.17 | 0.18 | 0.25 | 0.18 | 0.22 | 98.8923 | 0.2657361 | 0.1022993 | 767.016 | 0 | 0 | 0 |  | Fe-Cr-Ni-Mn-Mo
7212 | 0.13 | 0.2 | 0.24 | 0.13 | 0.3 | 103.972 | 0.2642544 | 0.1092883 | 902.2289 | 0 | 0 | 0 |  | Fe-Cr-Ni-Mn-Mo
7213 | 0.11 | 0.2 | 0.22 | 0.09 | 0.38 | 108.2475 | 0.263618 | 0.1126378 | 994.6054 | 0 | 0 | 0 |  | Fe-Cr-Ni-Mn-Mo
7214 | 0.08 | 0.2 | 0.16 | 0.06 | 0.5 | 114.3405 | 0.2610632 | 0.1089068 | 1011.847 | 0 | 0 | 0 |  | Fe-Cr-Ni-Mn-Mo
7215 | 0.25 | 0.07 | 0.14 | 0.5 | 0.03 | 84.28952 | 0.2596744 | 0.05584383 | 230.0713 | 1 | 1 | 1 | 230.0713 | Fe-Cr-Ni-Mn-Mo
7216 | 0.23 | 0.08 | 0.21 | 0.42 | 0.06 | 86.16098 | 0.2648238 | 0.06888208 | 340.4287 | 1 | 1 | 1 | 340.4287 | Fe-Cr-Ni-Mn-Mo
7217 | 0.2 | 0.09 | 0.26 | 0.36 | 0.09 | 88.14541 | 0.2675684 | 0.07891641 | 440.8415 | 1 | 1 | 1 | 440.8415 | Fe-Cr-Ni-Mn-Mo
7218 | 0.18 | 0.11 | 0.28 | 0.29 | 0.13 | 91.29412 | 0.2686164 | 0.08886805 | 559.0318 | 1 | 0 | 0 |  | Fe-Cr-Ni-Mn-Mo
7219 | 0.16 | 0.12 | 0.3 | 0.24 | 0.18 | 94.43022 | 0.2693819 | 0.09879814 | 691.1822 | 1 | 0 | 0 |  | Fe-Cr-Ni-Mn-Mo
7220 | 0.13 | 0.14 | 0.31 | 0.18 | 0.25 | 98.90112 | 0.268995 | 0.1086259 | 848.5261 | 0 | 0 | 0 |  | Fe-Cr-Ni-Mn-Mo
7221 | 0.1 | 0.15 | 0.3 | 0.13 | 0.32 | 103.2857 | 0.2681127 | 0.1142887 | 967.6793 | 0 | 0 | 0 |  | Fe-Cr-Ni-Mn-Mo
7222 | 0.08 | 0.15 | 0.26 | 0.08 | 0.42 | 108.9066 | 0.2666181 | 0.1165672 | 1065.141 | 0 | 0 | 0 |  | Fe-Cr-Ni-Mn-Mo
7223 | 0.06 | 0.15 | 0.19 | 0.05 | 0.55 | 115.1791 | 0.2637101 | 0.1106563 | 1055.527 | 0 | 0 | 0 |  | Fe-Cr-Ni-Mn-Mo
7224 | 0.17 | 0.07 | 0.21 | 0.52 | 0.03 | 83.85472 | 0.2603739 | 0.05760422 | 240.6426 | 1 | 1 | 1 | 240.6426 | Fe-Cr-Ni-Mn-Mo
7225 | 0.16 | 0.07 | 0.28 | 0.43 | 0.06 | 85.44925 | 0.266665 | 0.07060948 | 352.4174 | 1 | 1 | 1 | 352.4174 | Fe-Cr-Ni-Mn-Mo
7226 | 0.15 | 0.07 | 0.33 | 0.36 | 0.09 | 87.13826 | 0.2707692 | 0.08081374 | 455.3146 | 1 | 1 | 1 | 455.3146 | Fe-Cr-Ni-Mn-Mo
7227 | 0.13 | 0.08 | 0.36 | 0.3 | 0.14 | 90.34855 | 0.2721775 | 0.09311152 | 600.1604 | 1 | 0 | 0 |  | Fe-Cr-Ni-Mn-Mo
7228 | 0.11 | 0.09 | 0.38 | 0.24 | 0.19 | 93.58602 | 0.2730444 | 0.1027847 | 734.4677 | 1 | 0 | 0 |  | Fe-Cr-Ni-Mn-Mo
7229 | 0.09 | 0.1 | 0.38 | 0.18 | 0.25 | 97.53822 | 0.2729274 | 0.11115 | 873.3792 | 1 | 0 | 0 |  | Fe-Cr-Ni-Mn-Mo
7230 | 0.07 | 0.11 | 0.37 | 0.12 | 0.33 | 102.3621 | 0.2721518 | 0.1185043 | 1022.381 | 0 | 0 | 0 |  | Fe-Cr-Ni-Mn-Mo
7231 | 0.05 | 0.12 | 0.32 | 0.07 | 0.44 | 108.5991 | 0.2695169 | 0.1207252 | 1127.91 | 0 | 0 | 0 |  | Fe-Cr-Ni-Mn-Mo
7232 | 0.04 | 0.12 | 0.23 | 0.04 | 0.57 | 115.1623 | 0.2659429 | 0.1133587 | 1101.114 | 0 | 0 | 0 |  | Fe-Cr-Ni-Mn-Mo
7233 | 0.1 | 0.05 | 0.37 | 0.42 | 0.06 | 84.32208 | 0.2710681 | 0.07325289 | 372.3965 | 1 | 1 | 1 | 372.3965 | Fe-Cr-Ni-Mn-Mo
7234 | 0.1 | 0.05 | 0.41 | 0.35 | 0.09 | 86.09087 | 0.2747568 | 0.08297099 | 472.8386 | 1 | 1 | 1 | 472.8386 | Fe-Cr-Ni-Mn-Mo
7235 | 0.09 | 0.06 | 0.44 | 0.28 | 0.13 | 88.8339 | 0.2766991 | 0.09341899 | 597.4585 | 1 | 0 | 0 |  | Fe-Cr-Ni-Mn-Mo
7236 | 0.08 | 0.07 | 0.45 | 0.22 | 0.18 | 92.20137 | 0.2771488 | 0.1036183 | 737.5944 | 1 | 0 | 0 |  | Fe-Cr-Ni-Mn-Mo
7237 | 0.06 | 0.08 | 0.45 | 0.16 | 0.25 | 96.66206 | 0.2765987 | 0.1141168 | 907.6174 | 1 | 0 | 0 |  | Fe-Cr-Ni-Mn-Mo
7238 | 0.05 | 0.09 | 0.43 | 0.11 | 0.32 | 101.0105 | 0.2753167 | 0.1208301 | 1043.709 | 0 | 0 | 0 |  | Fe-Cr-Ni-Mn-Mo
7239 | 0.03 | 0.11 | 0.38 | 0.06 | 0.43 | 107.3912 | 0.2719711 | 0.124368 | 1169.212 | 0 | 0 | 0 |  | Fe-Cr-Ni-Mn-Mo
7240 | 0.06 | 0.03 | 0.5 | 0.32 | 0.09 | 85.02247 | 0.2800432 | 0.08530515 | 493.3888 | 1 | 1 | 1 | 493.3888 | Fe-Cr-Ni-Mn-Mo
7241 | 0.06 | 0.04 | 0.52 | 0.25 | 0.13 | 87.8519 | 0.2815101 | 0.09572085 | 619.8707 | 1 | 1 | 1 | 619.8707 | Fe-Cr-Ni-Mn-Mo
7242 | 0.05 | 0.05 | 0.53 | 0.19 | 0.18 | 91.25669 | 0.2817117 | 0.1063731 | 767.2394 | 1 | 0 | 0 |  | Fe-Cr-Ni-Mn-Mo
7243 | 0.04 | 0.06 | 0.53 | 0.13 | 0.23 | 94.74402 | 0.2816061 | 0.1150705 | 907.4024 | 1 | 0 | 0 |  | Fe-Cr-Ni-Mn-Mo
7244 | 0.04 | 0.08 | 0.5 | 0.08 | 0.3 | 99.40176 | 0.2792786 | 0.1231193 | 1061.919 | 0 | 0 | 0 |  | Fe-Cr-Ni-Mn-Mo
7245 | 0.47 | 0.03 | 0.05 | 0.12 | 0.33 | 101.2012 | 0.2719711 | 0.1121931 | 931.9563 | 0 | 0 | 0 |  | Fe-Cr-Ni-Mn-Mo
7246 | 0.4 | 0.05 | 0.05 | 0.11 | 0.39 | 104.9064 | 0.2692638 | 0.112871 | 979.0292 | 0 | 0 | 0 |  | Fe-Cr-Ni-Mn-Mo
7247 | 0.34 | 0.07 | 0.04 | 0.1 | 0.44 | 108.2702 | 0.2666685 | 0.111229 | 991.952 | 0 | 0 | 0 |  | Fe-Cr-Ni-Mn-Mo
7248 | 0.27 | 0.11 | 0.04 | 0.09 | 0.49 | 111.6141 | 0.2635743 | 0.1080259 | 979.2676 | 0 | 0 | 0 |  | Fe-Cr-Ni-Mn-Mo
7249 | 0.22 | 0.14 | 0.03 | 0.07 | 0.53 | 114.69 | 0.2613194 | 0.103972 | 953.1666 | 0 | 0 | 0 |  | Fe-Cr-Ni-Mn-Mo
7250 | 0.51 | 0.03 | 0.06 | 0.19 | 0.21 | 94.49879 | 0.2729516 | 0.1010211 | 726.0004 | 1 | 0 | 0 |  | Fe-Cr-Ni-Mn-Mo
7251 | 0.44 | 0.05 | 0.07 | 0.17 | 0.27 | 98.42235 | 0.2705994 | 0.1067613 | 828.9912 | 0 | 0 | 0 |  | Fe-Cr-Ni-Mn-Mo
7252 | 0.38 | 0.07 | 0.08 | 0.16 | 0.32 | 101.4951 | 0.26849 | 0.1088311 | 883.5355 | 0 | 0 | 0 |  | Fe-Cr-Ni-Mn-Mo
7253 | 0.32 | 0.1 | 0.08 | 0.14 | 0.36 | 104.6823 | 0.2660429 | 0.1098117 | 926.6365 | 0 | 0 | 0 |  | Fe-Cr-Ni-Mn-Mo
7254 | 0.26 | 0.14 | 0.09 | 0.11 | 0.4 | 107.8981 | 0.2639023 | 0.109896 | 958.8494 | 0 | 0 | 0 |  | Fe-Cr-Ni-Mn-Mo
7255 | 0.21 | 0.18 | 0.08 | 0.09 | 0.44 | 111.099 | 0.2611249 | 0.1078305 | 960.6478 | 0 | 0 | 0 |  | Fe-Cr-Ni-Mn-Mo
7256 | 0.16 | 0.23 | 0.07 | 0.07 | 0.46 | 113.8577 | 0.2580538 | 0.1046928 | 940.7041 | 0 | 0 | 0 |  | Fe-Cr-Ni-Mn-Mo
7257 | 0.52 | 0.03 | 0.04 | 0.29 | 0.12 | 89.22497 | 0.2706845 | 0.08364365 | 496.4249 | 1 | 1 | 1 | 496.4249 | Fe-Cr-Ni-Mn-Mo
7258 | 0.46 | 0.04 | 0.08 | 0.27 | 0.16 | 91.63136 | 0.2705144 | 0.09029615 | 580.7735 | 1 | 0 | 0 |  | Fe-Cr-Ni-Mn-Mo
7259 | 0.39 | 0.06 | 0.1 | 0.24 | 0.21 | 95.16593 | 0.2689797 | 0.09922386 | 705.0264 | 1 | 0 | 0 |  | Fe-Cr-Ni-Mn-Mo
7260 | 0.34 | 0.09 | 0.12 | 0.21 | 0.25 | 98.11807 | 0.267596 | 0.1026963 | 770.3838 | 1 | 0 | 0 |  | Fe-Cr-Ni-Mn-Mo
7261 | 0.29 | 0.13 | 0.13 | 0.17 | 0.28 | 101.1426 | 0.2657788 | 0.1060046 | 836.8178 | 0 | 0 | 0 |  | Fe-Cr-Ni-Mn-Mo
7262 | 0.24 | 0.17 | 0.14 | 0.14 | 0.31 | 103.9548 | 0.2637925 | 0.1075244 | 880.6827 | 0 | 0 | 0 |  | Fe-Cr-Ni-Mn-Mo
7263 | 0.19 | 0.23 | 0.13 | 0.11 | 0.34 | 107.3989 | 0.2602336 | 0.107002 | 902.2025 | 0 | 0 | 0 |  | Fe-Cr-Ni-Mn-Mo
7264 | 0.15 | 0.29 | 0.12 | 0.08 | 0.36 | 110.2905 | 0.257064 | 0.1057167 | 908.0172 | 0 | 0 | 0 |  | Fe-Cr-Ni-Mn-Mo
7265 | 0.12 | 0.36 | 0.09 | 0.06 | 0.37 | 113.0153 | 0.2527468 | 0.1022447 | 879.8822 | 0 | 0 | 0 |  | Fe-Cr-Ni-Mn-Mo
7266 | 0.43 | 0.03 | 0.06 | 0.38 | 0.1 | 87.81069 | 0.2667504 | 0.07754255 | 426.1804 | 1 | 1 | 1 | 426.1804 | Fe-Cr-Ni-Mn-Mo
7267 | 0.38 | 0.04 | 0.1 | 0.34 | 0.13 | 89.85482 | 0.2677193 | 0.0870232 | 530.3814 | 1 | 0 | 0 |  | Fe-Cr-Ni-Mn-Mo
7268 | 0.33 | 0.07 | 0.14 | 0.29 | 0.16 | 92.4651 | 0.2678522 | 0.09320344 | 613.7436 | 1 | 0 | 0 |  | Fe-Cr-Ni-Mn-Mo
7269 | 0.29 | 0.1 | 0.17 | 0.25 | 0.19 | 94.94809 | 0.2674895 | 0.09695921 | 674.5297 | 1 | 0 | 0 |  | Fe-Cr-Ni-Mn-Mo
7270 | 0.25 | 0.15 | 0.19 | 0.2 | 0.21 | 97.62461 | 0.2660939 | 0.1000488 | 730.2126 | 0 | 0 | 0 |  | Fe-Cr-Ni-Mn-Mo
7271 | 0.21 | 0.2 | 0.19 | 0.16 | 0.24 | 100.8969 | 0.263591 | 0.1028827 | 789.2835 | 0 | 0 | 0 |  | Fe-Cr-Ni-Mn-Mo
7272 | 0.17 | 0.26 | 0.18 | 0.12 | 0.26 | 104.1445 | 0.2603298 | 0.1042254 | 830.7598 | 0 | 0 | 0 |  | Fe-Cr-Ni-Mn-Mo
7273 | 0.13 | 0.34 | 0.17 | 0.09 | 0.28 | 107.2975 | 0.2561809 | 0.1022486 | 827.1953 | 0 | 0 | 0 |  | Fe-Cr-Ni-Mn-Mo
7274 | 0.11 | 0.43 | 0.12 | 0.06 | 0.28 | 110.5463 | 0.2502925 | 0.09881064 | 802.1953 | 0 | 0 | 0 |  | Fe-Cr-Ni-Mn-Mo
7275 | 0.35 | 0.03 | 0.09 | 0.45 | 0.08 | 86.36396 | 0.2639352 | 0.0718032 | 365.4106 | 1 | 1 | 1 | 365.4106 | Fe-Cr-Ni-Mn-Mo
7276 | 0.31 | 0.05 | 0.14 | 0.39 | 0.1 | 88.10013 | 0.2659286 | 0.08072987 | 456.1873 | 1 | 1 | 1 | 456.1873 | Fe-Cr-Ni-Mn-Mo
7277 | 0.27 | 0.08 | 0.19 | 0.33 | 0.12 | 90.1093 | 0.2672727 | 0.08651468 | 526.4409 | 1 |  | 0 |  | Fe-Cr-Ni-Mn-Mo
7278 | 0.24 | 0.12 | 0.22 | 0.28 | 0.14 | 92.41034 | 0.2670278 | 0.08932324 | 571.1072 | 1 | 0 | 0 |  | Fe-Cr-Ni-Mn-Mo
7279 | 0.2 | 0.17 | 0.24 | 0.23 | 0.16 | 95.14408 | 0.2655789 | 0.09313188 | 630.219 | 0 | 0 | 0 |  | Fe-Cr-Ni-Mn-Mo
7280 | 0.17 | 0.22 | 0.25 | 0.18 | 0.18 | 97.90121 | 0.2640089 | 0.09650504 | 687.2385 | 0 | 0 | 0 |  | Fe-Cr-Ni-Mn-Mo
7281 | 0.13 | 0.3 | 0.24 | 0.13 | 0.2 | 101.6656 | 0.2599275 | 0.09822705 | 731.9049 | 0 | 0 | 0 |  | Fe-Cr-Ni-Mn-Mo
7282 | 0.11 | 0.38 | 0.22 | 0.09 | 0.2 | 104.3372 | 0.2557989 | 0.09673952 | 729.4693 | 0 | 0 | 0 |  | Fe-Cr-Ni-Mn-Mo
7283 | 0.08 | 0.5 | 0.16 | 0.06 | 0.2 | 108.438 | 0.2475115 | 0.0918687 | 691.3428 | 0 | 0 | 0 |  | Fe-Cr-Ni-Mn-Mo
7284 | 0.25 | 0.03 | 0.14 | 0.5 | 0.07 | 85.47696 | 0.2619531 | 0.0718243 | 358.4631 | 1 | 1 | 1 | 358.4631 | Fe-Cr-Ni-Mn-Mo
7285 | 0.23 | 0.06 | 0.21 | 0.42 | 0.08 | 86.74347 | 0.265828 | 0.0747306 | 393.822 | 1 | 1 | 1 | 393.822 | Fe-Cr-Ni-Mn-Mo
7286 | 0.2 | 0.09 | 0.26 | 0.36 | 0.09 | 88.14541 | 0.2675684 | 0.07891641 | 440.8415 | 1 | 1 | 1 | 440.8415 | Fe-Cr-Ni-Mn-Mo
7287 | 0.18 | 0.13 | 0.28 | 0.29 | 0.11 | 90.73532 | 0.2677212 | 0.086741 | 531.8972 | 1 | 0 | 0 |  | Fe-Cr-Ni-Mn-Mo
7288 | 0.16 | 0.18 | 0.3 | 0.24 | 0.12 | 92.82721 | 0.2668101 | 0.08754127 | 553.2375 | 0 | 0 | 0 |  | Fe-Cr-Ni-Mn-Mo
7289 | 0.13 | 0.25 | 0.31 | 0.18 | 0.14 | 96.15186 | 0.2644201 | 0.09024198 | 601.7688 | 0 | 0 | 0 |  | Fe-Cr-Ni-Mn-Mo
7290 | 0.1 | 0.32 | 0.3 | 0.13 | 0.15 | 99.23998 | 0.2609831 | 0.09392504 | 659.6743 | 0 | 0 | 0 |  | Fe-Cr-Ni-Mn-Mo
7291 | 0.08 | 0.42 | 0.26 | 0.08 | 0.15 | 102.9185 | 0.2549805 | 0.09406901 | 680.0668 | 0 | 0 | 0 |  | Fe-Cr-Ni-Mn-Mo
7292 | 0.06 | 0.55 | 0.19 | 0.05 | 0.15 | 107.2619 | 0.2457974 | 0.08747175 | 624.3367 | 0 | 0 | 0 |  | Fe-Cr-Ni-Mn-Mo
7293 | 0.17 | 0.03 | 0.21 | 0.52 | 0.07 | 85.04162 | 0.2626183 | 0.07071505 | 347.7584 | 1 | 1 | 1 | 347.7584 | Fe-Cr-Ni-Mn-Mo
7294 | 0.16 | 0.06 | 0.28 | 0.43 | 0.07 | 85.74538 | 0.267157 | 0.07360808 | 379.6243 | 1 | 1 | 1 | 379.6243 | Fe-Cr-Ni-Mn-Mo
7295 | 0.15 | 0.09 | 0.33 | 0.36 | 0.07 | 86.55065 | 0.2698743 | 0.07523 | 400.6384 | 1 | 1 | 1 | 400.6384 | Fe-Cr-Ni-Mn-Mo
7296 | 0.13 | 0.14 | 0.36 | 0.3 | 0.08 | 88.65867 | 0.2696505 | 0.07588244 | 418.3073 | 1 | 1 | 1 | 418.3073 | Fe-Cr-Ni-Mn-Mo
7297 | 0.11 | 0.19 | 0.38 | 0.24 | 0.09 | 90.86661 | 0.2689955 | 0.07938002 | 462.6343 | 1 | 1 | 1 | 462.6343 | Fe-Cr-Ni-Mn-Mo
7298 | 0.09 | 0.25 | 0.38 | 0.18 | 0.1 | 93.60961 | 0.2669091 | 0.08507682 | 532.6857 | 1 | 1 | 1 | 532.6857 | Fe-Cr-Ni-Mn-Mo
7299 | 0.07 | 0.33 | 0.37 | 0.12 | 0.11 | 96.94894 | 0.2633664 | 0.08772453 | 577.7752 | 0 | 0 | 0 |  | Fe-Cr-Ni-Mn-Mo
7300 | 0.05 | 0.44 | 0.32 | 0.07 | 0.12 | 101.4203 | 0.2562882 | 0.08862189 | 608.7012 | 0 | 0 | 0 |  | Fe-Cr-Ni-Mn-Mo
7301 | 0.04 | 0.57 | 0.23 | 0.04 | 0.12 | 106.1196 | 0.246152 | 0.08421035 | 578.9685 | 0 | 0 | 0 |  | Fe-Cr-Ni-Mn-Mo
7302 | 0.1 | 0.06 | 0.37 | 0.42 | 0.05 | 84.01739 | 0.2706081 | 0.07002655 | 343.6775 | 1 | 1 | 1 | 343.6775 | Fe-Cr-Ni-Mn-Mo
7303 | 0.1 | 0.09 | 0.41 | 0.35 | 0.05 | 84.88392 | 0.273081 | 0.0708505 | 357.082 | 1 | 1 | 1 | 357.082 | Fe-Cr-Ni-Mn-Mo
7304 | 0.09 | 0.13 | 0.44 | 0.28 | 0.06 | 86.77562 | 0.2739593 | 0.07460409 | 400.1153 | 1 | 1 | 1 | 400.1153 | Fe-Cr-Ni-Mn-Mo
7305 | 0.08 | 0.18 | 0.45 | 0.22 | 0.07 | 89.08395 | 0.2729809 | 0.07800353 | 442.8724 | 1 | 1 | 1 | 442.8724 | Fe-Cr-Ni-Mn-Mo
7306 | 0.06 | 0.25 | 0.45 | 0.16 | 0.08 | 92.09255 | 0.2702159 | 0.08128932 | 489.026 | 1 | 1 | 1 | 489.026 | Fe-Cr-Ni-Mn-Mo
7307 | 0.05 | 0.32 | 0.43 | 0.11 | 0.09 | 95.17098 | 0.2666006 | 0.08414032 | 532.5223 | 1 | 1 | 1 | 532.5223 | Fe-Cr-Ni-Mn-Mo
7308 | 0.03 | 0.43 | 0.38 | 0.06 | 0.11 | 100.0813 | 0.2594118 | 0.08580219 | 573.2453 | 0 | 0 | 0 |  | Fe-Cr-Ni-Mn-Mo
7309 | 0.06 | 0.09 | 0.5 | 0.32 | 0.03 | 83.15843 | 0.2777889 | 0.06510445 | 305.9663 | 1 | 1 | 1 | 305.9663 | Fe-Cr-Ni-Mn-Mo
7310 | 0.06 | 0.13 | 0.52 | 0.25 | 0.04 | 85.13173 | 0.278332 | 0.0687172 | 344.9686 | 1 | 1 | 1 | 344.9686 | Fe-Cr-Ni-Mn-Mo
7311 | 0.05 | 0.18 | 0.53 | 0.19 | 0.05 | 87.46984 | 0.2772465 | 0.07247468 | 388.0224 | 1 | 1 | 1 | 388.0224 | Fe-Cr-Ni-Mn-Mo
7312 | 0.04 | 0.23 | 0.53 | 0.13 | 0.06 | 89.93816 | 0.2758228 | 0.07981049 | 467.2159 | 1 | 1 | 1 | 467.2159 | Fe-Cr-Ni-Mn-Mo
7313 | 0.04 | 0.3 | 0.5 | 0.08 | 0.08 | 93.62529 | 0.2716483 | 0.08300699 | 516.9507 | 1 | 1 | 1 | 516.9507 | Fe-Cr-Ni-Mn-Mo
7314 | 0.47 | 0.05 | 0.33 | 0.12 | 0.03 | 83.12028 | 0.2884064 | 0.05879036 | 266.4554 | 1 | 1 | 1 | 266.4554 | Fe-Cr-Ni-Mn-Mo
7315 | 0.4 | 0.05 | 0.39 | 0.11 | 0.05 | 84.10269 | 0.2891375 | 0.06914828 | 354.859 | 1 | 1 | 1 | 354.859 | Fe-Cr-Ni-Mn-Mo
7316 | 0.34 | 0.04 | 0.44 | 0.1 | 0.07 | 84.8446 | 0.2903974 | 0.07790563 | 437.2701 | 1 | 1 | 1 | 437.2701 | Fe-Cr-Ni-Mn-Mo
7317 | 0.27 | 0.04 | 0.49 | 0.09 | 0.11 | 87.08522 | 0.2898526 | 0.09142446 | 582.7671 | 1 | 1 | 1 | 582.7671 | Fe-Cr-Ni-Mn-Mo
7318 | 0.22 | 0.03 | 0.53 | 0.07 | 0.14 | 88.53237 | 0.2908062 | 0.1003181 | 689.886 | 1 | 1 | 1 | 689.886 | Fe-Cr-Ni-Mn-Mo
7319 | 0.51 | 0.06 | 0.21 | 0.19 | 0.03 | 83.95181 | 0.2812337 | 0.05808653 | 259.2774 | 1 | 1 | 1 | 259.2774 | Fe-Cr-Ni-Mn-Mo
7320 | 0.44 | 0.07 | 0.27 | 0.17 | 0.05 | 85.25847 | 0.2818214 | 0.06804609 | 344.9298 | 1 | 1 | 1 | 344.9298 | Fe-Cr-Ni-Mn-Mo
7321 | 0.38 | 0.08 | 0.32 | 0.16 | 0.07 | 86.54383 | 0.2817632 | 0.07609878 | 421.9676 | 1 | 1 | 1 | 421.9676 | Fe-Cr-Ni-Mn-Mo
7322 | 0.32 | 0.08 | 0.36 | 0.14 | 0.1 | 88.28425 | 0.282118 | 0.08621429 | 529.2422 | 1 | 1 | 1 | 529.2422 | Fe-Cr-Ni-Mn-Mo
7323 | 0.26 | 0.09 | 0.4 | 0.11 | 0.14 | 90.89287 | 0.2818494 | 0.09691014 | 660.2471 | 1 | 1 | 1 | 660.2471 | Fe-Cr-Ni-Mn-Mo
7324 | 0.21 | 0.08 | 0.44 | 0.09 | 0.18 | 92.80902 | 0.2825812 | 0.1060457 | 781.5671 | 1 | 0 | 0 |  | Fe-Cr-Ni-Mn-Mo
7325 | 0.16 | 0.07 | 0.46 | 0.07 | 0.23 | 95.48624 | 0.2823832 | 0.1153172 | 920.9002 | 1 | 0 | 0 |  | Fe-Cr-Ni-Mn-Mo
7326 | 0.52 | 0.04 | 0.12 | 0.29 | 0.03 | 83.62455 | 0.2753009 | 0.0571326 | 246.4879 | 1 | 1 | 1 | 246.4879 | Fe-Cr-Ni-Mn-Mo
7327 | 0.46 | 0.08 | 0.16 | 0.27 | 0.04 | 85.33103 | 0.2736871 | 0.0618989 | 288.6314 | 1 | 1 | 1 | 288.6314 | Fe-Cr-Ni-Mn-Mo
7328 | 0.39 | 0.1 | 0.21 | 0.24 | 0.06 | 87.04773 | 0.2737524 | 0.07056071 | 367.889 | 1 | 1 | 1 | 367.889 | Fe-Cr-Ni-Mn-Mo
7329 | 0.34 | 0.12 | 0.25 | 0.21 | 0.09 | 89.30164 | 0.273584 | 0.08027716 | 468.4275 | 1 | 1 | 1 | 468.4275 | Fe-Cr-Ni-Mn-Mo
7330 | 0.29 | 0.13 | 0.28 | 0.17 | 0.13 | 92.02189 | 0.2737626 | 0.09106367 | 595.0112 | 1 | 0 | 0 |  | Fe-Cr-Ni-Mn-Mo
7331 | 0.24 | 0.14 | 0.31 | 0.14 | 0.17 | 94.59949 | 0.2736011 | 0.09944176 | 707.604 | 1 | 0 | 0 |  | Fe-Cr-Ni-Mn-Mo
7332 | 0.19 | 0.13 | 0.34 | 0.11 | 0.23 | 97.63715 | 0.2741564 | 0.1094682 | 856.3463 | 1 | 0 | 0 |  | Fe-Cr-Ni-Mn-Mo
7333 | 0.15 | 0.12 | 0.36 | 0.08 | 0.29 | 100.6242 | 0.2744845 | 0.1170661 | 987.0881 | 1 | 0 | 0 |  | Fe-Cr-Ni-Mn-Mo
7334 | 0.12 | 0.09 | 0.37 | 0.06 | 0.36 | 103.4679 | 0.2751369 | 0.1231179 | 1107.265 | 0 | 0 | 0 |  | Fe-Cr-Ni-Mn-Mo
7335 | 0.43 | 0.06 | 0.1 | 0.38 | 0.03 | 84.26701 | 0.2677159 | 0.05639795 | 238.6548 | 1 | 1 | 1 | 238.6548 | Fe-Cr-Ni-Mn-Mo
7336 | 0.38 | 0.1 | 0.13 | 0.34 | 0.04 | 86.13563 | 0.2666563 | 0.06118575 | 281.1739 | 0 | 1 | 0 |  | Fe-Cr-Ni-Mn-Mo
7337 | 0.33 | 0.14 | 0.16 | 0.29 | 0.07 | 89.22336 | 0.2657713 | 0.07182804 | 382.6887 | 0 | 0 | 0 |  | Fe-Cr-Ni-Mn-Mo
7338 | 0.29 | 0.17 | 0.19 | 0.25 | 0.1 | 91.8294 | 0.2654706 | 0.08027146 | 474.931 | 0 | 0 | 0 |  | Fe-Cr-Ni-Mn-Mo
7339 | 0.25 | 0.19 | 0.21 | 0.2 | 0.15 | 95.38135 | 0.2653963 | 0.09140166 | 612.6695 | 0 | 0 | 0 |  | Fe-Cr-Ni-Mn-Mo
7340 | 0.21 | 0.19 | 0.24 | 0.16 | 0.2 | 98.15883 | 0.266476 | 0.1004746 | 739.2521 | 0 | 0 | 0 |  | Fe-Cr-Ni-Mn-Mo
7341 | 0.17 | 0.18 | 0.26 | 0.12 | 0.26 | 101.3364 | 0.2674508 | 0.1087999 | 873.4921 | 0 | 0 | 0 |  | Fe-Cr-Ni-Mn-Mo
7342 | 0.13 | 0.17 | 0.28 | 0.09 | 0.34 | 104.8699 | 0.2678976 | 0.1148639 | 994.4371 | 0 | 0 | 0 |  | Fe-Cr-Ni-Mn-Mo
7343 | 0.11 | 0.12 | 0.28 | 0.06 | 0.43 | 108.2536 | 0.2695942 | 0.1198099 | 1111.295 | 0 | 0 | 0 |  | Fe-Cr-Ni-Mn-Mo
7344 | 0.35 | 0.09 | 0.08 | 0.45 | 0.03 | 85.29139 | 0.2601125 | 0.05453587 | 224.5676 | 0 | 0 | 0 |  | Fe-Cr-Ni-Mn-Mo
7345 | 0.31 | 0.14 | 0.1 | 0.39 | 0.05 | 88.19252 | 0.2589309 | 0.06252364 | 294.6786 | 0 | 0 | 0 |  | Fe-Cr-Ni-Mn-Mo
7346 | 0.27 | 0.19 | 0.12 | 0.33 | 0.08 | 91.63751 | 0.2578697 | 0.07176982 | 387.5536 | 0 | 0 | 0 |  | Fe-Cr-Ni-Mn-Mo
7347 | 0.24 | 0.22 | 0.14 | 0.28 | 0.12 | 94.82646 | 0.2580044 | 0.08130854 | 495.5879 | 0 | 0 | 0 |  | Fe-Cr-Ni-Mn-Mo
7348 | 0.2 | 0.24 | 0.16 | 0.23 | 0.17 | 98.29952 | 0.2582951 | 0.09073031 | 618.0675 | 0 | 0 | 0 |  | Fe-Cr-Ni-Mn-Mo
7349 | 0.17 | 0.25 | 0.18 | 0.18 | 0.22 | 101.3729 | 0.2592938 | 0.0983502 | 731.3442 | 0 | 0 | 0 |  | Fe-Cr-Ni-Mn-Mo
7350 | 0.13 | 0.24 | 0.2 | 0.13 | 0.3 | 105.3436 | 0.2608093 | 0.1065288 | 873.9313 | 0 | 0 | 0 |  | Fe-Cr-Ni-Mn-Mo
7351 | 0.11 | 0.22 | 0.2 | 0.09 | 0.38 | 108.9113 | 0.261997 | 0.1110458 | 976.6848 | 0 | 0 | 0 |  | Fe-Cr-Ni-Mn-Mo
7352 | 0.08 | 0.16 | 0.2 | 0.06 | 0.5 | 113.0734 | 0.2640578 | 0.1127524 | 1059.321 | 0 | 0 | 0 |  | Fe-Cr-Ni-Mn-Mo
7353 | 0.25 | 0.14 | 0.07 | 0.5 | 0.03 | 87.03061 | 0.2514508 | 0.05224729 | 209.8499 | 0 | 0 | 0 |  | Fe-Cr-Ni-Mn-Mo
7354 | 0.23 | 0.21 | 0.08 | 0.42 | 0.06 | 91.12399 | 0.2504305 | 0.06210993 | 297.9719 | 0 | 0 | 0 |  | Fe-Cr-Ni-Mn-Mo
7355 | 0.2 | 0.26 | 0.09 | 0.36 | 0.09 | 94.54626 | 0.2494938 | 0.0701465 | 380.8933 | 0 | 0 | 0 |  | Fe-Cr-Ni-Mn-Mo
7356 | 0.18 | 0.28 | 0.11 | 0.29 | 0.13 | 97.63455 | 0.2512542 | 0.08032167 | 495.7367 | 0 | 0 | 0 |  | Fe-Cr-Ni-Mn-Mo
7357 | 0.16 | 0.3 | 0.12 | 0.24 | 0.18 | 100.9338 | 0.252072 | 0.08834706 | 603.4092 | 0 | 0 | 0 |  | Fe-Cr-Ni-Mn-Mo
7358 | 0.13 | 0.31 | 0.14 | 0.18 | 0.25 | 104.8085 | 0.2537976 | 0.09664478 | 733.1719 | 0 | 0 | 0 |  | Fe-Cr-Ni-Mn-Mo
7359 | 0.1 | 0.3 | 0.15 | 0.13 | 0.32 | 108.394 | 0.2553574 | 0.1028889 | 847.4719 | 0 | 0 | 0 |  | Fe-Cr-Ni-Mn-Mo
7360 | 0.08 | 0.26 | 0.15 | 0.08 | 0.42 | 112.5335 | 0.2578715 | 0.1076755 | 962.1653 | 0 | 0 | 0 |  | Fe-Cr-Ni-Mn-Mo
7361 | 0.06 | 0.19 | 0.15 | 0.05 | 0.55 | 116.4229 | 0.260806 | 0.1064023 | 1001.593 | 0 | 0 | 0 |  | Fe-Cr-Ni-Mn-Mo
7362 | 0.17 | 0.21 | 0.07 | 0.52 | 0.03 | 89.31463 | 0.2439635 | 0.04898301 | 191.3716 | 0 | 0 | 0 |  | Fe-Cr-Ni-Mn-Mo
7363 | 0.16 | 0.28 | 0.07 | 0.43 | 0.06 | 93.50336 | 0.2432895 | 0.05907668 | 278.9046 | 0 | 0 | 0 |  | Fe-Cr-Ni-Mn-Mo
7364 | 0.15 | 0.33 | 0.07 | 0.36 | 0.09 | 96.95648 | 0.2430747 | 0.06705666 | 360.0367 | 0 | 0 | 0 |  | Fe-Cr-Ni-Mn-Mo
7365 | 0.13 | 0.36 | 0.08 | 0.3 | 0.14 | 100.5834 | 0.244232 | 0.07693849 | 473.1233 | 0 | 0 | 0 |  | Fe-Cr-Ni-Mn-Mo
7366 | 0.11 | 0.38 | 0.09 | 0.24 | 0.19 | 103.951 | 0.2455719 | 0.08483299 | 578.6226 | 0 | 0 | 0 |  | Fe-Cr-Ni-Mn-Mo
7367 | 0.09 | 0.38 | 0.1 | 0.18 | 0.25 | 107.3744 | 0.2476509 | 0.09261244 | 696.0652 | 0 | 0 | 0 |  | Fe-Cr-Ni-Mn-Mo
7368 | 0.07 | 0.37 | 0.11 | 0.12 | 0.33 | 111.1902 | 0.250217 | 0.09877205 | 811.4119 | 0 |  | 0 |  | Fe-Cr-Ni-Mn-Mo
7369 | 0.05 | 0.32 | 0.12 | 0.07 | 0.44 | 115.0935 | 0.253946 | 0.1027547 | 913.9175 | 0 | 0 | 0 |  | Fe-Cr-Ni-Mn-Mo
7370 | 0.04 | 0.23 | 0.12 | 0.04 | 0.57 | 118.5588 | 0.2580578 | 0.1015607 | 949.795 | 0 | 0 | 0 |  | Fe-Cr-Ni-Mn-Mo
7371 | 0.1 | 0.37 | 0.05 | 0.42 | 0.06 | 96.63631 | 0.2354615 | 0.05513557 | 255.1582 | 0 | 0 | 0 |  | Fe-Cr-Ni-Mn-Mo
7372 | 0.1 | 0.41 | 0.05 | 0.35 | 0.09 | 99.7212 | 0.2364383 | 0.06353622 | 336.7544 | 0 | 0 | 0 |  | Fe-Cr-Ni-Mn-Mo
7373 | 0.09 | 0.44 | 0.06 | 0.28 | 0.13 | 102.9398 | 0.2382344 | 0.07269452 | 438.2063 | 0 | 0 | 0 |  | Fe-Cr-Ni-Mn-Mo
7374 | 0.08 | 0.45 | 0.07 | 0.22 | 0.18 | 105.9814 | 0.2406775 | 0.08142656 | 548.535 | 0 | 0 | 0 |  | Fe-Cr-Ni-Mn-Mo
7375 | 0.06 | 0.45 | 0.08 | 0.16 | 0.25 | 109.672 | 0.243311 | 0.08962845 | 671.8504 | 0 | 0 | 0 |  | Fe-Cr-Ni-Mn-Mo
7376 | 0.05 | 0.43 | 0.09 | 0.11 | 0.32 | 112.6102 | 0.2464804 | 0.09550903 | 774.8953 | 0 | 0 | 0 |  | Fe-Cr-Ni-Mn-Mo
7377 | 0.03 | 0.38 | 0.11 | 0.06 | 0.43 | 116.1257 | 0.251003 | 0.09955527 | 873.8111 | 0 | 0 | 0 |  | Fe-Cr-Ni-Mn-Mo
7378 | 0.06 | 0.5 | 0.03 | 0.32 | 0.09 | 102.8426 | 0.2303251 | 0.06008988 | 315.7025 | 0 | 0 | 0 |  | Fe-Cr-Ni-Mn-Mo
7379 | 0.06 | 0.52 | 0.04 | 0.25 | 0.13 | 105.684 | 0.2332252 | 0.06979891 | 419.6722 | 0 | 0 | 0 |  | Fe-Cr-Ni-Mn-Mo
7380 | 0.05 | 0.53 | 0.05 | 0.19 | 0.18 | 108.6759 | 0.2359144 | 0.07848362 | 528.1203 | 0 | 0 | 0 |  | Fe-Cr-Ni-Mn-Mo
7381 | 0.04 | 0.53 | 0.06 | 0.13 | 0.23 | 111.5666 | 0.2385897 | 0.08601997 | 635.0644 | 0 | 0 | 0 |  | Fe-Cr-Ni-Mn-Mo
7382 | 0.04 | 0.5 | 0.08 | 0.08 | 0.3 | 113.8451 | 0.2433807 | 0.09310975 | 748.0294 | 0 | 0 | 0 |  | Fe-Cr-Ni-Mn-Mo
7383 | 0.47 | 0.05 | 0.03 | 0.12 | 0.33 | 101.8687 | 0.2703032 | 0.1109767 | 919.7066 | 0 | 0 | 0 |  | Fe-Cr-Ni-Mn-Mo
7384 | 0.4 | 0.05 | 0.05 | 0.11 | 0.39 | 104.9064 | 0.2692638 | 0.112871 | 979.0292 | 0 | 0 | 0 |  | Fe-Cr-Ni-Mn-Mo
7385 | 0.34 | 0.04 | 0.07 | 0.1 | 0.44 | 107.2985 | 0.2690164 | 0.1136038 | 1019.257 | 0 | 0 | 0 |  | Fe-Cr-Ni-Mn-Mo
7386 | 0.27 | 0.04 | 0.11 | 0.09 | 0.49 | 109.4025 | 0.2688489 | 0.1140824 | 1051.729 | 0 | 0 | 0 |  | Fe-Cr-Ni-Mn-Mo
7387 | 0.22 | 0.03 | 0.14 | 0.07 | 0.53 | 111.2346 | 0.2694518 | 0.1143899 | 1081.862 | 0 | 0 | 0 |  | Fe-Cr-Ni-Mn-Mo
7388 | 0.51 | 0.06 | 0.03 | 0.19 | 0.21 | 95.54958 | 0.270194 | 0.0996041 | 714.3854 | 0 | 0 | 0 |  | Fe-Cr-Ni-Mn-Mo
7389 | 0.44 | 0.07 | 0.05 | 0.17 | 0.27 | 99.10778 | 0.2688422 | 0.1056417 | 818.6169 | 0 | 0 | 0 |  | Fe-Cr-Ni-Mn-Mo
7390 | 0.38 | 0.08 | 0.07 | 0.16 | 0.32 | 101.8289 | 0.2676482 | 0.1082076 | 877.3113 | 0 | 0 | 0 |  | Fe-Cr-Ni-Mn-Mo
7391 | 0.32 | 0.08 | 0.1 | 0.14 | 0.36 | 104.0182 | 0.2676916 | 0.1112068 | 941.4451 | 0 | 0 | 0 |  | Fe-Cr-Ni-Mn-Mo
7392 | 0.26 | 0.09 | 0.14 | 0.11 | 0.4 | 106.261 | 0.2679019 | 0.1136906 | 1001.247 | 0 | 0 | 0 |  | Fe-Cr-Ni-Mn-Mo
7393 | 0.21 | 0.08 | 0.18 | 0.09 | 0.44 | 107.8707 | 0.2689062 | 0.1160639 | 1056.54 | 0 | 0 | 0 |  | Fe-Cr-Ni-Mn-Mo
7394 | 0.16 | 0.07 | 0.23 | 0.07 | 0.46 | 108.6825 | 0.2704118 | 0.1187646 | 1108.904 | 0 | 0 | 0 |  | Fe-Cr-Ni-Mn-Mo
7395 | 0.52 | 0.04 | 0.03 | 0.29 | 0.12 | 89.58941 | 0.2696768 | 0.0832427 | 493.7439 | 1 | 0 | 0 |  | Fe-Cr-Ni-Mn-Mo
7396 | 0.46 | 0.08 | 0.04 | 0.27 | 0.16 | 93.05522 | 0.2666552 | 0.08850187 | 567.3968 | 0 | 0 | 0 |  | Fe-Cr-Ni-Mn-Mo
7397 | 0.39 | 0.1 | 0.06 | 0.24 | 0.21 | 96.57678 | 0.2652473 | 0.09710728 | 687.1388 | 0 | 0 | 0 |  | Fe-Cr-Ni-Mn-Mo
7398 | 0.34 | 0.12 | 0.09 | 0.21 | 0.25 | 99.15128 | 0.2649141 | 0.1009919 | 754.9172 | 0 | 0 | 0 |  | Fe-Cr-Ni-Mn-Mo
7399 | 0.29 | 0.13 | 0.13 | 0.17 | 0.28 | 101.1426 | 0.2657788 | 0.1060046 | 836.8178 | 0 | 0 | 0 |  | Fe-Cr-Ni-Mn-Mo
7400 | 0.24 | 0.14 | 0.17 | 0.14 | 0.31 | 102.935 | 0.2663556 | 0.1095117 | 900.892 | 0 | 0 | 0 |  | Fe-Cr-Ni-Mn-Mo
7401 | 0.19 | 0.13 | 0.23 | 0.11 | 0.34 | 104.0359 | 0.2685679 | 0.1144249 | 981.4533 | 0 | 0 | 0 |  | Fe-Cr-Ni-Mn-Mo
7402 | 0.15 | 0.12 | 0.29 | 0.08 | 0.36 | 104.6139 | 0.2709795 | 0.1186477 | 1050.534 | 0 | 0 | 0 |  | Fe-Cr-Ni-Mn-Mo
7403 | 0.12 | 0.09 | 0.36 | 0.06 | 0.37 | 104.0283 | 0.2746373 | 0.1231004 | 1113.548 | 0 | 0 | 0 |  | Fe-Cr-Ni-Mn-Mo
7404 | 0.43 | 0.06 | 0.03 | 0.38 | 0.1 | 88.9216 | 0.2635979 | 0.07616225 | 416.9767 | 1 | 0 | 0 |  | Fe-Cr-Ni-Mn-Mo
7405 | 0.38 | 0.1 | 0.04 | 0.34 | 0.13 | 92.07203 | 0.2615591 | 0.08402978 | 508.5156 | 0 | 0 | 0 |  | Fe-Cr-Ni-Mn-Mo
7406 | 0.33 | 0.14 | 0.07 | 0.29 | 0.16 | 95.02139 | 0.2609094 | 0.08954225 | 584.9553 | 0 | 0 | 0 |  | Fe-Cr-Ni-Mn-Mo
7407 | 0.29 | 0.17 | 0.1 | 0.25 | 0.19 | 97.4508 | 0.2608223 | 0.09318583 | 643.0815 | 0 | 0 | 0 |  | Fe-Cr-Ni-Mn-Mo
7408 | 0.25 | 0.19 | 0.15 | 0.2 | 0.21 | 99.04345 | 0.2623783 | 0.09783462 | 710.8816 | 0 | 0 | 0 |  | Fe-Cr-Ni-Mn-Mo
7409 | 0.21 | 0.19 | 0.2 | 0.16 | 0.24 | 100.5463 | 0.2644929 | 0.1039803 | 799.7521 | 0 | 0 | 0 |  | Fe-Cr-Ni-Mn-Mo
7410 | 0.17 | 0.18 | 0.26 | 0.12 | 0.26 | 101.3364 | 0.2674508 | 0.1099474 | 887.0297 | 0 | 0 | 0 |  | Fe-Cr-Ni-Mn-Mo
7411 | 0.13 | 0.17 | 0.34 | 0.09 | 0.28 | 101.4774 | 0.2707829 | 0.1136899 | 942.3549 | 0 | 0 | 0 |  | Fe-Cr-Ni-Mn-Mo
7412 | 0.11 | 0.12 | 0.43 | 0.06 | 0.28 | 99.83761 | 0.2769876 | 0.1193752 | 1011.537 | 1 | 0 | 0 |  | Fe-Cr-Ni-Mn-Mo
7413 | 0.35 | 0.09 | 0.03 | 0.45 | 0.08 | 88.62058 | 0.2573854 | 0.06868451 | 345.0656 | 0 | 0 | 0 |  | Fe-Cr-Ni-Mn-Mo
7414 | 0.31 | 0.14 | 0.05 | 0.39 | 0.1 | 91.48849 | 0.2563091 | 0.07603929 | 423.4367 | 0 | 0 | 0 |  | Fe-Cr-Ni-Mn-Mo
7415 | 0.27 | 0.19 | 0.08 | 0.33 | 0.12 | 94.21523 | 0.2558693 | 0.08082736 | 484.5982 | 0 | 0 | 0 |  | Fe-Cr-Ni-Mn-Mo
7416 | 0.24 | 0.22 | 0.12 | 0.28 | 0.14 | 96.07578 | 0.2570385 | 0.08426704 | 532.4474 | 0 | 0 | 0 |  | Fe-Cr-Ni-Mn-Mo
7417 | 0.2 | 0.24 | 0.17 | 0.23 | 0.16 | 97.6891 | 0.2587675 | 0.09021066 | 606.971 | 0 | 0 | 0 |  | Fe-Cr-Ni-Mn-Mo
7418 | 0.17 | 0.25 | 0.22 | 0.18 | 0.18 | 98.98258 | 0.2611644 | 0.09598667 | 683.6315 | 0 | 0 | 0 |  | Fe-Cr-Ni-Mn-Mo
7419 | 0.13 | 0.24 | 0.3 | 0.13 | 0.2 | 99.52023 | 0.2654764 | 0.1026107 | 771.8169 | 0 | 0 | 0 |  | Fe-Cr-Ni-Mn-Mo
7420 | 0.11 | 0.22 | 0.38 | 0.09 | 0.2 | 98.61711 | 0.2704748 | 0.106345 | 816.4953 | 0 | 0 | 0 |  | Fe-Cr-Ni-Mn-Mo
7421 | 0.08 | 0.16 | 0.5 | 0.06 | 0.2 | 96.27374 | 0.2785219 | 0.1111054 | 865.8112 | 1 | 0 | 0 |  | Fe-Cr-Ni-Mn-Mo
7422 | 0.25 | 0.14 | 0.03 | 0.5 | 0.07 | 89.70591 | 0.2494972 | 0.06530102 | 316.2201 | 0 | 0 | 0 |  | Fe-Cr-Ni-Mn-Mo
7423 | 0.23 | 0.21 | 0.06 | 0.42 | 0.08 | 92.41873 | 0.2495086 | 0.06663745 | 340.1574 | 0 | 0 | 0 |  | Fe-Cr-Ni-Mn-Mo
7424 | 0.2 | 0.26 | 0.09 | 0.36 | 0.09 | 94.54626 | 0.2494938 | 0.0701465 | 380.8933 | 0 | 0 | 0 |  | Fe-Cr-Ni-Mn-Mo
7425 | 0.18 | 0.28 | 0.13 | 0.29 | 0.11 | 96.37976 | 0.2521479 | 0.07889474 | 474.7549 | 0 | 0 | 0 |  | Fe-Cr-Ni-Mn-Mo
7426 | 0.16 | 0.3 | 0.18 | 0.24 | 0.12 | 97.27759 | 0.2547134 | 0.08213045 | 513.5721 | 0 | 0 | 0 |  | Fe-Cr-Ni-Mn-Mo
7427 | 0.13 | 0.31 | 0.25 | 0.18 | 0.14 | 98.33636 | 0.2585997 | 0.08785703 | 583.955 | 0 | 0 | 0 |  | Fe-Cr-Ni-Mn-Mo
7428 | 0.1 | 0.3 | 0.32 | 0.13 | 0.15 | 98.5082 | 0.2629055 | 0.09473611 | 665.9836 | 0 | 0 | 0 |  | Fe-Cr-Ni-Mn-Mo
7429 | 0.08 | 0.26 | 0.42 | 0.08 | 0.15 | 97.01175 | 0.2703322 | 0.1007781 | 733.504 | 0 | 0 | 0 |  | Fe-Cr-Ni-Mn-Mo
7430 | 0.06 | 0.19 | 0.55 | 0.05 | 0.15 | 94.09159 | 0.2798163 | 0.1030763 | 749.5127 | 1 | 1 | 1 | 749.5127 | Fe-Cr-Ni-Mn-Mo
7431 | 0.17 | 0.21 | 0.03 | 0.52 | 0.07 | 91.93342 | 0.2422799 | 0.05938733 | 274.5053 | 0 | 0 | 0 |  | Fe-Cr-Ni-Mn-Mo
7432 | 0.16 | 0.28 | 0.06 | 0.43 | 0.07 | 94.14476 | 0.2428839 | 0.06132525 | 299.1388 | 0 | 0 | 0 |  | Fe-Cr-Ni-Mn-Mo
7433 | 0.15 | 0.33 | 0.09 | 0.36 | 0.07 | 95.69558 | 0.2438683 | 0.06309775 | 320.9178 | 0 | 0 | 0 |  | Fe-Cr-Ni-Mn-Mo
7434 | 0.13 | 0.36 | 0.14 | 0.3 | 0.08 | 96.91545 | 0.2465919 | 0.06563543 | 350.2925 | 0 | 0 | 0 |  | Fe-Cr-Ni-Mn-Mo
7435 | 0.11 | 0.38 | 0.19 | 0.24 | 0.09 | 97.95901 | 0.2495248 | 0.07079064 | 404.0106 | 0 | 0 | 0 |  | Fe-Cr-Ni-Mn-Mo
7436 | 0.09 | 0.38 | 0.25 | 0.18 | 0.1 | 98.48253 | 0.2537523 | 0.07874489 | 486.907 | 0 | 0 | 0 |  | Fe-Cr-Ni-Mn-Mo
7437 | 0.07 | 0.37 | 0.33 | 0.12 | 0.11 | 98.44031 | 0.2594054 | 0.08461504 | 552.9174 | 0 | 0 | 0 |  | Fe-Cr-Ni-Mn-Mo
7438 | 0.05 | 0.32 | 0.44 | 0.07 | 0.12 | 96.96819 | 0.2679482 | 0.09214713 | 632.3926 | 1 | 0 | 0 |  | Fe-Cr-Ni-Mn-Mo
7439 | 0.04 | 0.23 | 0.57 | 0.04 | 0.12 | 93.50755 | 0.2789698 | 0.09817636 | 683.9673 | 1 | 1 | 1 | 683.9673 | Fe-Cr-Ni-Mn-Mo
7440 | 0.1 | 0.37 | 0.06 | 0.42 | 0.05 | 96.0017 | 0.2358053 | 0.05271897 | 234.8292 | 0 | 0 | 0 |  | Fe-Cr-Ni-Mn-Mo
7441 | 0.1 | 0.41 | 0.09 | 0.35 | 0.05 | 97.22182 | 0.2378227 | 0.05505241 | 257.8982 | 0 | 0 | 0 |  | Fe-Cr-Ni-Mn-Mo
7442 | 0.09 | 0.44 | 0.13 | 0.28 | 0.06 | 98.64968 | 0.2407003 | 0.06066341 | 310.6617 | 0 | 0 | 0 |  | Fe-Cr-Ni-Mn-Mo
7443 | 0.08 | 0.45 | 0.18 | 0.22 | 0.07 | 99.36265 | 0.2446839 | 0.06643596 | 366.9501 | 0 | 0 | 0 |  | Fe-Cr-Ni-Mn-Mo
7444 | 0.06 | 0.45 | 0.25 | 0.16 | 0.08 | 99.66452 | 0.2497222 | 0.07261641 | 429.9798 | 0 | 0 | 0 |  | Fe-Cr-Ni-Mn-Mo
7445 | 0.05 | 0.43 | 0.32 | 0.11 | 0.09 | 99.31212 | 0.2555518 | 0.07872091 | 493.3153 | 0 | 0 | 0 |  | Fe-Cr-Ni-Mn-Mo
7446 | 0.03 | 0.38 | 0.43 | 0.06 | 0.11 | 98.23429 | 0.264255 | 0.08653684 | 576.0931 | 0 | 0 | 0 |  | Fe-Cr-Ni-Mn-Mo
7447 | 0.06 | 0.5 | 0.09 | 0.32 | 0.03 | 99.13578 | 0.2321049 | 0.04593149 | 192.9393 | 0 | 0 | 0 |  | Fe-Cr-Ni-Mn-Mo
7448 | 0.06 | 0.52 | 0.13 | 0.25 | 0.04 | 100.2196 | 0.2360467 | 0.05282853 | 249.7804 | 0 | 0 | 0 |  | Fe-Cr-Ni-Mn-Mo
7449 | 0.05 | 0.53 | 0.18 | 0.19 | 0.05 | 100.9263 | 0.2401857 | 0.05926222 | 307.4611 | 0 | 0 | 0 |  | Fe-Cr-Ni-Mn-Mo
7450 | 0.04 | 0.53 | 0.23 | 0.13 | 0.06 | 101.5148 | 0.2444747 | 0.06823631 | 392.7998 | 0 | 0 | 0 |  | Fe-Cr-Ni-Mn-Mo
7451 | 0.04 | 0.5 | 0.3 | 0.08 | 0.08 | 101.1858 | 0.2515374 | 0.07496495 | 462.2185 | 0 | 0 | 0 |  | Fe-Cr-Ni-Mn-Mo
7452 | 0.47 | 0.33 | 0.12 | 0.03 | 0.05 | 94.68868 | 0.2653021 | 0.06450378 | 345.2403 | 0 | 0 | 0 |  | Fe-Cr-Ni-Mn-Mo
7453 | 0.4 | 0.39 | 0.11 | 0.05 | 0.05 | 96.68291 | 0.2591095 | 0.06370017 | 342.0059 | 0 | 0 | 0 |  | Fe-Cr-Ni-Mn-Mo
7454 | 0.34 | 0.44 | 0.1 | 0.07 | 0.04 | 97.9434 | 0.2534968 | 0.05853433 | 298.6612 | 0 | 0 | 0 |  | Fe-Cr-Ni-Mn-Mo
7455 | 0.27 | 0.49 | 0.09 | 0.11 | 0.04 | 99.4624 | 0.2470441 | 0.05675071 | 285.1187 | 0 | 0 | 0 |  | Fe-Cr-Ni-Mn-Mo
7456 | 0.22 | 0.53 | 0.07 | 0.14 | 0.03 | 100.503 | 0.2409321 | 0.050172 | 232.3966 | 0 | 0 | 0 |  | Fe-Cr-Ni-Mn-Mo
7457 | 0.51 | 0.21 | 0.19 | 0.03 | 0.06 | 91.04993 | 0.2759056 | 0.06981271 | 384.3188 | 1 | 0 | 0 |  | Fe-Cr-Ni-Mn-Mo
7458 | 0.44 | 0.27 | 0.17 | 0.05 | 0.07 | 93.65975 | 0.2692886 | 0.07302064 | 420.9895 | 1 | 0 | 0 |  | Fe-Cr-Ni-Mn-Mo
7459 | 0.38 | 0.32 | 0.16 | 0.07 | 0.08 | 95.75516 | 0.2639565 | 0.07543723 | 449.9228 | 0 | 0 | 0 |  | Fe-Cr-Ni-Mn-Mo
7460 | 0.32 | 0.36 | 0.14 | 0.1 | 0.08 | 97.25734 | 0.258364 | 0.07371148 | 436.024 | 0 | 0 | 0 |  | Fe-Cr-Ni-Mn-Mo
7461 | 0.26 | 0.4 | 0.11 | 0.14 | 0.09 | 99.24347 | 0.2519127 | 0.07368032 | 440.1815 | 0 | 0 | 0 |  | Fe-Cr-Ni-Mn-Mo
7462 | 0.21 | 0.44 | 0.09 | 0.18 | 0.08 | 100.049 | 0.2459944 | 0.06831267 | 388.1999 | 0 | 0 | 0 |  | Fe-Cr-Ni-Mn-Mo
7463 | 0.16 | 0.46 | 0.07 | 0.23 | 0.07 | 100.3975 | 0.2403282 | 0.0624024 | 332.3818 | 0 | 0 | 0 |  | Fe-Cr-Ni-Mn-Mo
7464 | 0.52 | 0.12 | 0.29 | 0.03 | 0.04 | 86.40666 | 0.2860234 | 0.06147034 | 299.6856 | 1 | 1 | 1 | 299.6856 | Fe-Cr-Ni-Mn-Mo
7465 | 0.46 | 0.16 | 0.27 | 0.04 | 0.08 | 90.16559 | 0.2801934 | 0.07846905 | 464.1137 | 1 | 1 | 1 | 464.1137 | Fe-Cr-Ni-Mn-Mo
7466 | 0.39 | 0.21 | 0.24 | 0.06 | 0.1 | 93.16748 | 0.2737209 | 0.08383053 | 528.3468 | 1 | 0 | 0 |  | Fe-Cr-Ni-Mn-Mo
7467 | 0.34 | 0.25 | 0.21 | 0.09 | 0.12 | 95.58146 | 0.2679509 | 0.08739773 | 574.3048 | 1 | 0 | 0 |  | Fe-Cr-Ni-Mn-Mo
7468 | 0.29 | 0.28 | 0.17 | 0.13 | 0.13 | 97.38401 | 0.2621041 | 0.08686878 | 574.0426 | 0 | 0 | 0 |  | Fe-Cr-Ni-Mn-Mo
7469 | 0.24 | 0.31 | 0.14 | 0.17 | 0.14 | 99.00289 | 0.2566568 | 0.08590895 | 568.3569 | 0 | 0 | 0 |  | Fe-Cr-Ni-Mn-Mo
7470 | 0.19 | 0.34 | 0.11 | 0.23 | 0.13 | 99.47788 | 0.2504351 | 0.08034564 | 506.4873 | 0 | 0 | 0 |  | Fe-Cr-Ni-Mn-Mo
7471 | 0.15 | 0.36 | 0.08 | 0.29 | 0.12 | 99.65408 | 0.2447287 | 0.07469039 | 445.7419 | 0 | 0 | 0 |  | Fe-Cr-Ni-Mn-Mo
7472 | 0.12 | 0.37 | 0.06 | 0.36 | 0.09 | 98.33474 | 0.2394222 | 0.06513031 | 346.7053 | 0 | 0 | 0 |  | Fe-Cr-Ni-Mn-Mo
7473 | 0.43 | 0.1 | 0.38 | 0.03 | 0.06 | 86.56231 | 0.2884587 | 0.07204237 | 392.3165 | 1 | 1 | 1 | 392.3165 | Fe-Cr-Ni-Mn-Mo
7474 | 0.38 | 0.13 | 0.34 | 0.04 | 0.1 | 90.25704 | 0.2827924 | 0.08613409 | 543.0538 | 1 | 1 | 1 | 543.0538 | Fe-Cr-Ni-Mn-Mo
7475 | 0.33 | 0.16 | 0.29 | 0.07 | 0.14 | 93.81268 | 0.2762613 | 0.09489315 | 653.3052 | 1 | 0 | 0 |  | Fe-Cr-Ni-Mn-Mo
7476 | 0.29 | 0.19 | 0.25 | 0.1 | 0.17 | 96.50876 | 0.2707574 | 0.09874009 | 710.3067 | 1 | 0 | 0 |  | Fe-Cr-Ni-Mn-Mo
7477 | 0.25 | 0.21 | 0.2 | 0.15 | 0.19 | 98.41127 | 0.2650722 | 0.09854508 | 715.6783 | 0 | 0 | 0 |  | Fe-Cr-Ni-Mn-Mo
7478 | 0.21 | 0.24 | 0.16 | 0.2 | 0.19 | 99.4586 | 0.2593995 | 0.09484372 | 673.4822 | 0 | 0 | 0 |  | Fe-Cr-Ni-Mn-Mo
7479 | 0.17 | 0.26 | 0.12 | 0.26 | 0.18 | 99.8147 | 0.2536468 | 0.08900853 | 604.0312 | 0 | 0 | 0 |  | Fe-Cr-Ni-Mn-Mo
7480 | 0.13 | 0.28 | 0.09 | 0.34 | 0.17 | 99.60358 | 0.2478272 | 0.0832704 | 534.8561 | 0 | 0 | 0 |  | Fe-Cr-Ni-Mn-Mo
7481 | 0.11 | 0.28 | 0.06 | 0.43 | 0.12 | 97.04486 | 0.2420173 | 0.07100335 | 395.3008 | 0 | 0 | 0 |  | Fe-Cr-Ni-Mn-Mo
7482 | 0.35 | 0.08 | 0.45 | 0.03 | 0.09 | 87.44562 | 0.2898996 | 0.08446057 | 515.4424 | 1 | 1 | 1 | 515.4424 | Fe-Cr-Ni-Mn-Mo
7483 | 0.31 | 0.1 | 0.39 | 0.05 | 0.14 | 91.47225 | 0.283744 | 0.0975899 | 675.017 | 1 | 1 | 1 | 675.017 | Fe-Cr-Ni-Mn-Mo
7484 | 0.27 | 0.12 | 0.33 | 0.08 | 0.19 | 95.28167 | 0.2775108 | 0.1051606 | 786.1125 | 1 | 0 | 0 |  | Fe-Cr-Ni-Mn-Mo
7485 | 0.24 | 0.14 | 0.28 | 0.12 | 0.22 | 97.62052 | 0.2722047 | 0.1067181 | 818.3119 | 1 | 0 | 0 |  | Fe-Cr-Ni-Mn-Mo
7486 | 0.2 | 0.16 | 0.23 | 0.17 | 0.24 | 99.47916 | 0.2666953 | 0.1052492 | 809.1183 | 0 | 0 | 0 |  | Fe-Cr-Ni-Mn-Mo
7487 | 0.17 | 0.18 | 0.18 | 0.22 | 0.25 | 100.7772 | 0.2614858 | 0.1019182 | 772.7682 | 0 | 0 | 0 |  | Fe-Cr-Ni-Mn-Mo
7488 | 0.13 | 0.2 | 0.13 | 0.3 | 0.24 | 100.9605 | 0.2550906 | 0.09515336 | 685.6005 | 0 | 0 | 0 |  | Fe-Cr-Ni-Mn-Mo
7489 | 0.11 | 0.2 | 0.09 | 0.38 | 0.22 | 99.95911 | 0.250284 | 0.08846799 | 597.3351 | 0 | 0 | 0 |  | Fe-Cr-Ni-Mn-Mo
7490 | 0.08 | 0.2 | 0.06 | 0.5 | 0.16 | 96.67589 | 0.2435456 | 0.07618358 | 443.4794 | 0 | 0 | 0 |  | Fe-Cr-Ni-Mn-Mo
7491 | 0.25 | 0.07 | 0.5 | 0.03 | 0.14 | 90.0398 | 0.2891064 | 0.09999691 | 696.7611 | 1 | 1 | 1 | 696.7611 | Fe-Cr-Ni-Mn-Mo
7492 | 0.23 | 0.08 | 0.42 | 0.06 | 0.21 | 94.70624 | 0.2823301 | 0.1113897 | 864.1926 | 1 | 0 | 0 |  | Fe-Cr-Ni-Mn-Mo
7493 | 0.2 | 0.09 | 0.36 | 0.09 | 0.26 | 98.0402 | 0.2771617 | 0.1149821 | 936.2846 | 1 | 0 | 0 |  | Fe-Cr-Ni-Mn-Mo
7494 | 0.18 | 0.11 | 0.29 | 0.13 | 0.28 | 100.1355 | 0.2717656 | 0.1126233 | 919.1567 | 1 | 0 | 0 |  | Fe-Cr-Ni-Mn-Mo
7495 | 0.16 | 0.12 | 0.24 | 0.18 | 0.3 | 101.46 | 0.2673423 | 0.1102606 | 895.4283 | 0 | 0 | 0 |  | Fe-Cr-Ni-Mn-Mo
7496 | 0.13 | 0.14 | 0.18 | 0.25 | 0.31 | 102.5333 | 0.2614393 | 0.1051119 | 831.4783 | 0 | 0 | 0 |  | Fe-Cr-Ni-Mn-Mo
7497 | 0.1 | 0.15 | 0.13 | 0.32 | 0.3 | 102.608 | 0.2562371 | 0.09860498 | 745.0254 | 0 | 0 | 0 |  | Fe-Cr-Ni-Mn-Mo
7498 | 0.08 | 0.15 | 0.08 | 0.42 | 0.26 | 100.7532 | 0.2503883 | 0.08963663 | 618.5951 | 0 | 0 | 0 |  | Fe-Cr-Ni-Mn-Mo
7499 | 0.06 | 0.15 | 0.05 | 0.55 | 0.19 | 96.77403 | 0.2437838 | 0.0779969 | 462.9842 | 0 | 0 | 0 |  | Fe-Cr-Ni-Mn-Mo
7500 | 0.17 | 0.07 | 0.52 | 0.03 | 0.21 | 94.02375 | 0.2862605 | 0.1147264 | 903.9713 | 1 | 0 | 0 |  | Fe-Cr-Ni-Mn-Mo
7501 | 0.16 | 0.07 | 0.43 | 0.06 | 0.28 | 98.31637 | 0.2803771 | 0.1202356 | 1014.257 | 1 | 0 | 0 |  | Fe-Cr-Ni-Mn-Mo
7502 | 0.15 | 0.07 | 0.36 | 0.09 | 0.33 | 101.2578 | 0.2759824 | 0.1206007 | 1047.582 | 1 | 0 | 0 |  | Fe-Cr-Ni-Mn-Mo
7503 | 0.13 | 0.08 | 0.3 | 0.14 | 0.36 | 103.0804 | 0.2712474 | 0.117641 | 1020.767 | 1 | 0 | 0 |  | Fe-Cr-Ni-Mn-Mo
7504 | 0.11 | 0.09 | 0.24 | 0.19 | 0.38 | 104.5372 | 0.2667403 | 0.1131467 | 969.4253 | 0 | 0 | 0 |  | Fe-Cr-Ni-Mn-Mo
7505 | 0.09 | 0.1 | 0.18 | 0.25 | 0.38 | 105.1658 | 0.2620512 | 0.106982 | 887.2017 | 0 | 0 | 0 |  | Fe-Cr-Ni-Mn-Mo
7506 | 0.07 | 0.11 | 0.12 | 0.33 | 0.37 | 105.0627 | 0.2567032 | 0.09963325 | 784.9757 | 0 | 0 | 0 |  | Fe-Cr-Ni-Mn-Mo
7507 | 0.05 | 0.12 | 0.07 | 0.44 | 0.32 | 102.8517 | 0.2504736 | 0.09079498 | 651.2344 | 0 | 0 | 0 |  | Fe-Cr-Ni-Mn-Mo
7508 | 0.04 | 0.12 | 0.04 | 0.57 | 0.23 | 98.06797 | 0.2440817 | 0.08010571 | 493.533 | 0 | 0 | 0 |  | Fe-Cr-Ni-Mn-Mo
7509 | 0.1 | 0.05 | 0.42 | 0.06 | 0.37 | 102.6241 | 0.2781938 | 0.1262181 | 1148.096 | 0 | 0 | 0 |  | Fe-Cr-Ni-Mn-Mo
7510 | 0.1 | 0.05 | 0.35 | 0.09 | 0.41 | 104.8977 | 0.2744179 | 0.1232961 | 1130.53 | 0 | 0 | 0 |  | Fe-Cr-Ni-Mn-Mo
7511 | 0.09 | 0.06 | 0.28 | 0.13 | 0.44 | 106.8774 | 0.2700303 | 0.1182356 | 1076.359 | 0 | 0 | 0 |  | Fe-Cr-Ni-Mn-Mo
7512 | 0.08 | 0.07 | 0.22 | 0.18 | 0.45 | 107.7809 | 0.2659897 | 0.1124995 | 1000.197 | 0 | 0 | 0 |  | Fe-Cr-Ni-Mn-Mo
7513 | 0.06 | 0.08 | 0.16 | 0.25 | 0.45 | 108.1612 | 0.2612581 | 0.105349 | 899.9769 | 0 | 0 | 0 |  | Fe-Cr-Ni-Mn-Mo
7514 | 0.05 | 0.09 | 0.11 | 0.32 | 0.43 | 107.5374 | 0.2569957 | 0.09902338 | 804.7692 | 0 | 0 | 0 |  | Fe-Cr-Ni-Mn-Mo
7515 | 0.03 | 0.11 | 0.06 | 0.43 | 0.38 | 105.463 | 0.2507163 | 0.09081227 | 676.0195 | 0 | 0 | 0 |  | Fe-Cr-Ni-Mn-Mo
7516 | 0.06 | 0.03 | 0.32 | 0.09 | 0.5 | 108.9274 | 0.2723961 | 0.1219165 | 1163.182 | 0 | 0 | 0 |  | Fe-Cr-Ni-Mn-Mo
7517 | 0.06 | 0.04 | 0.25 | 0.13 | 0.52 | 110.3262 | 0.2685276 | 0.1153343 | 1078.964 | 0 | 0 | 0 |  | Fe-Cr-Ni-Mn-Mo
7518 | 0.05 | 0.05 | 0.19 | 0.18 | 0.53 | 111.185 | 0.2646724 | 0.1084343 | 985.0727 | 0 | 0 | 0 |  | Fe-Cr-Ni-Mn-Mo
7519 | 0.04 | 0.06 | 0.13 | 0.23 | 0.53 | 111.8341 | 0.2607783 | 0.10113 | 885.8634 | 0 | 0 | 0 |  | Fe-Cr-Ni-Mn-Mo
7520 | 0.04 | 0.08 | 0.08 | 0.3 | 0.5 | 110.7751 | 0.2565629 | 0.09538112 | 792.3665 | 0 | 0 | 0 |  | Fe-Cr-Ni-Mn-Mo
7521 | 0.47 | 0.03 | 0.12 | 0.33 | 0.05 | 84.49918 | 0.2729566 | 0.06540875 | 311.6434 | 1 | 1 | 1 | 311.6434 | Fe-Cr-Ni-Mn-Mo
7522 | 0.4 | 0.05 | 0.11 | 0.39 | 0.05 | 85.12496 | 0.267425 | 0.06429955 | 301.3785 | 1 | 1 | 1 | 301.3785 | Fe-Cr-Ni-Mn-Mo
7523 | 0.34 | 0.07 | 0.1 | 0.44 | 0.04 | 85.1955 | 0.2623411 | 0.05929679 | 260.0443 | 1 | 1 | 1 | 260.0443 | Fe-Cr-Ni-Mn-Mo
7524 | 0.27 | 0.11 | 0.09 | 0.49 | 0.04 | 86.48917 | 0.2555517 | 0.05721398 | 245.4406 | 0 | 0 | 0 |  | Fe-Cr-Ni-Mn-Mo
7525 | 0.22 | 0.14 | 0.07 | 0.53 | 0.03 | 87.01606 | 0.2493332 | 0.05077897 | 198.9256 | 0 | 0 | 0 |  | Fe-Cr-Ni-Mn-Mo
7526 | 0.51 | 0.03 | 0.19 | 0.21 | 0.06 | 84.94205 | 0.2807578 | 0.07080096 | 365.4817 | 1 | 1 | 1 | 365.4817 | Fe-Cr-Ni-Mn-Mo
7527 | 0.44 | 0.05 | 0.17 | 0.27 | 0.07 | 86.21175 | 0.2749324 | 0.07339671 | 388.9573 | 1 | 1 | 1 | 388.9573 | Fe-Cr-Ni-Mn-Mo
7528 | 0.38 | 0.07 | 0.16 | 0.32 | 0.08 | 87.39162 | 0.2700354 | 0.07534724 | 407.6367 | 1 | 1 | 1 | 407.6367 | Fe-Cr-Ni-Mn-Mo
7529 | 0.32 | 0.1 | 0.14 | 0.36 | 0.08 | 88.47228 | 0.2644832 | 0.07340519 | 391.2645 | 0 | 0 | 0 |  | Fe-Cr-Ni-Mn-Mo
7530 | 0.26 | 0.14 | 0.11 | 0.4 | 0.09 | 90.48554 | 0.2576574 | 0.07305668 | 392.755 | 0 | 0 | 0 |  | Fe-Cr-Ni-Mn-Mo
7531 | 0.21 | 0.18 | 0.09 | 0.44 | 0.08 | 91.26647 | 0.2514866 | 0.06776646 | 345.8158 | 0 | 0 | 0 |  | Fe-Cr-Ni-Mn-Mo
7532 | 0.16 | 0.23 | 0.07 | 0.46 | 0.07 | 92.52961 | 0.2449939 | 0.06195157 | 299.0192 | 0 | 0 | 0 |  | Fe-Cr-Ni-Mn-Mo
7533 | 0.52 | 0.03 | 0.29 | 0.12 | 0.04 | 83.32496 | 0.288642 | 0.06322801 | 302.2841 | 1 | 1 | 1 | 302.2841 | Fe-Cr-Ni-Mn-Mo
7534 | 0.46 | 0.04 | 0.27 | 0.16 | 0.08 | 86.14019 | 0.2834242 | 0.0789935 | 447.878 | 1 | 1 | 1 | 447.878 | Fe-Cr-Ni-Mn-Mo
7535 | 0.39 | 0.06 | 0.24 | 0.21 | 0.1 | 88.11424 | 0.2775732 | 0.08371812 | 498.4587 | 1 | 1 | 1 | 498.4587 | Fe-Cr-Ni-Mn-Mo
7536 | 0.34 | 0.09 | 0.21 | 0.25 | 0.12 | 90.27454 | 0.2717987 | 0.08687185 | 536.8373 | 1 | 1 | 1 | 536.8373 | Fe-Cr-Ni-Mn-Mo
7537 | 0.29 | 0.13 | 0.17 | 0.28 | 0.13 | 92.37851 | 0.2655546 | 0.08619403 | 537.1864 | 0 | 0 | 0 |  | Fe-Cr-Ni-Mn-Mo
7538 | 0.24 | 0.17 | 0.14 | 0.31 | 0.14 | 94.34631 | 0.2597106 | 0.08519711 | 533.6248 | 0 | 0 | 0 |  | Fe-Cr-Ni-Mn-Mo
7539 | 0.19 | 0.23 | 0.11 | 0.34 | 0.13 | 95.81071 | 0.2527215 | 0.07984428 | 481.8176 | 0 | 0 | 0 |  | Fe-Cr-Ni-Mn-Mo
7540 | 0.15 | 0.29 | 0.08 | 0.36 | 0.12 | 97.31547 | 0.2461137 | 0.07439791 | 431.5921 | 0 | 0 | 0 |  | Fe-Cr-Ni-Mn-Mo
7541 | 0.12 | 0.36 | 0.06 | 0.37 | 0.09 | 97.99793 | 0.2396134 | 0.06509906 | 345.0806 | 0 | 0 | 0 |  | Fe-Cr-Ni-Mn-Mo
7542 | 0.43 | 0.03 | 0.38 | 0.1 | 0.06 | 84.16693 | 0.2904941 | 0.07309641 | 390.7573 | 1 | 1 | 1 | 390.7573 | Fe-Cr-Ni-Mn-Mo
7543 | 0.38 | 0.04 | 0.34 | 0.13 | 0.1 | 87.18305 | 0.2852609 | 0.08619595 | 526.0866 | 1 | 1 | 1 | 526.0866 | Fe-Cr-Ni-Mn-Mo
7544 | 0.33 | 0.07 | 0.29 | 0.16 | 0.14 | 90.77619 | 0.2785479 | 0.09424017 | 626.4606 | 1 | 0 | 0 |  | Fe-Cr-Ni-Mn-Mo
7545 | 0.29 | 0.1 | 0.25 | 0.19 | 0.17 | 93.52924 | 0.2728856 | 0.09787056 | 679.822 | 1 | 0 | 0 |  | Fe-Cr-Ni-Mn-Mo
7546 | 0.25 | 0.15 | 0.2 | 0.21 | 0.19 | 96.43863 | 0.2664073 | 0.09792208 | 694.7924 | 0 | 0 | 0 |  | Fe-Cr-Ni-Mn-Mo
7547 | 0.21 | 0.2 | 0.16 | 0.24 | 0.19 | 98.14492 | 0.2602492 | 0.09447403 | 660.542 | 0 | 0 | 0 |  | Fe-Cr-Ni-Mn-Mo
7548 | 0.17 | 0.26 | 0.12 | 0.26 | 0.18 | 99.8147 | 0.2536468 | 0.08893233 | 603.3429 | 0 | 0 | 0 |  | Fe-Cr-Ni-Mn-Mo
7549 | 0.13 | 0.34 | 0.09 | 0.28 | 0.17 | 101.5627 | 0.2466773 | 0.08372962 | 550.6527 | 0 | 0 | 0 |  | Fe-Cr-Ni-Mn-Mo
7550 | 0.11 | 0.43 | 0.06 | 0.28 | 0.12 | 102.0544 | 0.23919 | 0.07165308 | 424.2343 | 0 | 0 | 0 |  | Fe-Cr-Ni-Mn-Mo
7551 | 0.35 | 0.03 | 0.45 | 0.08 | 0.09 | 85.74197 | 0.2913302 | 0.08471305 | 508.4563 | 1 | 1 | 1 | 508.4563 | Fe-Cr-Ni-Mn-Mo
7552 | 0.31 | 0.05 | 0.39 | 0.1 | 0.14 | 89.77818 | 0.2850761 | 0.09719162 | 659.4729 | 1 | 1 | 1 | 659.4729 | Fe-Cr-Ni-Mn-Mo
7553 | 0.27 | 0.08 | 0.33 | 0.12 | 0.19 | 93.94735 | 0.278492 | 0.104575 | 769.4745 | 1 | 0 | 0 |  | Fe-Cr-Ni-Mn-Mo
7554 | 0.24 | 0.12 | 0.28 | 0.14 | 0.22 | 96.96615 | 0.2726618 | 0.1064562 | 810.0782 | 1 | 0 | 0 |  | Fe-Cr-Ni-Mn-Mo
7555 | 0.2 | 0.17 | 0.23 | 0.16 | 0.24 | 99.80409 | 0.2664797 | 0.1053806 | 813.2057 | 0 | 0 | 0 |  | Fe-Cr-Ni-Mn-Mo
7556 | 0.17 | 0.22 | 0.18 | 0.18 | 0.25 | 102.0712 | 0.260666 | 0.1023896 | 788.0489 | 0 | 0 | 0 |  | Fe-Cr-Ni-Mn-Mo
7557 | 0.13 | 0.3 | 0.13 | 0.2 | 0.24 | 104.1991 | 0.2531422 | 0.09611415 | 718.885 | 0 | 0 | 0 |  | Fe-Cr-Ni-Mn-Mo
7558 | 0.11 | 0.38 | 0.09 | 0.2 | 0.22 | 105.812 | 0.2468973 | 0.08987341 | 649.4625 | 0 | 0 | 0 |  | Fe-Cr-Ni-Mn-Mo
7559 | 0.08 | 0.5 | 0.06 | 0.2 | 0.16 | 106.5856 | 0.2380616 | 0.07779976 | 510.2063 | 0 | 0 | 0 |  | Fe-Cr-Ni-Mn-Mo
7560 | 0.25 | 0.03 | 0.5 | 0.07 | 0.14 | 88.67739 | 0.2902106 | 0.09954159 | 682.7074 | 1 | 1 | 1 | 682.7074 | Fe-Cr-Ni-Mn-Mo
7561 | 0.23 | 0.06 | 0.42 | 0.08 | 0.21 | 94.04632 | 0.2828245 | 0.111088 | 855.1477 | 1 | 0 | 0 |  | Fe-Cr-Ni-Mn-Mo
7562 | 0.2 | 0.09 | 0.36 | 0.09 | 0.26 | 98.0402 | 0.2771617 | 0.1149821 | 936.2846 | 1 | 0 | 0 |  | Fe-Cr-Ni-Mn-Mo
7563 | 0.18 | 0.13 | 0.29 | 0.11 | 0.28 | 100.7862 | 0.2713277 | 0.1127768 | 926.9378 | 0 | 0 | 0 |  | Fe-Cr-Ni-Mn-Mo
7564 | 0.16 | 0.18 | 0.24 | 0.12 | 0.3 | 103.38 | 0.2661034 | 0.1111311 | 922.473 | 0 | 0 | 0 |  | Fe-Cr-Ni-Mn-Mo
7565 | 0.13 | 0.25 | 0.18 | 0.14 | 0.31 | 106.0044 | 0.259311 | 0.1066353 | 877.6798 | 0 | 0 | 0 |  | Fe-Cr-Ni-Mn-Mo
7566 | 0.1 | 0.32 | 0.13 | 0.15 | 0.3 | 108.0268 | 0.2530554 | 0.1004152 | 806.4506 | 0 |  | 0 |  | Fe-Cr-Ni-Mn-Mo
7567 | 0.08 | 0.42 | 0.08 | 0.15 | 0.26 | 109.5178 | 0.2454526 | 0.09177822 | 699.6092 | 0 | 0 | 0 |  | Fe-Cr-Ni-Mn-Mo
7568 | 0.06 | 0.55 | 0.05 | 0.15 | 0.19 | 109.8735 | 0.236689 | 0.08059353 | 559.2423 | 0 | 0 | 0 |  | Fe-Cr-Ni-Mn-Mo
7569 | 0.17 | 0.03 | 0.52 | 0.07 | 0.21 | 92.69747 | 0.2872789 | 0.113971 | 883.5693 | 1 | 0 | 0 |  | Fe-Cr-Ni-Mn-Mo
7570 | 0.16 | 0.06 | 0.43 | 0.07 | 0.28 | 97.99212 | 0.2806086 | 0.1200395 | 1008.733 | 1 | 0 | 0 |  | Fe-Cr-Ni-Mn-Mo
7571 | 0.15 | 0.09 | 0.36 | 0.07 | 0.33 | 101.896 | 0.2755505 | 0.1209733 | 1058.535 | 0 | 0 | 0 |  | Fe-Cr-Ni-Mn-Mo
7572 | 0.13 | 0.14 | 0.3 | 0.08 | 0.36 | 104.9585 | 0.2700336 | 0.1188308 | 1053.632 | 0 | 0 | 0 |  | Fe-Cr-Ni-Mn-Mo
7573 | 0.11 | 0.19 | 0.24 | 0.09 | 0.38 | 107.6439 | 0.2648171 | 0.1148213 | 1018.761 | 0 | 0 | 0 |  | Fe-Cr-Ni-Mn-Mo
7574 | 0.09 | 0.25 | 0.18 | 0.1 | 0.38 | 109.8573 | 0.2592612 | 0.1089698 | 951.5737 | 0 | 0 | 0 |  | Fe-Cr-Ni-Mn-Mo
7575 | 0.07 | 0.33 | 0.12 | 0.11 | 0.37 | 111.9452 | 0.2527842 | 0.1020821 | 867.4704 | 0 | 0 | 0 |  | Fe-Cr-Ni-Mn-Mo
7576 | 0.05 | 0.44 | 0.07 | 0.12 | 0.32 | 112.976 | 0.244934 | 0.0935927 | 751.687 | 0 | 0 | 0 |  | Fe-Cr-Ni-Mn-Mo
7577 | 0.04 | 0.57 | 0.04 | 0.12 | 0.23 | 112.639 | 0.2363493 | 0.0834547 | 610.3073 | 0 | 0 | 0 |  | Fe-Cr-Ni-Mn-Mo
7578 | 0.1 | 0.06 | 0.42 | 0.05 | 0.37 | 102.9409 | 0.2779802 | 0.1264352 | 1154.271 | 0 | 0 | 0 |  | Fe-Cr-Ni-Mn-Mo
7579 | 0.1 | 0.09 | 0.35 | 0.05 | 0.41 | 106.148 | 0.2736106 | 0.124075 | 1153.69 | 0 | 0 | 0 |  | Fe-Cr-Ni-Mn-Mo
7580 | 0.09 | 0.13 | 0.28 | 0.06 | 0.44 | 109.0423 | 0.2686924 | 0.1194284 | 1113.261 | 0 | 0 | 0 |  | Fe-Cr-Ni-Mn-Mo
7581 | 0.08 | 0.18 | 0.22 | 0.07 | 0.45 | 111.1657 | 0.2639704 | 0.1141527 | 1052.744 | 0 | 0 | 0 |  | Fe-Cr-Ni-Mn-Mo
7582 | 0.06 | 0.25 | 0.16 | 0.08 | 0.45 | 113.3797 | 0.2582653 | 0.1075672 | 972.0723 | 0 | 0 | 0 |  | Fe-Cr-Ni-Mn-Mo
7583 | 0.05 | 0.32 | 0.11 | 0.09 | 0.43 | 114.6194 | 0.2530547 | 0.1016438 | 891.8659 | 0 | 0 | 0 |  | Fe-Cr-Ni-Mn-Mo
7584 | 0.03 | 0.43 | 0.06 | 0.11 | 0.38 | 115.3361 | 0.2454288 | 0.09407195 | 781.7168 | 0 |  | 0 |  | Fe-Cr-Ni-Mn-Mo
7585 | 0.06 | 0.09 | 0.32 | 0.03 | 0.5 | 110.7585 | 0.2712728 | 0.123056 | 1197.656 | 0 | 0 | 0 |  | Fe-Cr-Ni-Mn-Mo
7586 | 0.06 | 0.13 | 0.25 | 0.04 | 0.52 | 113.0508 | 0.266915 | 0.1168152 | 1125.118 | 0 | 0 | 0 |  | Fe-Cr-Ni-Mn-Mo
7587 | 0.05 | 0.18 | 0.19 | 0.05 | 0.53 | 115.1009 | 0.262432 | 0.1103172 | 1044.714 | 0 | 0 | 0 |  | Fe-Cr-Ni-Mn-Mo
7588 | 0.04 | 0.23 | 0.13 | 0.06 | 0.53 | 116.987 | 0.2579286 | 0.103196 | 954.243 | 0 | 0 | 0 |  | Fe-Cr-Ni-Mn-Mo
7589 | 0.04 | 0.3 | 0.08 | 0.08 | 0.5 | 117.421 | 0.2529734 | 0.09795045 | 874 | 0 | 0 | 0 |  | Fe-Cr-Ni-Mn-Mo
7590 | 0.47 | 0.33 | 0.12 | 0.05 | 0.03 | 93.45916 | 0.2648428 | 0.05549862 | 264.5145 | 0 | 0 | 0 |  | Fe-Cr-Ni-Mn-Mo
7591 | 0.4 | 0.39 | 0.11 | 0.05 | 0.05 | 96.68291 | 0.2591095 | 0.06370017 | 342.0059 | 0 | 0 | 0 |  | Fe-Cr-Ni-Mn-Mo
7592 | 0.34 | 0.44 | 0.1 | 0.04 | 0.07 | 99.74177 | 0.2545413 | 0.0695318 | 405.7015 | 0 | 0 | 0 |  | Fe-Cr-Ni-Mn-Mo
7593 | 0.27 | 0.49 | 0.09 | 0.04 | 0.11 | 103.5191 | 0.2498424 | 0.07835494 | 509.1172 | 0 | 0 | 0 |  | Fe-Cr-Ni-Mn-Mo
7594 | 0.22 | 0.53 | 0.07 | 0.03 | 0.14 | 106.819 | 0.2459322 | 0.08194558 | 563.7367 | 0 | 0 | 0 |  | Fe-Cr-Ni-Mn-Mo
7595 | 0.51 | 0.21 | 0.19 | 0.06 | 0.03 | 89.15755 | 0.2755552 | 0.05620455 | 261.2203 | 1 | 1 | 1 | 261.2203 | Fe-Cr-Ni-Mn-Mo
7596 | 0.44 | 0.27 | 0.17 | 0.07 | 0.05 | 92.42617 | 0.2689185 | 0.06549817 | 346.5166 | 0 | 0 | 0 |  | Fe-Cr-Ni-Mn-Mo
7597 | 0.38 | 0.32 | 0.16 | 0.08 | 0.07 | 95.15611 | 0.2637205 | 0.07220017 | 415.6535 | 0 | 0 | 0 |  | Fe-Cr-Ni-Mn-Mo
7598 | 0.32 | 0.36 | 0.14 | 0.08 | 0.1 | 98.44284 | 0.2589442 | 0.07935585 | 499.0698 | 0 | 0 | 0 |  | Fe-Cr-Ni-Mn-Mo
7599 | 0.26 | 0.4 | 0.11 | 0.09 | 0.14 | 102.1272 | 0.253645 | 0.085346 | 579.5447 | 0 | 0 | 0 |  | Fe-Cr-Ni-Mn-Mo
7600 | 0.21 | 0.44 | 0.09 | 0.08 | 0.18 | 105.7012 | 0.2499237 | 0.08939131 | 645.6464 | 0 | 0 | 0 |  | Fe-Cr-Ni-Mn-Mo
7601 | 0.16 | 0.46 | 0.07 | 0.07 | 0.23 | 109.3412 | 0.2472859 | 0.09243156 | 706.9384 | 0 | 0 | 0 |  | Fe-Cr-Ni-Mn-Mo
7602 | 0.52 | 0.12 | 0.29 | 0.04 | 0.03 | 85.75592 | 0.2860141 | 0.05617059 | 255.1607 | 1 | 1 | 1 | 255.1607 | Fe-Cr-Ni-Mn-Mo
7603 | 0.46 | 0.16 | 0.27 | 0.08 | 0.04 | 87.64952 | 0.2799121 | 0.06251917 | 308.7177 | 1 | 1 | 1 | 308.7177 | Fe-Cr-Ni-Mn-Mo
7604 | 0.39 | 0.21 | 0.24 | 0.1 | 0.06 | 90.68825 | 0.2731676 | 0.07077615 | 388.2256 | 1 | 1 | 1 | 388.2256 | Fe-Cr-Ni-Mn-Mo
7605 | 0.34 | 0.25 | 0.21 | 0.12 | 0.09 | 93.78623 | 0.26737 | 0.07940361 | 480.4868 | 0 | 0 | 0 |  | Fe-Cr-Ni-Mn-Mo
7606 | 0.29 | 0.28 | 0.17 | 0.13 | 0.13 | 97.38401 | 0.2621041 | 0.08686878 | 574.0426 | 0 | 0 | 0 |  | Fe-Cr-Ni-Mn-Mo
7607 | 0.24 | 0.31 | 0.14 | 0.14 | 0.17 | 100.7258 | 0.2575441 | 0.09147689 | 643.0412 | 0 | 0 | 0 |  | Fe-Cr-Ni-Mn-Mo
7608 | 0.19 | 0.34 | 0.11 | 0.13 | 0.23 | 105.0805 | 0.2538456 | 0.09610914 | 727.4824 | 0 | 0 | 0 |  | Fe-Cr-Ni-Mn-Mo
7609 | 0.15 | 0.36 | 0.08 | 0.12 | 0.29 | 108.965 | 0.2511515 | 0.09782477 | 779.6505 | 0 | 0 | 0 |  | Fe-Cr-Ni-Mn-Mo
7610 | 0.12 | 0.37 | 0.06 | 0.09 | 0.36 | 112.8859 | 0.2503229 | 0.09883556 | 829.5528 | 0 | 0 | 0 |  | Fe-Cr-Ni-Mn-Mo
7611 | 0.43 | 0.1 | 0.38 | 0.06 | 0.03 | 84.5996 | 0.2885083 | 0.05778497 | 264.4406 | 1 | 1 | 1 | 264.4406 | Fe-Cr-Ni-Mn-Mo
7612 | 0.38 | 0.13 | 0.34 | 0.1 | 0.04 | 86.38887 | 0.2825273 | 0.0639103 | 316.223 | 1 | 1 | 1 | 316.223 | Fe-Cr-Ni-Mn-Mo
7613 | 0.33 | 0.16 | 0.29 | 0.14 | 0.07 | 89.44275 | 0.2754706 | 0.07534584 | 424.8 | 1 | 1 | 1 | 424.8 | Fe-Cr-Ni-Mn-Mo
7614 | 0.29 | 0.19 | 0.25 | 0.17 | 0.1 | 92.29902 | 0.2695871 | 0.08292586 | 507.7075 | 1 | 0 | 0 |  | Fe-Cr-Ni-Mn-Mo
7615 | 0.25 | 0.21 | 0.2 | 0.19 | 0.15 | 96.0777 | 0.2641972 | 0.09143528 | 615.5244 | 0 | 0 | 0 |  | Fe-Cr-Ni-Mn-Mo
7616 | 0.21 | 0.24 | 0.16 | 0.19 | 0.2 | 100.0275 | 0.2596653 | 0.09633812 | 695.7806 | 0 | 0 | 0 |  | Fe-Cr-Ni-Mn-Mo
7617 | 0.17 | 0.26 | 0.12 | 0.18 | 0.26 | 104.2984 | 0.2561276 | 0.0990942 | 761.7329 | 0 | 0 | 0 |  | Fe-Cr-Ni-Mn-Mo
7618 | 0.13 | 0.28 | 0.09 | 0.17 | 0.34 | 108.7169 | 0.2535872 | 0.1005123 | 818.7307 | 0 | 0 | 0 |  | Fe-Cr-Ni-Mn-Mo
7619 | 0.11 | 0.28 | 0.06 | 0.12 | 0.43 | 113.5579 | 0.2533842 | 0.09981659 | 860.2506 | 0 | 0 | 0 |  | Fe-Cr-Ni-Mn-Mo
7620 | 0.35 | 0.08 | 0.45 | 0.09 | 0.03 | 83.51889 | 0.2900921 | 0.0594055 | 273.2976 | 1 | 1 | 1 | 273.2976 | Fe-Cr-Ni-Mn-Mo
7621 | 0.31 | 0.1 | 0.39 | 0.14 | 0.05 | 85.70491 | 0.2834378 | 0.06960543 | 361.1103 | 1 | 1 | 1 | 361.1103 | Fe-Cr-Ni-Mn-Mo
7622 | 0.27 | 0.12 | 0.33 | 0.19 | 0.08 | 88.46979 | 0.2764092 | 0.07928635 | 456.2228 | 1 | 1 | 1 | 456.2228 | Fe-Cr-Ni-Mn-Mo
7623 | 0.24 | 0.14 | 0.28 | 0.22 | 0.12 | 91.66625 | 0.2706886 | 0.0880284 | 555.8988 | 1 | 0 | 0 |  | Fe-Cr-Ni-Mn-Mo
7624 | 0.2 | 0.16 | 0.23 | 0.24 | 0.17 | 95.4344 | 0.2652832 | 0.09487545 | 649.7782 | 0 | 0 | 0 |  | Fe-Cr-Ni-Mn-Mo
7625 | 0.17 | 0.18 | 0.18 | 0.25 | 0.22 | 99.08979 | 0.2607501 | 0.09829792 | 713.1743 | 0 | 0 | 0 |  | Fe-Cr-Ni-Mn-Mo
7626 | 0.13 | 0.2 | 0.13 | 0.24 | 0.3 | 104.2359 | 0.2568279 | 0.1008021 | 785.7716 | 0 | 0 | 0 |  | Fe-Cr-Ni-Mn-Mo
7627 | 0.11 | 0.2 | 0.09 | 0.22 | 0.38 | 108.5063 | 0.2553173 | 0.1005965 | 825.0679 | 0 | 0 | 0 |  | Fe-Cr-Ni-Mn-Mo
7628 | 0.08 | 0.2 | 0.06 | 0.16 | 0.5 | 114.4841 | 0.2551595 | 0.09750513 | 847.9947 | 0 | 0 | 0 |  | Fe-Cr-Ni-Mn-Mo
7629 | 0.25 | 0.07 | 0.5 | 0.14 | 0.03 | 82.83661 | 0.2893723 | 0.06154131 | 285.9067 | 1 | 1 | 1 | 285.9067 | Fe-Cr-Ni-Mn-Mo
7630 | 0.23 | 0.08 | 0.42 | 0.21 | 0.06 | 85.36164 | 0.2815907 | 0.07455697 | 400.0544 | 1 | 1 | 1 | 400.0544 | Fe-Cr-Ni-Mn-Mo
7631 | 0.2 | 0.09 | 0.36 | 0.26 | 0.09 | 87.78167 | 0.2753956 | 0.08248503 | 480.4449 | 1 | 1 | 1 | 480.4449 | Fe-Cr-Ni-Mn-Mo
7632 | 0.18 | 0.11 | 0.29 | 0.28 | 0.13 | 91.25996 | 0.2693837 | 0.08932712 | 564.4351 | 1 | 0 | 0 |  | Fe-Cr-Ni-Mn-Mo
7633 | 0.16 | 0.12 | 0.24 | 0.3 | 0.18 | 94.61611 | 0.264984 | 0.09544387 | 649.4628 | 0 | 0 | 0 |  | Fe-Cr-Ni-Mn-Mo
7634 | 0.13 | 0.14 | 0.18 | 0.31 | 0.25 | 99.2517 | 0.2599906 | 0.09954231 | 729.4625 | 0 | 0 | 0 |  | Fe-Cr-Ni-Mn-Mo
7635 | 0.1 | 0.15 | 0.13 | 0.3 | 0.32 | 103.684 | 0.2567945 | 0.1000516 | 773.7965 | 0 | 0 | 0 |  | Fe-Cr-Ni-Mn-Mo
7636 | 0.08 | 0.15 | 0.08 | 0.26 | 0.42 | 109.2376 | 0.2553547 | 0.09843151 | 808.4368 | 0 | 0 | 0 |  | Fe-Cr-Ni-Mn-Mo
7637 | 0.06 | 0.15 | 0.05 | 0.19 | 0.55 | 115.355 | 0.2557147 | 0.09358686 | 809.7501 | 0 | 0 | 0 |  | Fe-Cr-Ni-Mn-Mo
7638 | 0.17 | 0.07 | 0.52 | 0.21 | 0.03 | 82.57933 | 0.286133 | 0.0636029 | 298.1773 | 1 | 1 | 1 | 298.1773 | Fe-Cr-Ni-Mn-Mo
7639 | 0.16 | 0.07 | 0.43 | 0.28 | 0.06 | 84.86341 | 0.2787995 | 0.07494075 | 397.4576 | 1 | 1 | 1 | 397.4576 | Fe-Cr-Ni-Mn-Mo
7640 | 0.15 | 0.07 | 0.36 | 0.33 | 0.09 | 87.02695 | 0.2731358 | 0.08190022 | 467.2939 | 1 | 1 | 1 | 467.2939 | Fe-Cr-Ni-Mn-Mo
7641 | 0.13 | 0.08 | 0.3 | 0.36 | 0.14 | 90.55141 | 0.2676609 | 0.0903055 | 566.9743 | 1 | 0 | 0 |  | Fe-Cr-Ni-Mn-Mo
7642 | 0.11 | 0.09 | 0.24 | 0.38 | 0.19 | 94.01914 | 0.2628827 | 0.0948167 | 635.3467 | 1 | 0 | 0 |  | Fe-Cr-Ni-Mn-Mo
7643 | 0.09 | 0.1 | 0.18 | 0.38 | 0.25 | 98.09268 | 0.2589113 | 0.09730616 | 693.1115 | 0 | 0 | 0 |  | Fe-Cr-Ni-Mn-Mo
7644 | 0.07 | 0.11 | 0.12 | 0.37 | 0.33 | 102.9474 | 0.2555967 | 0.09753099 | 736.9321 | 0 | 0 | 0 |  | Fe-Cr-Ni-Mn-Mo
7645 | 0.05 | 0.12 | 0.07 | 0.32 | 0.44 | 109.0468 | 0.2541569 | 0.09507803 | 765.0535 | 0 | 0 | 0 |  | Fe-Cr-Ni-Mn-Mo
7646 | 0.04 | 0.12 | 0.04 | 0.23 | 0.57 | 115.3913 | 0.2552198 | 0.08967779 | 760.6878 | 0 | 0 | 0 |  | Fe-Cr-Ni-Mn-Mo
7647 | 0.1 | 0.05 | 0.42 | 0.37 | 0.06 | 84.12244 | 0.2751536 | 0.07474559 | 387.821 | 1 | 1 | 1 | 387.821 | Fe-Cr-Ni-Mn-Mo
7648 | 0.1 | 0.05 | 0.35 | 0.41 | 0.09 | 86.31797 | 0.2699851 | 0.08076694 | 448.7623 | 1 | 1 | 1 | 448.7623 | Fe-Cr-Ni-Mn-Mo
7649 | 0.09 | 0.06 | 0.28 | 0.44 | 0.13 | 89.39886 | 0.2643707 | 0.08612345 | 513.1742 | 1 | 0 | 0 |  | Fe-Cr-Ni-Mn-Mo
7650 | 0.08 | 0.07 | 0.22 | 0.45 | 0.18 | 92.9425 | 0.2601047 | 0.0907745 | 580.8905 | 1 | 0 | 0 |  | Fe-Cr-Ni-Mn-Mo
7651 | 0.06 | 0.08 | 0.16 | 0.45 | 0.25 | 97.47992 | 0.2561911 | 0.09395076 | 647.5113 | 0 | 0 | 0 |  | Fe-Cr-Ni-Mn-Mo
7652 | 0.05 | 0.09 | 0.11 | 0.43 | 0.32 | 101.7881 | 0.2539209 | 0.09450511 | 689.5208 | 0 | 0 | 0 |  | Fe-Cr-Ni-Mn-Mo
7653 | 0.03 | 0.11 | 0.06 | 0.38 | 0.43 | 107.9899 | 0.2522573 | 0.09200467 | 715.6305 | 0 | 0 | 0 |  | Fe-Cr-Ni-Mn-Mo
7654 | 0.06 | 0.03 | 0.32 | 0.5 | 0.09 | 85.7153 | 0.2656347 | 0.07865244 | 421.5167 | 1 | 0 | 0 |  | Fe-Cr-Ni-Mn-Mo
7655 | 0.06 | 0.04 | 0.25 | 0.52 | 0.13 | 88.81914 | 0.2606099 | 0.08336933 | 478.8745 | 1 | 0 | 0 |  | Fe-Cr-Ni-Mn-Mo
7656 | 0.05 | 0.05 | 0.19 | 0.53 | 0.18 | 92.36989 | 0.2563986 | 0.08722168 | 536.6803 | 1 | 0 | 0 |  | Fe-Cr-Ni-Mn-Mo
7657 | 0.04 | 0.06 | 0.13 | 0.53 | 0.23 | 95.94173 | 0.2526884 | 0.0881829 | 569.8111 | 0 | 0 | 0 |  | Fe-Cr-Ni-Mn-Mo
7658 | 0.04 | 0.08 | 0.08 | 0.5 | 0.3 | 100.4785 | 0.2507174 | 0.08953152 | 618.8137 | 0 | 0 | 0 |  | Fe-Cr-Ni-Mn-Mo
7659 | 0.47 | 0.03 | 0.12 | 0.05 | 0.33 | 101.0649 | 0.2762773 | 0.1168819 | 1000.756 | 0 | 0 | 0 |  | Fe-Cr-Ni-Mn-Mo
7660 | 0.4 | 0.05 | 0.11 | 0.05 | 0.39 | 104.8037 | 0.2728529 | 0.1175802 | 1049.045 | 0 | 0 | 0 |  | Fe-Cr-Ni-Mn-Mo
7661 | 0.34 | 0.07 | 0.1 | 0.04 | 0.44 | 108.1792 | 0.2702018 | 0.1166208 | 1072.698 | 0 | 0 | 0 |  | Fe-Cr-Ni-Mn-Mo
7662 | 0.27 | 0.11 | 0.09 | 0.04 | 0.49 | 111.5469 | 0.2664439 | 0.1130358 | 1054 | 0 | 0 | 0 |  | Fe-Cr-Ni-Mn-Mo
7663 | 0.22 | 0.14 | 0.07 | 0.03 | 0.53 | 114.6426 | 0.263593 | 0.1084285 | 1019.324 | 0 | 0 | 0 |  | Fe-Cr-Ni-Mn-Mo
7664 | 0.51 | 0.03 | 0.19 | 0.06 | 0.21 | 94.16861 | 0.281609 | 0.1072032 | 810.5868 | 1 | 0 | 0 |  | Fe-Cr-Ni-Mn-Mo
7665 | 0.44 | 0.05 | 0.17 | 0.07 | 0.27 | 98.19454 | 0.2770613 | 0.112757 | 913.4501 | 1 | 0 | 0 |  | Fe-Cr-Ni-Mn-Mo
7666 | 0.38 | 0.07 | 0.16 | 0.08 | 0.32 | 101.3296 | 0.2735008 | 0.1143243 | 962.0095 | 0 | 0 | 0 |  | Fe-Cr-Ni-Mn-Mo
7667 | 0.32 | 0.1 | 0.14 | 0.08 | 0.36 | 104.5675 | 0.2697686 | 0.1145695 | 995.4348 | 0 | 0 | 0 |  | Fe-Cr-Ni-Mn-Mo
7668 | 0.26 | 0.14 | 0.11 | 0.09 | 0.4 | 107.863 | 0.2651258 | 0.1116774 | 984.7252 | 0 | 0 | 0 |  | Fe-Cr-Ni-Mn-Mo
7669 | 0.21 | 0.18 | 0.09 | 0.08 | 0.44 | 111.083 | 0.2617266 | 0.1088177 | 975.0185 | 0 | 0 | 0 |  | Fe-Cr-Ni-Mn-Mo
7670 | 0.16 | 0.23 | 0.07 | 0.07 | 0.46 | 113.8577 | 0.2580538 | 0.1046928 | 940.7041 | 0 | 0 | 0 |  | Fe-Cr-Ni-Mn-Mo
7671 | 0.52 | 0.03 | 0.29 | 0.04 | 0.12 | 88.46072 | 0.2885053 | 0.09128285 | 592.2047 | 1 | 1 | 1 | 592.2047 | Fe-Cr-Ni-Mn-Mo
7672 | 0.46 | 0.04 | 0.27 | 0.08 | 0.16 | 91.08649 | 0.2836896 | 0.09769204 | 675.2997 | 1 | 1 | 1 | 675.2997 | Fe-Cr-Ni-Mn-Mo
7673 | 0.39 | 0.06 | 0.24 | 0.1 | 0.21 | 94.79331 | 0.2785316 | 0.1065671 | 802.7263 | 1 | 0 | 0 |  | Fe-Cr-Ni-Mn-Mo
7674 | 0.34 | 0.09 | 0.21 | 0.12 | 0.25 | 97.89562 | 0.2735768 | 0.1081176 | 843.7186 | 1 | 0 | 0 |  | Fe-Cr-Ni-Mn-Mo
7675 | 0.29 | 0.13 | 0.17 | 0.13 | 0.28 | 101.0486 | 0.2684299 | 0.1088053 | 875.347 | 0 | 0 | 0 |  | Fe-Cr-Ni-Mn-Mo
7676 | 0.24 | 0.17 | 0.14 | 0.14 | 0.31 | 103.9548 | 0.2637925 | 0.1075244 | 880.6827 | 0 | 0 | 0 |  | Fe-Cr-Ni-Mn-Mo
7677 | 0.19 | 0.23 | 0.11 | 0.13 | 0.34 | 107.4409 | 0.2589332 | 0.1052543 | 877.8057 | 0 | 0 | 0 |  | Fe-Cr-Ni-Mn-Mo
7678 | 0.15 | 0.29 | 0.08 | 0.12 | 0.36 | 110.3711 | 0.2544722 | 0.1019274 | 855.1174 | 0 | 0 | 0 |  | Fe-Cr-Ni-Mn-Mo
7679 | 0.12 | 0.36 | 0.06 | 0.09 | 0.37 | 113.0744 | 0.2507977 | 0.09922279 | 837.8899 | 0 | 0 | 0 |  | Fe-Cr-Ni-Mn-Mo
7680 | 0.43 | 0.03 | 0.38 | 0.06 | 0.1 | 86.75586 | 0.29035 | 0.08684597 | 536.1362 | 1 | 1 | 1 | 536.1362 | Fe-Cr-Ni-Mn-Mo
7681 | 0.38 | 0.04 | 0.34 | 0.1 | 0.13 | 89.09126 | 0.2853101 | 0.09650168 | 646.6653 | 1 | 1 | 1 | 646.6653 | Fe-Cr-Ni-Mn-Mo
7682 | 0.33 | 0.07 | 0.29 | 0.14 | 0.16 | 92.0089 | 0.2787129 | 0.1004085 | 704.2107 | 1 | 0 | 0 |  | Fe-Cr-Ni-Mn-Mo
7683 | 0.29 | 0.1 | 0.25 | 0.17 | 0.19 | 94.71769 | 0.2731561 | 0.1013757 | 730.5072 | 1 | 0 | 0 |  | Fe-Cr-Ni-Mn-Mo
7684 | 0.25 | 0.15 | 0.2 | 0.19 | 0.21 | 97.59671 | 0.2667995 | 0.1009519 | 740.7475 | 0 | 0 | 0 |  | Fe-Cr-Ni-Mn-Mo
7685 | 0.21 | 0.2 | 0.16 | 0.19 | 0.24 | 100.9762 | 0.2614993 | 0.1012113 | 765.8036 | 0 | 0 | 0 |  | Fe-Cr-Ni-Mn-Mo
7686 | 0.17 | 0.26 | 0.12 | 0.18 | 0.26 | 104.2984 | 0.2561276 | 0.09999201 | 772.7047 | 0 | 0 | 0 |  | Fe-Cr-Ni-Mn-Mo
7687 | 0.13 | 0.34 | 0.09 | 0.17 | 0.28 | 107.4943 | 0.2506773 | 0.09588712 | 741.7442 | 0 | 0 | 0 |  | Fe-Cr-Ni-Mn-Mo
7688 | 0.11 | 0.43 | 0.06 | 0.12 | 0.28 | 110.6942 | 0.2460897 | 0.09339165 | 730.4369 | 0 | 0 | 0 |  | Fe-Cr-Ni-Mn-Mo
7689 | 0.35 | 0.03 | 0.45 | 0.09 | 0.08 | 85.09261 | 0.2913757 | 0.08139267 | 472.3193 | 1 | 1 | 1 | 472.3193 | Fe-Cr-Ni-Mn-Mo
7690 | 0.31 | 0.05 | 0.39 | 0.14 | 0.1 | 87.23425 | 0.2850006 | 0.08965969 | 559.3837 | 1 | 1 | 1 | 559.3837 | Fe-Cr-Ni-Mn-Mo
7691 | 0.27 | 0.08 | 0.33 | 0.19 | 0.12 | 89.63739 | 0.2778845 | 0.09248673 | 596.6736 | 1 | 1 | 1 | 596.6736 | Fe-Cr-Ni-Mn-Mo
7692 | 0.24 | 0.12 | 0.28 | 0.22 | 0.14 | 92.21557 | 0.2715054 | 0.09234188 | 606.1718 | 1 | 0 | 0 |  | Fe-Cr-Ni-Mn-Mo
7693 | 0.2 | 0.17 | 0.23 | 0.24 | 0.16 | 95.17565 | 0.2648357 | 0.09319458 | 628.4888 | 0 | 0 | 0 |  | Fe-Cr-Ni-Mn-Mo
7694 | 0.17 | 0.22 | 0.18 | 0.25 | 0.18 | 98.1152 | 0.2588386 | 0.09296186 | 640.6561 | 0 | 0 | 0 |  | Fe-Cr-Ni-Mn-Mo
7695 | 0.13 | 0.3 | 0.13 | 0.24 | 0.2 | 101.9918 | 0.2518186 | 0.0911433 | 641.0811 | 0 | 0 | 0 |  | Fe-Cr-Ni-Mn-Mo
7696 | 0.11 | 0.38 | 0.09 | 0.22 | 0.2 | 104.7242 | 0.2461151 | 0.08735056 | 611.4485 | 0 | 0 | 0 |  | Fe-Cr-Ni-Mn-Mo
7697 | 0.08 | 0.5 | 0.06 | 0.16 | 0.2 | 108.7381 | 0.2399512 | 0.08364701 | 590.0966 | 0 | 0 | 0 |  | Fe-Cr-Ni-Mn-Mo
7698 | 0.25 | 0.03 | 0.5 | 0.14 | 0.07 | 84.12249 | 0.2904561 | 0.08246047 | 473.5506 | 1 | 1 | 1 | 473.5506 | Fe-Cr-Ni-Mn-Mo
7699 | 0.23 | 0.06 | 0.42 | 0.21 | 0.08 | 85.97182 | 0.2822626 | 0.08130886 | 465.7966 | 1 | 1 | 1 | 465.7966 | Fe-Cr-Ni-Mn-Mo
7700 | 0.2 | 0.09 | 0.36 | 0.26 | 0.09 | 87.78167 | 0.2753956 | 0.08248503 | 480.4449 | 1 | 1 | 1 | 480.4449 | Fe-Cr-Ni-Mn-Mo
7701 | 0.18 | 0.13 | 0.29 | 0.28 | 0.11 | 90.69986 | 0.2685036 | 0.08718499 | 537.0273 | 1 | 0 | 0 |  | Fe-Cr-Ni-Mn-Mo
7702 | 0.16 | 0.18 | 0.24 | 0.3 | 0.12 | 93.03552 | 0.262155 | 0.08466344 | 520.1536 | 0 | 0 | 0 |  | Fe-Cr-Ni-Mn-Mo
7703 | 0.13 | 0.25 | 0.18 | 0.31 | 0.14 | 96.58694 | 0.2544667 | 0.0827702 | 516.1008 | 0 | 0 | 0 |  | Fe-Cr-Ni-Mn-Mo
7704 | 0.1 | 0.32 | 0.13 | 0.3 | 0.15 | 99.80694 | 0.2478046 | 0.0821374 | 523.1963 | 0 | 0 | 0 |  | Fe-Cr-Ni-Mn-Mo
7705 | 0.08 | 0.42 | 0.08 | 0.26 | 0.15 | 103.5262 | 0.2407254 | 0.07929634 | 509.6752 | 0 | 0 | 0 |  | Fe-Cr-Ni-Mn-Mo
7706 | 0.06 | 0.55 | 0.05 | 0.19 | 0.15 | 107.7348 | 0.2346544 | 0.07445512 | 478.2972 | 0 | 0 | 0 |  | Fe-Cr-Ni-Mn-Mo
7707 | 0.17 | 0.03 | 0.52 | 0.21 | 0.07 | 83.85136 | 0.2873355 | 0.07982156 | 443.7283 | 1 | 1 | 1 | 443.7283 | Fe-Cr-Ni-Mn-Mo
7708 | 0.16 | 0.06 | 0.43 | 0.28 | 0.07 | 85.16969 | 0.2791686 | 0.07825211 | 428.9585 | 1 | 1 | 1 | 428.9585 | Fe-Cr-Ni-Mn-Mo
7709 | 0.15 | 0.09 | 0.36 | 0.33 | 0.07 | 86.43533 | 0.272289 | 0.07620454 | 410.9749 | 1 | 1 | 1 | 410.9749 | Fe-Cr-Ni-Mn-Mo
7710 | 0.13 | 0.14 | 0.3 | 0.36 | 0.08 | 88.88464 | 0.2648615 | 0.07376717 | 395.9764 | 1 | 1 | 1 | 395.9764 | Fe-Cr-Ni-Mn-Mo
7711 | 0.11 | 0.19 | 0.24 | 0.38 | 0.09 | 91.38774 | 0.2578142 | 0.07364461 | 401.5672 | 0 | 0 | 0 |  | Fe-Cr-Ni-Mn-Mo
7712 | 0.09 | 0.25 | 0.18 | 0.38 | 0.1 | 94.35113 | 0.2507676 | 0.07477714 | 421.4351 | 0 | 0 | 0 |  | Fe-Cr-Ni-Mn-Mo
7713 | 0.07 | 0.33 | 0.12 | 0.37 | 0.11 | 97.86504 | 0.2431322 | 0.07224634 | 410.6093 | 0 | 0 | 0 |  | Fe-Cr-Ni-Mn-Mo
7714 | 0.05 | 0.44 | 0.07 | 0.32 | 0.12 | 102.3254 | 0.2359641 | 0.06970503 | 403.9726 | 0 | 0 | 0 |  | Fe-Cr-Ni-Mn-Mo
7715 | 0.04 | 0.57 | 0.04 | 0.23 | 0.12 | 106.8105 | 0.2305208 | 0.06694393 | 395.1765 | 0 | 0 | 0 |  | Fe-Cr-Ni-Mn-Mo
7716 | 0.1 | 0.06 | 0.42 | 0.37 | 0.05 | 83.81427 | 0.2747363 | 0.07141463 | 357.6951 | 1 | 1 | 1 | 357.6951 | Fe-Cr-Ni-Mn-Mo
7717 | 0.1 | 0.09 | 0.35 | 0.41 | 0.05 | 85.12748 | 0.2681097 | 0.06910514 | 339.5649 | 1 | 1 | 1 | 339.5649 | Fe-Cr-Ni-Mn-Mo
7718 | 0.09 | 0.13 | 0.28 | 0.44 | 0.06 | 87.41596 | 0.2607316 | 0.06920267 | 345.2549 | 1 | 1 | 1 | 345.2549 | Fe-Cr-Ni-Mn-Mo
7719 | 0.08 | 0.18 | 0.22 | 0.45 | 0.07 | 89.99142 | 0.2539901 | 0.06892617 | 349.9723 | 0 | 0 | 0 |  | Fe-Cr-Ni-Mn-Mo
7720 | 0.06 | 0.25 | 0.16 | 0.45 | 0.08 | 93.225 | 0.2462087 | 0.06732126 | 346.1612 | 0 | 0 | 0 |  | Fe-Cr-Ni-Mn-Mo
7721 | 0.05 | 0.32 | 0.11 | 0.43 | 0.09 | 96.40252 | 0.240116 | 0.06589864 | 344.4968 | 0 | 0 | 0 |  | Fe-Cr-Ni-Mn-Mo
7722 | 0.03 | 0.43 | 0.06 | 0.38 | 0.11 | 101.2666 | 0.2332976 | 0.06337721 | 339.9753 | 0 | 0 | 0 |  | Fe-Cr-Ni-Mn-Mo
7723 | 0.06 | 0.09 | 0.32 | 0.5 | 0.03 | 83.92713 | 0.2624495 | 0.06061736 | 263.9505 | 1 | 1 | 1 | 263.9505 | Fe-Cr-Ni-Mn-Mo
7724 | 0.06 | 0.13 | 0.25 | 0.52 | 0.04 | 86.26623 | 0.2554179 | 0.06069094 | 269.1059 | 1 | 1 | 1 | 269.1059 | Fe-Cr-Ni-Mn-Mo
7725 | 0.05 | 0.18 | 0.19 | 0.53 | 0.05 | 88.8806 | 0.2484218 | 0.0602095 | 271.7233 | 0 | 0 | 0 |  | Fe-Cr-Ni-Mn-Mo
7726 | 0.04 | 0.23 | 0.13 | 0.53 | 0.06 | 91.59187 | 0.2416275 | 0.06155279 | 288.7381 | 0 | 0 | 0 |  | Fe-Cr-Ni-Mn-Mo
7727 | 0.04 | 0.3 | 0.08 | 0.5 | 0.08 | 95.28454 | 0.2365077 | 0.06032818 | 291.3406 | 0 | 0 | 0 |  | Fe-Cr-Ni-Mn-Mo
7728 | 0.47 | 0.05 | 0.12 | 0.33 | 0.03 | 83.89444 | 0.2720828 | 0.05718461 | 245.804 | 1 | 1 | 1 | 245.804 | Fe-Cr-Ni-Mn-Mo
7729 | 0.4 | 0.05 | 0.11 | 0.39 | 0.05 | 85.12496 | 0.267425 | 0.06429955 | 301.3785 | 1 | 1 | 1 | 301.3785 | Fe-Cr-Ni-Mn-Mo
7730 | 0.34 | 0.04 | 0.1 | 0.44 | 0.07 | 86.07989 | 0.263948 | 0.06922915 | 342.7361 | 1 | 1 | 1 | 342.7361 | Fe-Cr-Ni-Mn-Mo
7731 | 0.27 | 0.04 | 0.09 | 0.49 | 0.11 | 88.46195 | 0.2596039 | 0.07678522 | 416.3637 | 1 | 1 | 1 | 416.3637 | Fe-Cr-Ni-Mn-Mo
7732 | 0.22 | 0.03 | 0.07 | 0.53 | 0.14 | 90.07122 | 0.2562703 | 0.07949204 | 447.7583 | 1 | 0 | 0 |  | Fe-Cr-Ni-Mn-Mo
7733 | 0.51 | 0.06 | 0.19 | 0.21 | 0.03 | 84.02429 | 0.279691 | 0.05795711 | 257.4608 | 1 | 1 | 1 | 257.4608 | Fe-Cr-Ni-Mn-Mo
7734 | 0.44 | 0.07 | 0.17 | 0.27 | 0.05 | 85.61673 | 0.2741203 | 0.066356 | 325.8031 | 1 | 1 | 1 | 325.8031 | Fe-Cr-Ni-Mn-Mo
7735 | 0.38 | 0.08 | 0.16 | 0.32 | 0.07 | 87.10449 | 0.2695927 | 0.07233061 | 379.2217 | 1 | 1 | 1 | 379.2217 | Fe-Cr-Ni-Mn-Mo
7736 | 0.32 | 0.08 | 0.14 | 0.36 | 0.1 | 89.03563 | 0.2654601 | 0.07863236 | 442.4358 | 1 | 0 | 0 |  | Fe-Cr-Ni-Mn-Mo
7737 | 0.26 | 0.09 | 0.11 | 0.4 | 0.14 | 91.8319 | 0.2603323 | 0.08383688 | 504.1902 | 0 | 0 | 0 |  | Fe-Cr-Ni-Mn-Mo
7738 | 0.21 | 0.08 | 0.09 | 0.44 | 0.18 | 93.87982 | 0.2572255 | 0.08715322 | 548.5209 | 0 | 0 | 0 |  | Fe-Cr-Ni-Mn-Mo
7739 | 0.16 | 0.07 | 0.07 | 0.46 | 0.23 | 96.59343 | 0.2547833 | 0.08947636 | 591.3557 | 0 | 0 | 0 |  | Fe-Cr-Ni-Mn-Mo
7740 | 0.52 | 0.04 | 0.29 | 0.12 | 0.03 | 83.00893 | 0.2883612 | 0.05806452 | 260.5174 | 1 | 1 | 1 | 260.5174 | Fe-Cr-Ni-Mn-Mo
7741 | 0.46 | 0.08 | 0.27 | 0.16 | 0.04 | 84.93585 | 0.282133 | 0.06343867 | 305.7239 | 1 | 1 | 1 | 305.7239 | Fe-Cr-Ni-Mn-Mo
7742 | 0.39 | 0.1 | 0.24 | 0.21 | 0.06 | 86.94052 | 0.2760739 | 0.07124397 | 375.4271 | 1 | 1 | 1 | 375.4271 | Fe-Cr-Ni-Mn-Mo
7743 | 0.34 | 0.12 | 0.21 | 0.25 | 0.09 | 89.43817 | 0.2705566 | 0.07927912 | 456.2036 | 1 | 1 | 1 | 456.2036 | Fe-Cr-Ni-Mn-Mo
7744 | 0.29 | 0.13 | 0.17 | 0.28 | 0.13 | 92.37851 | 0.2655546 | 0.08619403 | 537.1864 | 0 | 0 | 0 |  | Fe-Cr-Ni-Mn-Mo
7745 | 0.24 | 0.14 | 0.14 | 0.31 | 0.17 | 95.11857 | 0.2611967 | 0.09039891 | 595.4109 | 0 | 0 | 0 |  | Fe-Cr-Ni-Mn-Mo
7746 | 0.19 | 0.13 | 0.11 | 0.34 | 0.23 | 98.27155 | 0.2580268 | 0.09449897 | 662.0889 | 0 | 0 | 0 |  | Fe-Cr-Ni-Mn-Mo
7747 | 0.15 | 0.12 | 0.08 | 0.36 | 0.29 | 101.3149 | 0.2556171 | 0.09571862 | 700.445 | 0 | 0 | 0 |  | Fe-Cr-Ni-Mn-Mo
7748 | 0.12 | 0.09 | 0.06 | 0.37 | 0.36 | 104.1302 | 0.255249 | 0.0960891 | 732.6348 | 0 | 0 | 0 |  | Fe-Cr-Ni-Mn-Mo
7749 | 0.43 | 0.06 | 0.38 | 0.1 | 0.03 | 83.21923 | 0.2897011 | 0.05887415 | 268.2443 | 1 | 1 | 1 | 268.2443 | Fe-Cr-Ni-Mn-Mo
7750 | 0.38 | 0.1 | 0.34 | 0.13 | 0.04 | 85.34662 | 0.2833903 | 0.06444441 | 316.8012 | 1 | 1 | 1 | 316.8012 | Fe-Cr-Ni-Mn-Mo
7751 | 0.33 | 0.14 | 0.29 | 0.16 | 0.07 | 88.75449 | 0.2760049 | 0.07538515 | 422.0638 | 1 | 1 | 1 | 422.0638 | Fe-Cr-Ni-Mn-Mo
7752 | 0.29 | 0.17 | 0.25 | 0.19 | 0.1 | 91.62385 | 0.2700818 | 0.08282447 | 503.0251 | 1 | 0 | 0 |  | Fe-Cr-Ni-Mn-Mo
7753 | 0.25 | 0.19 | 0.2 | 0.21 | 0.15 | 95.41283 | 0.2646525 | 0.09125894 | 609.4417 | 0 | 0 | 0 |  | Fe-Cr-Ni-Mn-Mo
7754 | 0.21 | 0.19 | 0.16 | 0.24 | 0.2 | 98.38993 | 0.2607221 | 0.09586085 | 679.1555 | 0 | 0 | 0 |  | Fe-Cr-Ni-Mn-Mo
7755 | 0.17 | 0.18 | 0.12 | 0.26 | 0.26 | 101.6996 | 0.2577106 | 0.0982339 | 732.9468 | 0 | 0 | 0 |  | Fe-Cr-Ni-Mn-Mo
7756 | 0.13 | 0.17 | 0.09 | 0.28 | 0.34 | 105.2862 | 0.2555672 | 0.09951957 | 780.8498 | 0 | 0 | 0 |  | Fe-Cr-Ni-Mn-Mo
7757 | 0.11 | 0.12 | 0.06 | 0.28 | 0.43 | 108.6445 | 0.2561129 | 0.09813791 | 802.2091 | 0 | 0 | 0 |  | Fe-Cr-Ni-Mn-Mo
7758 | 0.35 | 0.09 | 0.45 | 0.08 | 0.03 | 83.8654 | 0.2897912 | 0.05915103 | 272.4815 | 1 | 1 | 1 | 272.4815 | Fe-Cr-Ni-Mn-Mo
7759 | 0.31 | 0.14 | 0.39 | 0.1 | 0.05 | 87.09504 | 0.2822945 | 0.06936271 | 365.133 | 1 | 1 | 1 | 365.133 | Fe-Cr-Ni-Mn-Mo
7760 | 0.27 | 0.19 | 0.33 | 0.12 | 0.08 | 90.87809 | 0.2745541 | 0.07944461 | 470.2376 | 1 | 1 | 1 | 470.2376 | Fe-Cr-Ni-Mn-Mo
7761 | 0.24 | 0.22 | 0.28 | 0.14 | 0.12 | 94.35709 | 0.2687411 | 0.08871593 | 578.9105 | 1 | 0 | 0 |  | Fe-Cr-Ni-Mn-Mo
7762 | 0.2 | 0.24 | 0.23 | 0.16 | 0.17 | 98.08426 | 0.2634888 | 0.09577839 | 677.3646 | 0 | 0 | 0 |  | Fe-Cr-Ni-Mn-Mo
7763 | 0.17 | 0.25 | 0.18 | 0.18 | 0.22 | 101.3729 | 0.2592938 | 0.09907603 | 738.3457 | 0 | 0 | 0 |  | Fe-Cr-Ni-Mn-Mo
7764 | 0.13 | 0.24 | 0.13 | 0.2 | 0.3 | 105.5104 | 0.2560682 | 0.1012324 | 800.5109 | 0 | 0 | 0 |  | Fe-Cr-Ni-Mn-Mo
7765 | 0.11 | 0.22 | 0.09 | 0.2 | 0.38 | 109.1293 | 0.2549629 | 0.1008082 | 832.4373 | 0 | 0 | 0 |  | Fe-Cr-Ni-Mn-Mo
7766 | 0.08 | 0.16 | 0.06 | 0.2 | 0.5 | 113.2772 | 0.2558154 | 0.09702219 | 832.9011 | 0 | 0 | 0 |  | Fe-Cr-Ni-Mn-Mo
7767 | 0.25 | 0.14 | 0.5 | 0.07 | 0.03 | 85.2961 | 0.2872558 | 0.06064342 | 288.5678 | 1 | 1 | 1 | 288.5678 | Fe-Cr-Ni-Mn-Mo
7768 | 0.23 | 0.21 | 0.42 | 0.08 | 0.06 | 89.83362 | 0.2780028 | 0.07373908 | 414.9719 | 1 | 1 | 1 | 414.9719 | Fe-Cr-Ni-Mn-Mo
7769 | 0.2 | 0.26 | 0.36 | 0.09 | 0.09 | 93.57005 | 0.2710275 | 0.08234657 | 512.3183 | 1 | 1 | 1 | 512.3183 | Fe-Cr-Ni-Mn-Mo
7770 | 0.18 | 0.28 | 0.29 | 0.11 | 0.13 | 97.02565 | 0.265307 | 0.08960423 | 604.9945 | 0 | 0 | 0 |  | Fe-Cr-Ni-Mn-Mo
7771 | 0.16 | 0.3 | 0.24 | 0.12 | 0.18 | 100.5676 | 0.2610171 | 0.09616972 | 700.0232 | 0 | 0 | 0 |  | Fe-Cr-Ni-Mn-Mo
7772 | 0.13 | 0.31 | 0.18 | 0.14 | 0.25 | 104.7028 | 0.256608 | 0.1005817 | 782.9762 | 0 | 0 | 0 |  | Fe-Cr-Ni-Mn-Mo
7773 | 0.1 | 0.3 | 0.13 | 0.15 | 0.32 | 108.4398 | 0.2540101 | 0.1010869 | 822.977 | 0 | 0 | 0 |  | Fe-Cr-Ni-Mn-Mo
7774 | 0.08 | 0.26 | 0.08 | 0.15 | 0.42 | 112.6587 | 0.2534561 | 0.09935323 | 845.9481 | 0 | 0 | 0 |  | Fe-Cr-Ni-Mn-Mo
7775 | 0.06 | 0.19 | 0.05 | 0.15 | 0.55 | 116.5466 | 0.2550797 | 0.09410194 | 824.8024 | 0 | 0 | 0 |  | Fe-Cr-Ni-Mn-Mo
7776 | 0.17 | 0.21 | 0.52 | 0.07 | 0.03 | 87.46024 | 0.282034 | 0.06167824 | 301.6139 | 1 | 1 | 1 | 301.6139 | Fe-Cr-Ni-Mn-Mo
7777 | 0.16 | 0.28 | 0.43 | 0.07 | 0.06 | 92.09945 | 0.2731342 | 0.07405746 | 425.0307 | 1 | 1 | 1 | 425.0307 | Fe-Cr-Ni-Mn-Mo
7778 | 0.15 | 0.33 | 0.36 | 0.07 | 0.09 | 95.88731 | 0.2666011 | 0.08204238 | 518.3904 | 1 | 0 | 0 |  | Fe-Cr-Ni-Mn-Mo
7779 | 0.13 | 0.36 | 0.3 | 0.08 | 0.14 | 99.84977 | 0.2612507 | 0.09158144 | 640.5955 | 0 | 0 | 0 |  | Fe-Cr-Ni-Mn-Mo
7780 | 0.11 | 0.38 | 0.24 | 0.09 | 0.19 | 103.497 | 0.2567461 | 0.09660201 | 721.5269 | 0 | 0 | 0 |  | Fe-Cr-Ni-Mn-Mo
7781 | 0.09 | 0.38 | 0.18 | 0.1 | 0.25 | 107.1595 | 0.2533896 | 0.09924101 | 782.1 | 0 | 0 | 0 |  | Fe-Cr-Ni-Mn-Mo
7782 | 0.07 | 0.37 | 0.12 | 0.11 | 0.33 | 111.1677 | 0.2508925 | 0.0997269 | 824.3693 | 0 | 0 | 0 |  | Fe-Cr-Ni-Mn-Mo
7783 | 0.05 | 0.32 | 0.07 | 0.12 | 0.44 | 115.1786 | 0.2508307 | 0.09718791 | 835.6996 | 0 | 0 | 0 |  | Fe-Cr-Ni-Mn-Mo
7784 | 0.04 | 0.23 | 0.04 | 0.12 | 0.57 | 118.6508 | 0.2535102 | 0.09114143 | 801.3205 | 0 | 0 | 0 |  | Fe-Cr-Ni-Mn-Mo
7785 | 0.1 | 0.37 | 0.42 | 0.05 | 0.06 | 95.15659 | 0.2667996 | 0.07564256 | 447.9973 | 1 | 1 | 1 | 447.9973 | Fe-Cr-Ni-Mn-Mo
7786 | 0.1 | 0.41 | 0.35 | 0.05 | 0.09 | 98.59158 | 0.2612071 | 0.08347241 | 540.5894 | 0 | 0 | 0 |  | Fe-Cr-Ni-Mn-Mo
7787 | 0.09 | 0.44 | 0.28 | 0.06 | 0.13 | 102.1739 | 0.2558127 | 0.0900691 | 629.6317 | 0 | 0 | 0 |  | Fe-Cr-Ni-Mn-Mo
7788 | 0.08 | 0.45 | 0.22 | 0.07 | 0.18 | 105.5099 | 0.2521724 | 0.09493605 | 707.5157 | 0 | 0 | 0 |  | Fe-Cr-Ni-Mn-Mo
7789 | 0.06 | 0.45 | 0.16 | 0.08 | 0.25 | 109.455 | 0.2491114 | 0.09777461 | 773.9659 | 0 | 0 | 0 |  | Fe-Cr-Ni-Mn-Mo
7790 | 0.05 | 0.43 | 0.11 | 0.09 | 0.32 | 112.564 | 0.2478522 | 0.09785796 | 805.3638 | 0 | 0 | 0 |  | Fe-Cr-Ni-Mn-Mo
7791 | 0.03 | 0.38 | 0.06 | 0.11 | 0.43 | 116.2136 | 0.2478652 | 0.09498941 | 809.0906 | 0 |  | 0 |  | Fe-Cr-Ni-Mn-Mo
7792 | 0.06 | 0.5 | 0.32 | 0.03 | 0.09 | 101.7304 | 0.2546481 | 0.08232827 | 540.1862 | 0 | 0 | 0 |  | Fe-Cr-Ni-Mn-Mo
7793 | 0.06 | 0.52 | 0.25 | 0.04 | 0.13 | 104.9432 | 0.2502121 | 0.08807737 | 619.1729 | 0 | 0 | 0 |  | Fe-Cr-Ni-Mn-Mo
7794 | 0.05 | 0.53 | 0.19 | 0.05 | 0.18 | 108.2306 | 0.2467698 | 0.09182475 | 684.0232 | 0 | 0 | 0 |  | Fe-Cr-Ni-Mn-Mo
7795 | 0.04 | 0.53 | 0.13 | 0.06 | 0.23 | 111.3658 | 0.2438426 | 0.09217842 | 712.1757 | 0 | 0 | 0 |  | Fe-Cr-Ni-Mn-Mo
7796 | 0.04 | 0.5 | 0.08 | 0.08 | 0.3 | 113.8451 | 0.2433807 | 0.09310975 | 748.0294 | 0 | 0 | 0 |  | Fe-Cr-Ni-Mn-Mo
7797 | 0.47 | 0.05 | 0.12 | 0.03 | 0.33 | 101.6944 | 0.2758499 | 0.1170971 | 1009.45 | 0 | 0 | 0 |  | Fe-Cr-Ni-Mn-Mo
7798 | 0.4 | 0.05 | 0.11 | 0.05 | 0.39 | 104.8037 | 0.2728529 | 0.1175802 | 1049.045 | 0 | 0 | 0 |  | Fe-Cr-Ni-Mn-Mo
7799 | 0.34 | 0.04 | 0.1 | 0.07 | 0.44 | 107.2525 | 0.2707787 | 0.1162498 | 1058.926 | 0 | 0 | 0 |  | Fe-Cr-Ni-Mn-Mo
7800 | 0.27 | 0.04 | 0.09 | 0.11 | 0.49 | 109.4301 | 0.2677072 | 0.1121566 | 1022.913 | 0 | 0 | 0 |  | Fe-Cr-Ni-Mn-Mo
7801 | 0.22 | 0.03 | 0.07 | 0.14 | 0.53 | 111.3219 | 0.2655052 | 0.107024 | 971.8351 | 0 | 0 | 0 |  | Fe-Cr-Ni-Mn-Mo
7802 | 0.51 | 0.06 | 0.19 | 0.03 | 0.21 | 95.14553 | 0.2808826 | 0.1074216 | 821.1445 | 1 | 0 | 0 |  | Fe-Cr-Ni-Mn-Mo
7803 | 0.44 | 0.07 | 0.17 | 0.05 | 0.27 | 98.83559 | 0.2766114 | 0.112955 | 921.5626 | 0 | 0 | 0 |  | Fe-Cr-Ni-Mn-Mo
7804 | 0.38 | 0.08 | 0.16 | 0.07 | 0.32 | 101.6431 | 0.2732904 | 0.1144351 | 966.2464 | 0 | 0 | 0 |  | Fe-Cr-Ni-Mn-Mo
7805 | 0.32 | 0.08 | 0.14 | 0.1 | 0.36 | 103.9412 | 0.2701711 | 0.1143354 | 986.708 | 0 | 0 | 0 |  | Fe-Cr-Ni-Mn-Mo
7806 | 0.26 | 0.09 | 0.11 | 0.14 | 0.4 | 106.3145 | 0.2660741 | 0.1110983 | 963.5453 | 0 | 0 | 0 |  | Fe-Cr-Ni-Mn-Mo
7807 | 0.21 | 0.08 | 0.09 | 0.18 | 0.44 | 108.0188 | 0.2635318 | 0.10765 | 933.6825 | 0 | 0 | 0 |  | Fe-Cr-Ni-Mn-Mo
7808 | 0.16 | 0.07 | 0.07 | 0.23 | 0.46 | 108.9385 | 0.2608534 | 0.1028202 | 876.7882 | 0 | 0 | 0 |  | Fe-Cr-Ni-Mn-Mo
7809 | 0.52 | 0.04 | 0.29 | 0.03 | 0.12 | 88.79563 | 0.2882325 | 0.09125774 | 594.0925 | 1 | 1 | 1 | 594.0925 | Fe-Cr-Ni-Mn-Mo
7810 | 0.46 | 0.08 | 0.27 | 0.04 | 0.16 | 92.39929 | 0.2826744 | 0.09782884 | 686.0572 | 1 | 0 | 0 |  | Fe-Cr-Ni-Mn-Mo
7811 | 0.39 | 0.1 | 0.24 | 0.06 | 0.21 | 96.10072 | 0.2775788 | 0.1069139 | 817.3032 | 1 | 0 | 0 |  | Fe-Cr-Ni-Mn-Mo
7812 | 0.34 | 0.12 | 0.21 | 0.09 | 0.25 | 98.85619 | 0.2729113 | 0.108413 | 855.1836 | 1 | 0 | 0 |  | Fe-Cr-Ni-Mn-Mo
7813 | 0.29 | 0.13 | 0.17 | 0.13 | 0.28 | 101.0486 | 0.2684299 | 0.1088053 | 875.347 | 0 | 0 | 0 |  | Fe-Cr-Ni-Mn-Mo
7814 | 0.24 | 0.14 | 0.14 | 0.17 | 0.31 | 103.0022 | 0.2643928 | 0.1072131 | 868.9785 | 0 |  | 0 |  | Fe-Cr-Ni-Mn-Mo
7815 | 0.19 | 0.13 | 0.11 | 0.23 | 0.34 | 104.2928 | 0.2608277 | 0.1042272 | 839.8795 | 0 | 0 | 0 |  | Fe-Cr-Ni-Mn-Mo
7816 | 0.15 | 0.12 | 0.08 | 0.29 | 0.36 | 105.0521 | 0.2575473 | 0.1002153 | 793.3929 | 0 | 0 | 0 |  | Fe-Cr-Ni-Mn-Mo
7817 | 0.12 | 0.09 | 0.06 | 0.36 | 0.37 | 104.6536 | 0.2555302 | 0.09652921 | 743.4043 | 0 | 0 | 0 |  | Fe-Cr-Ni-Mn-Mo
7818 | 0.43 | 0.06 | 0.38 | 0.03 | 0.1 | 87.77111 | 0.2895059 | 0.0866807 | 540.4135 | 1 | 1 | 1 | 540.4135 | Fe-Cr-Ni-Mn-Mo
7819 | 0.38 | 0.1 | 0.34 | 0.04 | 0.13 | 91.12348 | 0.283702 | 0.09676038 | 663.3199 | 1 | 1 | 1 | 663.3199 | Fe-Cr-Ni-Mn-Mo
7820 | 0.33 | 0.14 | 0.29 | 0.07 | 0.16 | 94.35751 | 0.2769592 | 0.101016 | 728.0388 | 1 | 0 | 0 |  | Fe-Cr-Ni-Mn-Mo
7821 | 0.29 | 0.17 | 0.25 | 0.1 | 0.19 | 97.02239 | 0.2715217 | 0.1021154 | 755.9031 | 1 | 0 | 0 |  | Fe-Cr-Ni-Mn-Mo
7822 | 0.25 | 0.19 | 0.2 | 0.15 | 0.21 | 98.9046 | 0.2659195 | 0.1013932 | 755.445 | 0 | 0 | 0 |  | Fe-Cr-Ni-Mn-Mo
7823 | 0.21 | 0.19 | 0.16 | 0.2 | 0.24 | 100.6523 | 0.2617064 | 0.1011051 | 762.1524 | 0 | 0 | 0 |  | Fe-Cr-Ni-Mn-Mo
7824 | 0.17 | 0.18 | 0.12 | 0.26 | 0.26 | 101.6996 | 0.2577106 | 0.09921087 | 744.4128 | 0 | 0 | 0 |  | Fe-Cr-Ni-Mn-Mo
7825 | 0.13 | 0.17 | 0.09 | 0.34 | 0.28 | 102.1073 | 0.2538094 | 0.09440432 | 687.2379 | 0 | 0 | 0 |  | Fe-Cr-Ni-Mn-Mo
7826 | 0.11 | 0.12 | 0.06 | 0.43 | 0.28 | 100.7907 | 0.2516706 | 0.09088752 | 635.7887 | 0 | 0 | 0 |  | Fe-Cr-Ni-Mn-Mo
7827 | 0.35 | 0.09 | 0.45 | 0.03 | 0.08 | 87.14268 | 0.2896448 | 0.08094894 | 478.8415 | 1 | 1 | 1 | 478.8415 | Fe-Cr-Ni-Mn-Mo
7828 | 0.31 | 0.14 | 0.39 | 0.05 | 0.1 | 90.31791 | 0.282528 | 0.08993551 | 580.9559 | 1 | 1 | 1 | 580.9559 | Fe-Cr-Ni-Mn-Mo
7829 | 0.27 | 0.19 | 0.33 | 0.08 | 0.12 | 93.3791 | 0.2750516 | 0.09333244 | 629.4649 | 1 | 0 | 0 |  | Fe-Cr-Ni-Mn-Mo
7830 | 0.24 | 0.22 | 0.28 | 0.12 | 0.14 | 95.56033 | 0.2691019 | 0.09331447 | 637.8347 | 1 | 0 | 0 |  | Fe-Cr-Ni-Mn-Mo
7831 | 0.2 | 0.24 | 0.23 | 0.17 | 0.16 | 97.50074 | 0.2632567 | 0.09396199 | 651.8798 | 0 | 0 | 0 |  | Fe-Cr-Ni-Mn-Mo
7832 | 0.17 | 0.25 | 0.18 | 0.22 | 0.18 | 99.10455 | 0.258202 | 0.0932633 | 650.4073 | 0 | 0 | 0 |  | Fe-Cr-Ni-Mn-Mo
7833 | 0.13 | 0.24 | 0.13 | 0.3 | 0.2 | 100.0271 | 0.253007 | 0.09062258 | 622.849 | 0 | 0 | 0 |  | Fe-Cr-Ni-Mn-Mo
7834 | 0.11 | 0.22 | 0.09 | 0.38 | 0.2 | 99.49277 | 0.249146 | 0.08617094 | 567.3044 | 0 | 0 | 0 |  | Fe-Cr-Ni-Mn-Mo
7835 | 0.08 | 0.16 | 0.06 | 0.5 | 0.2 | 97.63196 | 0.2461074 | 0.08146759 | 504.404 | 0 | 0 | 0 |  | Fe-Cr-Ni-Mn-Mo
7836 | 0.25 | 0.14 | 0.5 | 0.03 | 0.07 | 87.94348 | 0.2872411 | 0.08233427 | 492.6925 | 1 | 1 | 1 | 492.6925 | Fe-Cr-Ni-Mn-Mo
7837 | 0.23 | 0.21 | 0.42 | 0.06 | 0.08 | 91.10261 | 0.2781852 | 0.08162391 | 495.7795 | 1 | 1 | 1 | 495.7795 | Fe-Cr-Ni-Mn-Mo
7838 | 0.2 | 0.26 | 0.36 | 0.09 | 0.09 | 93.57005 | 0.2710275 | 0.08350225 | 521.6424 | 1 | 1 | 1 | 521.6424 | Fe-Cr-Ni-Mn-Mo
7839 | 0.18 | 0.28 | 0.29 | 0.13 | 0.11 | 95.81633 | 0.2648616 | 0.08866104 | 582.2048 | 0 | 0 | 0 |  | Fe-Cr-Ni-Mn-Mo
7840 | 0.16 | 0.3 | 0.24 | 0.18 | 0.12 | 97.07049 | 0.2594226 | 0.08586772 | 555.1267 | 0 | 0 | 0 |  | Fe-Cr-Ni-Mn-Mo
7841 | 0.13 | 0.31 | 0.18 | 0.25 | 0.14 | 98.56987 | 0.2532118 | 0.08327745 | 532.1637 | 0 | 0 | 0 |  | Fe-Cr-Ni-Mn-Mo
7842 | 0.1 | 0.3 | 0.13 | 0.32 | 0.15 | 99.14258 | 0.2482011 | 0.08199161 | 518.0693 | 0 | 0 | 0 |  | Fe-Cr-Ni-Mn-Mo
7843 | 0.08 | 0.26 | 0.08 | 0.42 | 0.15 | 98.16995 | 0.2437465 | 0.07830326 | 471.709 | 0 | 0 | 0 |  | Fe-Cr-Ni-Mn-Mo
7844 | 0.06 | 0.19 | 0.05 | 0.55 | 0.15 | 95.81206 | 0.2410865 | 0.07248521 | 402.5072 | 0 | 0 | 0 |  | Fe-Cr-Ni-Mn-Mo
7845 | 0.17 | 0.21 | 0.52 | 0.03 | 0.07 | 90.05564 | 0.2822339 | 0.07995637 | 476.598 | 1 | 1 | 1 | 476.598 | Fe-Cr-Ni-Mn-Mo
7846 | 0.16 | 0.28 | 0.43 | 0.06 | 0.07 | 92.72865 | 0.2732768 | 0.07890235 | 472.8337 | 1 | 1 | 1 | 472.8337 | Fe-Cr-Ni-Mn-Mo
7847 | 0.15 | 0.33 | 0.36 | 0.09 | 0.07 | 94.66106 | 0.2661767 | 0.07743248 | 462.1801 | 1 | 0 | 0 |  | Fe-Cr-Ni-Mn-Mo
7848 | 0.13 | 0.36 | 0.3 | 0.14 | 0.08 | 96.31509 | 0.2596484 | 0.07534031 | 444.8363 | 0 | 0 | 0 |  | Fe-Cr-Ni-Mn-Mo
7849 | 0.11 | 0.38 | 0.24 | 0.19 | 0.09 | 97.77363 | 0.2535901 | 0.0752403 | 445.9938 | 0 | 0 | 0 |  | Fe-Cr-Ni-Mn-Mo
7850 | 0.09 | 0.38 | 0.18 | 0.25 | 0.1 | 98.7412 | 0.2480374 | 0.07571695 | 451.2826 | 0 | 0 | 0 |  | Fe-Cr-Ni-Mn-Mo
7851 | 0.07 | 0.37 | 0.12 | 0.33 | 0.11 | 99.20893 | 0.2423526 | 0.07247067 | 418.8643 | 0 | 0 | 0 |  | Fe-Cr-Ni-Mn-Mo
7852 | 0.05 | 0.32 | 0.07 | 0.44 | 0.12 | 98.31302 | 0.2381448 | 0.06910762 | 380.9409 | 0 | 0 | 0 |  | Fe-Cr-Ni-Mn-Mo
7853 | 0.04 | 0.23 | 0.04 | 0.57 | 0.12 | 95.45622 | 0.2364507 | 0.0653213 | 334.0444 | 0 | 0 | 0 |  | Fe-Cr-Ni-Mn-Mo
7854 | 0.1 | 0.37 | 0.42 | 0.06 | 0.05 | 94.53454 | 0.2665873 | 0.07182959 | 408.5101 | 1 | 1 | 1 | 408.5101 | Fe-Cr-Ni-Mn-Mo
7855 | 0.1 | 0.41 | 0.35 | 0.09 | 0.05 | 96.16405 | 0.2601122 | 0.07033813 | 396.8828 | 0 | 0 | 0 |  | Fe-Cr-Ni-Mn-Mo
7856 | 0.09 | 0.44 | 0.28 | 0.13 | 0.06 | 98.04932 | 0.2534876 | 0.07138868 | 409.874 | 0 | 0 | 0 |  | Fe-Cr-Ni-Mn-Mo
7857 | 0.08 | 0.45 | 0.22 | 0.18 | 0.07 | 99.20509 | 0.2480702 | 0.07088777 | 406.6529 | 0 | 0 | 0 |  | Fe-Cr-Ni-Mn-Mo
7858 | 0.06 | 0.45 | 0.16 | 0.25 | 0.08 | 100.0153 | 0.2421428 | 0.06841199 | 383.9432 | 0 | 0 | 0 |  | Fe-Cr-Ni-Mn-Mo
7859 | 0.05 | 0.43 | 0.11 | 0.32 | 0.09 | 100.1189 | 0.2380164 | 0.06640094 | 363.9393 | 0 | 0 | 0 |  | Fe-Cr-Ni-Mn-Mo
7860 | 0.03 | 0.38 | 0.06 | 0.43 | 0.11 | 99.60647 | 0.2341723 | 0.06316248 | 331.731 | 0 | 0 | 0 |  | Fe-Cr-Ni-Mn-Mo
7861 | 0.06 | 0.5 | 0.32 | 0.09 | 0.03 | 98.14396 | 0.2525465 | 0.06180275 | 323.2795 | 0 | 0 | 0 |  | Fe-Cr-Ni-Mn-Mo
7862 | 0.06 | 0.52 | 0.25 | 0.13 | 0.04 | 99.71245 | 0.2466168 | 0.06301229 | 335.8552 | 0 | 0 | 0 |  | Fe-Cr-Ni-Mn-Mo
7863 | 0.05 | 0.53 | 0.19 | 0.18 | 0.05 | 100.8847 | 0.2410602 | 0.06185275 | 327.6113 | 0 | 0 | 0 |  | Fe-Cr-Ni-Mn-Mo
7864 | 0.04 | 0.53 | 0.13 | 0.23 | 0.06 | 101.9284 | 0.2357091 | 0.06274857 | 336.7851 | 0 | 0 | 0 |  | Fe-Cr-Ni-Mn-Mo
7865 | 0.04 | 0.5 | 0.08 | 0.3 | 0.08 | 102.0531 | 0.2328419 | 0.06106052 | 321.8394 | 0 | 0 | 0 |  | Fe-Cr-Ni-Mn-Mo
7866 | 0.47 | 0.12 | 0.33 | 0.03 | 0.05 | 86.83196 | 0.2863567 | 0.06702121 | 348.1085 | 1 | 1 | 1 | 348.1085 | Fe-Cr-Ni-Mn-Mo
7867 | 0.4 | 0.11 | 0.39 | 0.05 | 0.05 | 86.16357 | 0.2873874 | 0.06815365 | 355.0628 | 1 | 1 | 1 | 355.0628 | Fe-Cr-Ni-Mn-Mo
7868 | 0.34 | 0.1 | 0.44 | 0.07 | 0.04 | 84.93965 | 0.2887001 | 0.06456526 | 320.1111 | 1 | 1 | 1 | 320.1111 | Fe-Cr-Ni-Mn-Mo
7869 | 0.27 | 0.09 | 0.49 | 0.11 | 0.04 | 84.23655 | 0.2885702 | 0.0660023 | 328.1276 | 1 | 1 | 1 | 328.1276 | Fe-Cr-Ni-Mn-Mo
7870 | 0.22 | 0.07 | 0.53 | 0.14 | 0.03 | 82.67364 | 0.2900337 | 0.06221578 | 291.1999 | 1 | 1 | 1 | 291.1999 | Fe-Cr-Ni-Mn-Mo
7871 | 0.51 | 0.19 | 0.21 | 0.03 | 0.06 | 90.30649 | 0.2778922 | 0.07007685 | 384.7538 | 1 | 1 | 1 | 384.7538 | Fe-Cr-Ni-Mn-Mo
7872 | 0.44 | 0.17 | 0.27 | 0.05 | 0.07 | 89.94365 | 0.279214 | 0.07495251 | 428.4804 | 1 | 1 | 1 | 428.4804 | Fe-Cr-Ni-Mn-Mo
7873 | 0.38 | 0.16 | 0.32 | 0.07 | 0.08 | 89.86974 | 0.2796722 | 0.07915145 | 467.9579 | 1 | 1 | 1 | 467.9579 | Fe-Cr-Ni-Mn-Mo
7874 | 0.32 | 0.14 | 0.36 | 0.1 | 0.08 | 89.05613 | 0.2803792 | 0.08001658 | 471.5928 | 1 | 1 | 1 | 471.5928 | Fe-Cr-Ni-Mn-Mo
7875 | 0.26 | 0.11 | 0.4 | 0.14 | 0.09 | 88.43361 | 0.2810414 | 0.08379161 | 505.0311 | 1 | 1 | 1 | 505.0311 | Fe-Cr-Ni-Mn-Mo
7876 | 0.21 | 0.09 | 0.44 | 0.18 | 0.08 | 86.89338 | 0.281846 | 0.08149442 | 473.4164 | 1 | 1 | 1 | 473.4164 | Fe-Cr-Ni-Mn-Mo
7877 | 0.16 | 0.07 | 0.46 | 0.23 | 0.07 | 85.46357 | 0.2815975 | 0.07899967 | 440.5597 | 1 | 1 | 1 | 440.5597 | Fe-Cr-Ni-Mn-Mo
7878 | 0.52 | 0.29 | 0.12 | 0.03 | 0.04 | 92.77804 | 0.2688717 | 0.06020751 | 303.0509 | 0 | 0 | 0 |  | Fe-Cr-Ni-Mn-Mo
7879 | 0.46 | 0.27 | 0.16 | 0.04 | 0.08 | 94.19261 | 0.2694938 | 0.07601675 | 452.7857 | 0 | 0 | 0 |  | Fe-Cr-Ni-Mn-Mo
7880 | 0.39 | 0.24 | 0.21 | 0.06 | 0.1 | 94.27096 | 0.2708007 | 0.08299737 | 523.6205 | 1 | 0 | 0 |  | Fe-Cr-Ni-Mn-Mo
7881 | 0.34 | 0.21 | 0.25 | 0.09 | 0.12 | 94.13156 | 0.271783 | 0.0884358 | 580.1857 | 1 | 0 | 0 |  | Fe-Cr-Ni-Mn-Mo
7882 | 0.29 | 0.17 | 0.28 | 0.13 | 0.13 | 93.36247 | 0.2727739 | 0.09125227 | 605.52 | 1 | 0 | 0 |  | Fe-Cr-Ni-Mn-Mo
7883 | 0.24 | 0.14 | 0.31 | 0.17 | 0.14 | 92.79177 | 0.2732007 | 0.09354556 | 626.2083 | 1 | 0 | 0 |  | Fe-Cr-Ni-Mn-Mo
7884 | 0.19 | 0.11 | 0.34 | 0.23 | 0.13 | 91.00064 | 0.2733568 | 0.09143473 | 590.1484 | 1 | 1 | 1 | 590.1484 | Fe-Cr-Ni-Mn-Mo
7885 | 0.15 | 0.08 | 0.36 | 0.29 | 0.12 | 89.24585 | 0.2733116 | 0.08926286 | 554.0271 | 1 | 1 | 1 | 554.0271 | Fe-Cr-Ni-Mn-Mo
7886 | 0.12 | 0.06 | 0.37 | 0.36 | 0.09 | 86.6076 | 0.272479 | 0.08183745 | 463.1874 | 1 | 1 | 1 | 463.1874 | Fe-Cr-Ni-Mn-Mo
7887 | 0.43 | 0.38 | 0.1 | 0.03 | 0.06 | 97.01453 | 0.2605703 | 0.06751175 | 378.9661 | 0 | 0 | 0 |  | Fe-Cr-Ni-Mn-Mo
7888 | 0.38 | 0.34 | 0.13 | 0.04 | 0.1 | 98.05536 | 0.2622505 | 0.0806385 | 513.4763 | 0 | 0 | 0 |  | Fe-Cr-Ni-Mn-Mo
7889 | 0.33 | 0.29 | 0.16 | 0.07 | 0.14 | 98.57233 | 0.2638243 | 0.09023347 | 621.0648 | 0 | 0 | 0 |  | Fe-Cr-Ni-Mn-Mo
7890 | 0.29 | 0.25 | 0.19 | 0.1 | 0.17 | 98.66331 | 0.2651503 | 0.09575368 | 686.1666 | 0 | 0 | 0 |  | Fe-Cr-Ni-Mn-Mo
7891 | 0.25 | 0.2 | 0.21 | 0.15 | 0.19 | 98.05405 | 0.2660045 | 0.09903846 | 719.8192 | 0 | 0 | 0 |  | Fe-Cr-Ni-Mn-Mo
7892 | 0.21 | 0.16 | 0.24 | 0.2 | 0.19 | 96.59118 | 0.2669524 | 0.09909447 | 709.4766 | 0 | 0 | 0 |  | Fe-Cr-Ni-Mn-Mo
7893 | 0.17 | 0.12 | 0.26 | 0.26 | 0.18 | 94.70883 | 0.2672932 | 0.09747794 | 675.6915 | 1 | 0 | 0 |  | Fe-Cr-Ni-Mn-Mo
7894 | 0.13 | 0.09 | 0.28 | 0.34 | 0.17 | 92.73989 | 0.2665232 | 0.09426906 | 624.0778 | 1 | 0 | 0 |  | Fe-Cr-Ni-Mn-Mo
7895 | 0.11 | 0.06 | 0.28 | 0.43 | 0.12 | 88.80913 | 0.2653095 | 0.08467489 | 496.2803 | 1 | 0 | 0 |  | Fe-Cr-Ni-Mn-Mo
7896 | 0.35 | 0.45 | 0.08 | 0.03 | 0.09 | 101.1353 | 0.253808 | 0.07487434 | 464.1888 | 0 | 0 | 0 |  | Fe-Cr-Ni-Mn-Mo
7897 | 0.31 | 0.39 | 0.1 | 0.05 | 0.14 | 102.0964 | 0.2561088 | 0.0870423 | 600.7887 | 0 | 0 | 0 |  | Fe-Cr-Ni-Mn-Mo
7898 | 0.27 | 0.33 | 0.12 | 0.08 | 0.19 | 102.8314 | 0.2580786 | 0.0954621 | 705.9575 | 0 | 0 | 0 |  | Fe-Cr-Ni-Mn-Mo
7899 | 0.24 | 0.28 | 0.14 | 0.12 | 0.22 | 102.5573 | 0.259517 | 0.09886062 | 747.7144 | 0 | 0 | 0 |  | Fe-Cr-Ni-Mn-Mo
7900 | 0.2 | 0.23 | 0.16 | 0.17 | 0.24 | 101.9348 | 0.2603661 | 0.1011127 | 770.7758 | 0 | 0 | 0 |  | Fe-Cr-Ni-Mn-Mo
7901 | 0.17 | 0.18 | 0.18 | 0.22 | 0.25 | 100.7772 | 0.2614858 | 0.1019182 | 772.7682 | 0 | 0 | 0 |  | Fe-Cr-Ni-Mn-Mo
7902 | 0.13 | 0.13 | 0.2 | 0.3 | 0.24 | 98.48713 | 0.2616189 | 0.09993078 | 729.4161 | 0 | 0 | 0 |  | Fe-Cr-Ni-Mn-Mo
7903 | 0.11 | 0.09 | 0.2 | 0.38 | 0.22 | 96.02508 | 0.2608982 | 0.09624938 | 665.7335 | 0 | 0 | 0 |  | Fe-Cr-Ni-Mn-Mo
7904 | 0.08 | 0.06 | 0.2 | 0.5 | 0.16 | 91.50571 | 0.258151 | 0.08626177 | 522.5523 | 1 | 0 | 0 |  | Fe-Cr-Ni-Mn-Mo
7905 | 0.25 | 0.5 | 0.07 | 0.03 | 0.14 | 105.8341 | 0.2482366 | 0.08363995 | 578.3771 | 0 | 0 | 0 |  | Fe-Cr-Ni-Mn-Mo
7906 | 0.23 | 0.42 | 0.08 | 0.06 | 0.21 | 106.7346 | 0.251687 | 0.09385026 | 709.126 | 0 | 0 | 0 |  | Fe-Cr-Ni-Mn-Mo
7907 | 0.2 | 0.36 | 0.09 | 0.09 | 0.26 | 107.4143 | 0.2535021 | 0.09862099 | 778.1298 | 0 | 0 | 0 |  | Fe-Cr-Ni-Mn-Mo
7908 | 0.18 | 0.29 | 0.11 | 0.13 | 0.28 | 106.4003 | 0.2559392 | 0.1017435 | 812.6142 | 0 | 0 | 0 |  | Fe-Cr-Ni-Mn-Mo
7909 | 0.16 | 0.24 | 0.12 | 0.18 | 0.3 | 105.575 | 0.256908 | 0.1019434 | 811.5162 | 0 | 0 | 0 |  | Fe-Cr-Ni-Mn-Mo
7910 | 0.13 | 0.18 | 0.14 | 0.25 | 0.31 | 103.892 | 0.25796 | 0.1013597 | 792.5813 | 0 | 0 | 0 |  | Fe-Cr-Ni-Mn-Mo
7911 | 0.1 | 0.13 | 0.15 | 0.32 | 0.3 | 101.9175 | 0.258032 | 0.1001721 | 760.4255 | 0 | 0 | 0 |  | Fe-Cr-Ni-Mn-Mo
7912 | 0.08 | 0.08 | 0.15 | 0.42 | 0.26 | 98.26267 | 0.257067 | 0.09597094 | 677.5832 | 0 | 0 | 0 |  | Fe-Cr-Ni-Mn-Mo
7913 | 0.06 | 0.05 | 0.15 | 0.55 | 0.19 | 93.11876 | 0.2540956 | 0.08600646 | 527.8308 | 1 | 0 | 0 |  | Fe-Cr-Ni-Mn-Mo
7914 | 0.17 | 0.52 | 0.07 | 0.03 | 0.21 | 109.9778 | 0.2458908 | 0.09083608 | 689.0857 | 0 | 0 | 0 |  | Fe-Cr-Ni-Mn-Mo
7915 | 0.16 | 0.43 | 0.07 | 0.06 | 0.28 | 110.7257 | 0.2494223 | 0.09726478 | 783.3062 | 0 | 0 | 0 |  | Fe-Cr-Ni-Mn-Mo
7916 | 0.15 | 0.36 | 0.07 | 0.09 | 0.33 | 111.0629 | 0.2517209 | 0.0998871 | 827.314 | 0 | 0 | 0 |  | Fe-Cr-Ni-Mn-Mo
7917 | 0.13 | 0.3 | 0.08 | 0.14 | 0.36 | 110.3825 | 0.2531553 | 0.0997857 | 825.8304 | 0 | 0 | 0 |  | Fe-Cr-Ni-Mn-Mo
7918 | 0.11 | 0.24 | 0.09 | 0.19 | 0.38 | 109.487 | 0.2544374 | 0.09979727 | 822.504 | 0 | 0 | 0 |  | Fe-Cr-Ni-Mn-Mo
7919 | 0.09 | 0.18 | 0.1 | 0.25 | 0.38 | 107.8348 | 0.2553544 | 0.1001169 | 813.2275 | 0 | 0 | 0 |  | Fe-Cr-Ni-Mn-Mo
7920 | 0.07 | 0.12 | 0.11 | 0.33 | 0.37 | 105.3987 | 0.2558461 | 0.09873874 | 775.629 | 0 | 0 | 0 |  | Fe-Cr-Ni-Mn-Mo
7921 | 0.05 | 0.07 | 0.12 | 0.44 | 0.32 | 101.129 | 0.2550206 | 0.09526753 | 694.5886 | 0 | 0 | 0 |  | Fe-Cr-Ni-Mn-Mo
7922 | 0.04 | 0.04 | 0.12 | 0.57 | 0.23 | 95.18922 | 0.2521124 | 0.08706476 | 552.5256 | 0 | 0 | 0 |  | Fe-Cr-Ni-Mn-Mo
7923 | 0.1 | 0.42 | 0.05 | 0.06 | 0.37 | 114.9511 | 0.2481788 | 0.09743556 | 825.7698 | 0 | 0 | 0 |  | Fe-Cr-Ni-Mn-Mo
7924 | 0.1 | 0.35 | 0.05 | 0.09 | 0.41 | 114.7415 | 0.2505593 | 0.09822418 | 842.3688 | 0 | 0 | 0 |  | Fe-Cr-Ni-Mn-Mo
7925 | 0.09 | 0.28 | 0.06 | 0.13 | 0.44 | 114.0213 | 0.2527262 | 0.09859056 | 847.9393 | 0 | 0 | 0 |  | Fe-Cr-Ni-Mn-Mo
7926 | 0.08 | 0.22 | 0.07 | 0.18 | 0.45 | 112.6409 | 0.2541504 | 0.0984857 | 838.5003 | 0 | 0 | 0 |  | Fe-Cr-Ni-Mn-Mo
7927 | 0.06 | 0.16 | 0.08 | 0.25 | 0.45 | 110.7602 | 0.2548552 | 0.09758966 | 812.2654 | 0 | 0 | 0 |  | Fe-Cr-Ni-Mn-Mo
7928 | 0.05 | 0.11 | 0.09 | 0.32 | 0.43 | 108.1939 | 0.2553513 | 0.0970553 | 783.2806 | 0 | 0 | 0 |  | Fe-Cr-Ni-Mn-Mo
7929 | 0.03 | 0.06 | 0.11 | 0.43 | 0.38 | 103.7956 | 0.2550315 | 0.09474701 | 715.2538 | 0 | 0 | 0 |  | Fe-Cr-Ni-Mn-Mo
7930 | 0.06 | 0.32 | 0.03 | 0.09 | 0.5 | 118.129 | 0.2505561 | 0.09367695 | 819.0485 | 0 | 0 | 0 |  | Fe-Cr-Ni-Mn-Mo
7931 | 0.06 | 0.25 | 0.04 | 0.13 | 0.52 | 116.9449 | 0.2527874 | 0.09396525 | 819.3015 | 0 | 0 | 0 |  | Fe-Cr-Ni-Mn-Mo
7932 | 0.05 | 0.19 | 0.05 | 0.18 | 0.53 | 115.5879 | 0.2541442 | 0.0935357 | 806.2577 | 0 | 0 | 0 |  | Fe-Cr-Ni-Mn-Mo
7933 | 0.04 | 0.13 | 0.06 | 0.23 | 0.53 | 114.0572 | 0.2554262 | 0.09455443 | 809.0601 | 0 | 0 | 0 |  | Fe-Cr-Ni-Mn-Mo
7934 | 0.04 | 0.08 | 0.08 | 0.3 | 0.5 | 110.7751 | 0.2565629 | 0.09538112 | 792.3665 | 0 | 0 | 0 |  | Fe-Cr-Ni-Mn-Mo
7935 | 0.47 | 0.12 | 0.03 | 0.33 | 0.05 | 87.89286 | 0.2632285 | 0.06205078 | 292.5362 | 0 | 0 | 0 |  | Fe-Cr-Ni-Mn-Mo
7936 | 0.4 | 0.11 | 0.05 | 0.39 | 0.05 | 87.40067 | 0.2608192 | 0.06163848 | 285.5713 | 0 | 0 | 0 |  | Fe-Cr-Ni-Mn-Mo
7937 | 0.34 | 0.1 | 0.07 | 0.44 | 0.04 | 86.35576 | 0.2589193 | 0.05775953 | 250.9913 | 0 | 0 | 0 |  | Fe-Cr-Ni-Mn-Mo
7938 | 0.27 | 0.09 | 0.11 | 0.49 | 0.04 | 85.71856 | 0.2578459 | 0.05834863 | 252.1347 | 0 | 0 | 0 |  | Fe-Cr-Ni-Mn-Mo
7939 | 0.22 | 0.07 | 0.14 | 0.53 | 0.03 | 84.26641 | 0.2576374 | 0.05512102 | 223.3469 | 1 | 1 | 1 | 223.3469 | Fe-Cr-Ni-Mn-Mo
7940 | 0.51 | 0.19 | 0.03 | 0.21 | 0.06 | 90.91616 | 0.2641502 | 0.06618842 | 340.9116 | 0 | 0 | 0 |  | Fe-Cr-Ni-Mn-Mo
7941 | 0.44 | 0.17 | 0.05 | 0.27 | 0.07 | 90.69697 | 0.2623607 | 0.06904062 | 362.8128 | 0 | 0 | 0 |  | Fe-Cr-Ni-Mn-Mo
7942 | 0.38 | 0.16 | 0.07 | 0.32 | 0.08 | 90.72498 | 0.2606397 | 0.07158129 | 383.4795 | 0 | 0 | 0 |  | Fe-Cr-Ni-Mn-Mo
7943 | 0.32 | 0.14 | 0.1 | 0.36 | 0.08 | 89.97477 | 0.2602129 | 0.07152585 | 378.9022 | 0 | 0 | 0 |  | Fe-Cr-Ni-Mn-Mo
7944 | 0.26 | 0.11 | 0.14 | 0.4 | 0.09 | 89.35834 | 0.2608729 | 0.07463518 | 403.5129 | 0 | 0 | 0 |  | Fe-Cr-Ni-Mn-Mo
7945 | 0.21 | 0.09 | 0.18 | 0.44 | 0.08 | 87.85502 | 0.2613373 | 0.07284651 | 379.3338 | 1 | 0 | 0 |  | Fe-Cr-Ni-Mn-Mo
7946 | 0.16 | 0.07 | 0.23 | 0.46 | 0.07 | 86.35407 | 0.2629786 | 0.07136989 | 360.2961 | 1 | 1 | 1 | 360.2961 | Fe-Cr-Ni-Mn-Mo
7947 | 0.52 | 0.29 | 0.03 | 0.12 | 0.04 | 93.09114 | 0.2618232 | 0.05844958 | 284.4896 | 0 | 0 | 0 |  | Fe-Cr-Ni-Mn-Mo
7948 | 0.46 | 0.27 | 0.04 | 0.16 | 0.08 | 94.58598 | 0.260405 | 0.07226243 | 409.8198 | 0 | 0 | 0 |  | Fe-Cr-Ni-Mn-Mo
7949 | 0.39 | 0.24 | 0.06 | 0.21 | 0.1 | 94.76175 | 0.2594131 | 0.0769322 | 454.0319 | 0 | 0 | 0 |  | Fe-Cr-Ni-Mn-Mo
7950 | 0.34 | 0.21 | 0.09 | 0.25 | 0.12 | 94.64335 | 0.2598617 | 0.08168212 | 500.0214 | 0 | 0 | 0 |  | Fe-Cr-Ni-Mn-Mo
7951 | 0.29 | 0.17 | 0.13 | 0.28 | 0.13 | 93.84718 | 0.2615338 | 0.08427506 | 522.988 | 0 | 0 | 0 |  | Fe-Cr-Ni-Mn-Mo
7952 | 0.24 | 0.14 | 0.17 | 0.31 | 0.14 | 93.24567 | 0.2627291 | 0.08703747 | 547.4983 | 0 | 0 | 0 |  | Fe-Cr-Ni-Mn-Mo
7953 | 0.19 | 0.11 | 0.23 | 0.34 | 0.13 | 91.37258 | 0.2650048 | 0.08662741 | 532.6408 | 1 | 0 | 0 |  | Fe-Cr-Ni-Mn-Mo
7954 | 0.15 | 0.08 | 0.29 | 0.36 | 0.12 | 89.4914 | 0.2679261 | 0.08626298 | 519.38 | 1 | 1 | 1 | 519.38 | Fe-Cr-Ni-Mn-Mo
7955 | 0.12 | 0.06 | 0.36 | 0.37 | 0.09 | 86.64514 | 0.2716861 | 0.08147126 | 459.1719 | 1 | 1 | 1 | 459.1719 | Fe-Cr-Ni-Mn-Mo
7956 | 0.43 | 0.38 | 0.03 | 0.1 | 0.06 | 97.25636 | 0.2550379 | 0.06494257 | 352.1317 | 0 | 0 | 0 |  | Fe-Cr-Ni-Mn-Mo
7957 | 0.38 | 0.34 | 0.04 | 0.13 | 0.1 | 98.3506 | 0.2552794 | 0.07599124 | 461.4597 | 0 | 0 | 0 |  | Fe-Cr-Ni-Mn-Mo
7958 | 0.33 | 0.29 | 0.07 | 0.16 | 0.14 | 98.85088 | 0.2570548 | 0.08485269 | 557.1977 | 0 | 0 | 0 |  | Fe-Cr-Ni-Mn-Mo
7959 | 0.29 | 0.25 | 0.1 | 0.19 | 0.17 | 98.92901 | 0.2585782 | 0.09048744 | 620.6308 | 0 | 0 | 0 |  | Fe-Cr-Ni-Mn-Mo
7960 | 0.25 | 0.2 | 0.15 | 0.21 | 0.19 | 98.22776 | 0.2616822 | 0.09526047 | 672.4346 | 0 | 0 | 0 |  | Fe-Cr-Ni-Mn-Mo
7961 | 0.21 | 0.16 | 0.2 | 0.24 | 0.19 | 96.70954 | 0.2640603 | 0.09669936 | 679.3446 | 0 | 0 | 0 |  | Fe-Cr-Ni-Mn-Mo
7962 | 0.17 | 0.12 | 0.26 | 0.26 | 0.18 | 94.70883 | 0.2672932 | 0.09692171 | 670.0822 | 0 | 0 | 0 |  | Fe-Cr-Ni-Mn-Mo
7963 | 0.13 | 0.09 | 0.34 | 0.28 | 0.17 | 92.54852 | 0.2709326 | 0.09799003 | 668.2586 | 1 | 0 | 0 |  | Fe-Cr-Ni-Mn-Mo
7964 | 0.11 | 0.06 | 0.43 | 0.28 | 0.12 | 88.27371 | 0.2769208 | 0.09114332 | 570.2677 | 1 | 1 | 1 | 570.2677 | Fe-Cr-Ni-Mn-Mo
7965 | 0.35 | 0.45 | 0.03 | 0.08 | 0.09 | 101.303 | 0.2498742 | 0.07227378 | 435.6128 | 0 | 0 | 0 |  | Fe-Cr-Ni-Mn-Mo
7966 | 0.31 | 0.39 | 0.05 | 0.1 | 0.14 | 102.2513 | 0.2522999 | 0.08344192 | 558.7646 | 0 | 0 | 0 |  | Fe-Cr-Ni-Mn-Mo
7967 | 0.27 | 0.33 | 0.08 | 0.12 | 0.19 | 102.9451 | 0.2551502 | 0.09211673 | 664.8318 | 0 | 0 | 0 |  | Fe-Cr-Ni-Mn-Mo
7968 | 0.24 | 0.28 | 0.12 | 0.14 | 0.22 | 102.6113 | 0.258098 | 0.09745811 | 729.5093 | 0 | 0 | 0 |  | Fe-Cr-Ni-Mn-Mo
7969 | 0.2 | 0.23 | 0.17 | 0.16 | 0.24 | 101.9083 | 0.2610664 | 0.1018743 | 780.6683 | 0 | 0 | 0 |  | Fe-Cr-Ni-Mn-Mo
7970 | 0.17 | 0.18 | 0.22 | 0.18 | 0.25 | 100.6715 | 0.2642679 | 0.1048472 | 811.2612 | 0 | 0 | 0 |  | Fe-Cr-Ni-Mn-Mo
7971 | 0.13 | 0.13 | 0.3 | 0.2 | 0.24 | 98.21024 | 0.2686485 | 0.1067238 | 817.9954 | 0 | 0 | 0 |  | Fe-Cr-Ni-Mn-Mo
7972 | 0.11 | 0.09 | 0.38 | 0.2 | 0.22 | 95.49787 | 0.2737571 | 0.1075786 | 810.3677 | 1 | 0 | 0 |  | Fe-Cr-Ni-Mn-Mo
7973 | 0.08 | 0.06 | 0.5 | 0.2 | 0.16 | 90.49873 | 0.2807482 | 0.1019142 | 708.2616 | 1 | 0 | 0 |  | Fe-Cr-Ni-Mn-Mo
7974 | 0.25 | 0.5 | 0.03 | 0.07 | 0.14 | 105.9609 | 0.245126 | 0.08021681 | 539.16 | 0 | 0 | 0 |  | Fe-Cr-Ni-Mn-Mo
7975 | 0.23 | 0.42 | 0.06 | 0.08 | 0.21 | 106.7894 | 0.2502374 | 0.09232686 | 689.6359 | 0 | 0 | 0 |  | Fe-Cr-Ni-Mn-Mo
7976 | 0.2 | 0.36 | 0.09 | 0.09 | 0.26 | 107.4143 | 0.2535021 | 0.09862099 | 778.1298 | 0 | 0 | 0 |  | Fe-Cr-Ni-Mn-Mo
7977 | 0.18 | 0.29 | 0.13 | 0.11 | 0.28 | 106.3518 | 0.2573191 | 0.1026281 | 825.9709 | 0 | 0 | 0 |  | Fe-Cr-Ni-Mn-Mo
7978 | 0.16 | 0.24 | 0.18 | 0.12 | 0.3 | 105.4341 | 0.260951 | 0.1071815 | 882.1111 | 0 | 0 | 0 |  | Fe-Cr-Ni-Mn-Mo
7979 | 0.13 | 0.18 | 0.25 | 0.14 | 0.31 | 103.6339 | 0.2652627 | 0.1114175 | 927.1439 | 0 | 0 | 0 |  | Fe-Cr-Ni-Mn-Mo
7980 | 0.1 | 0.13 | 0.32 | 0.15 | 0.3 | 101.499 | 0.2695027 | 0.1136086 | 941.5782 | 0 | 0 | 0 |  | Fe-Cr-Ni-Mn-Mo
7981 | 0.08 | 0.08 | 0.42 | 0.15 | 0.26 | 97.52093 | 0.2759975 | 0.1142972 | 919.2254 | 1 | 0 | 0 |  | Fe-Cr-Ni-Mn-Mo
7982 | 0.06 | 0.05 | 0.55 | 0.15 | 0.19 | 91.8376 | 0.2835912 | 0.10942 | 811.4926 | 1 | 0 | 0 |  | Fe-Cr-Ni-Mn-Mo
7983 | 0.17 | 0.52 | 0.03 | 0.07 | 0.21 | 110.0897 | 0.2429373 | 0.08749726 | 647.0455 | 0 | 0 | 0 |  | Fe-Cr-Ni-Mn-Mo
7984 | 0.16 | 0.43 | 0.06 | 0.07 | 0.28 | 110.7497 | 0.2487279 | 0.09636887 | 771.3563 | 0 | 0 | 0 |  | Fe-Cr-Ni-Mn-Mo
7985 | 0.15 | 0.36 | 0.09 | 0.07 | 0.33 | 111.0199 | 0.2530529 | 0.1017632 | 853.0795 | 0 | 0 | 0 |  | Fe-Cr-Ni-Mn-Mo
7986 | 0.13 | 0.3 | 0.14 | 0.08 | 0.36 | 110.2605 | 0.2570303 | 0.1069477 | 922.3376 | 0 | 0 | 0 |  | Fe-Cr-Ni-Mn-Mo
7987 | 0.11 | 0.24 | 0.19 | 0.09 | 0.38 | 109.2894 | 0.2607956 | 0.1109638 | 975.3182 | 0 | 0 | 0 |  | Fe-Cr-Ni-Mn-Mo
7988 | 0.09 | 0.18 | 0.25 | 0.1 | 0.38 | 107.5316 | 0.2649489 | 0.1144581 | 1013.372 | 0 | 0 | 0 |  | Fe-Cr-Ni-Mn-Mo
7989 | 0.07 | 0.12 | 0.33 | 0.11 | 0.37 | 104.9318 | 0.2700022 | 0.1186761 | 1052.325 | 0 | 0 | 0 |  | Fe-Cr-Ni-Mn-Mo
7990 | 0.05 | 0.07 | 0.44 | 0.12 | 0.32 | 100.3488 | 0.276379 | 0.121204 | 1043.661 | 1 | 0 | 0 |  | Fe-Cr-Ni-Mn-Mo
7991 | 0.04 | 0.04 | 0.57 | 0.12 | 0.23 | 93.84392 | 0.2843352 | 0.1168245 | 924.3103 | 1 | 0 | 0 |  | Fe-Cr-Ni-Mn-Mo
7992 | 0.1 | 0.42 | 0.06 | 0.05 | 0.37 | 114.9314 | 0.2488334 | 0.09847958 | 840.1713 | 0 | 0 | 0 |  | Fe-Cr-Ni-Mn-Mo
7993 | 0.1 | 0.35 | 0.09 | 0.05 | 0.41 | 114.67 | 0.2530904 | 0.1025032 | 902.4179 | 0 | 0 | 0 |  | Fe-Cr-Ni-Mn-Mo
7994 | 0.09 | 0.28 | 0.13 | 0.06 | 0.44 | 113.904 | 0.2570486 | 0.1064229 | 958.3951 | 0 | 0 | 0 |  | Fe-Cr-Ni-Mn-Mo
7995 | 0.08 | 0.22 | 0.18 | 0.07 | 0.45 | 112.4579 | 0.2608779 | 0.1106295 | 1010.549 | 0 | 0 | 0 |  | Fe-Cr-Ni-Mn-Mo
7996 | 0.06 | 0.16 | 0.25 | 0.08 | 0.45 | 110.4692 | 0.2652401 | 0.1155941 | 1068.067 | 0 | 0 | 0 |  | Fe-Cr-Ni-Mn-Mo
7997 | 0.05 | 0.11 | 0.32 | 0.09 | 0.43 | 107.7698 | 0.2695686 | 0.1200786 | 1108.581 | 0 | 0 | 0 |  | Fe-Cr-Ni-Mn-Mo
7998 | 0.03 | 0.06 | 0.43 | 0.11 | 0.38 | 103.11 | 0.2753706 | 0.1246899 | 1125.581 | 0 | 0 | 0 |  | Fe-Cr-Ni-Mn-Mo
7999 | 0.06 | 0.32 | 0.09 | 0.03 | 0.5 | 118.0448 | 0.2541379 | 0.1009737 | 922.4552 | 0 | 0 | 0 |  | Fe-Cr-Ni-Mn-Mo
8000 | 0.06 | 0.25 | 0.13 | 0.04 | 0.52 | 116.8241 | 0.2580644 | 0.1048805 | 975.1691 | 0 | 0 | 0 |  | Fe-Cr-Ni-Mn-Mo
8001 | 0.05 | 0.19 | 0.18 | 0.05 | 0.53 | 115.4143 | 0.2616972 | 0.1093093 | 1032.014 | 0 | 0 | 0 |  | Fe-Cr-Ni-Mn-Mo
8002 | 0.04 | 0.13 | 0.23 | 0.06 | 0.53 | 113.8255 | 0.2653425 | 0.1133846 | 1082.168 | 0 | 0 | 0 |  | Fe-Cr-Ni-Mn-Mo
8003 | 0.04 | 0.08 | 0.3 | 0.08 | 0.5 | 110.4374 | 0.2695202 | 0.1195481 | 1139.111 | 0 | 0 | 0 |  | Fe-Cr-Ni-Mn-Mo
8004 | 0.47 | 0.12 | 0.33 | 0.05 | 0.03 | 85.52971 | 0.2863452 | 0.05707631 | 261.3539 | 1 | 1 | 1 | 261.3539 | Fe-Cr-Ni-Mn-Mo
8005 | 0.4 | 0.11 | 0.39 | 0.05 | 0.05 | 86.16357 | 0.2873874 | 0.06815365 | 355.0628 | 1 | 1 | 1 | 355.0628 | Fe-Cr-Ni-Mn-Mo
8006 | 0.34 | 0.1 | 0.44 | 0.04 | 0.07 | 86.92059 | 0.2886443 | 0.07725728 | 442.043 | 1 | 1 | 1 | 442.043 | Fe-Cr-Ni-Mn-Mo
8007 | 0.27 | 0.09 | 0.49 | 0.04 | 0.11 | 88.78442 | 0.288454 | 0.09138743 | 593.417 | 1 | 1 | 1 | 593.417 | Fe-Cr-Ni-Mn-Mo
8008 | 0.22 | 0.07 | 0.53 | 0.03 | 0.14 | 89.89706 | 0.2896965 | 0.1005551 | 702.507 | 1 | 1 | 1 | 702.507 | Fe-Cr-Ni-Mn-Mo
8009 | 0.51 | 0.19 | 0.21 | 0.06 | 0.03 | 88.40384 | 0.2776052 | 0.05634132 | 260.8221 | 1 | 1 | 1 | 260.8221 | Fe-Cr-Ni-Mn-Mo
8010 | 0.44 | 0.17 | 0.27 | 0.07 | 0.05 | 88.67575 | 0.2790528 | 0.06709905 | 351.1994 | 1 | 1 | 1 | 351.1994 | Fe-Cr-Ni-Mn-Mo
8011 | 0.38 | 0.16 | 0.32 | 0.08 | 0.07 | 89.24373 | 0.2795981 | 0.07573659 | 431.7416 | 1 | 1 | 1 | 431.7416 | Fe-Cr-Ni-Mn-Mo
8012 | 0.32 | 0.14 | 0.36 | 0.08 | 0.1 | 90.31721 | 0.2805111 | 0.08633667 | 542.0102 | 1 | 1 | 1 | 542.0102 | Fe-Cr-Ni-Mn-Mo
8013 | 0.26 | 0.11 | 0.4 | 0.09 | 0.14 | 91.56473 | 0.2813296 | 0.09728081 | 668.071 | 1 | 1 | 1 | 668.071 | Fe-Cr-Ni-Mn-Mo
8014 | 0.21 | 0.09 | 0.44 | 0.08 | 0.18 | 93.14206 | 0.2823278 | 0.1064164 | 787.7826 | 1 | 0 | 0 |  | Fe-Cr-Ni-Mn-Mo
8015 | 0.16 | 0.07 | 0.46 | 0.07 | 0.23 | 95.48624 | 0.2823832 | 0.1153451 | 921.1857 | 1 | 0 | 0 |  | Fe-Cr-Ni-Mn-Mo
8016 | 0.52 | 0.29 | 0.12 | 0.04 | 0.03 | 92.15656 | 0.2686808 | 0.05533067 | 260.9242 | 0 | 0 | 0 |  | Fe-Cr-Ni-Mn-Mo
8017 | 0.46 | 0.27 | 0.16 | 0.08 | 0.04 | 91.75039 | 0.2687619 | 0.06086563 | 304.1825 | 0 | 0 | 0 |  | Fe-Cr-Ni-Mn-Mo
8018 | 0.39 | 0.24 | 0.21 | 0.1 | 0.06 | 91.81221 | 0.2701243 | 0.07011738 | 385.2781 | 1 | 0 | 0 |  | Fe-Cr-Ni-Mn-Mo
8019 | 0.34 | 0.21 | 0.25 | 0.12 | 0.09 | 92.3164 | 0.27132 | 0.08033356 | 485.1178 | 1 | 0 | 0 |  | Fe-Cr-Ni-Mn-Mo
8020 | 0.29 | 0.17 | 0.28 | 0.13 | 0.13 | 93.36247 | 0.2727739 | 0.09125227 | 605.52 | 1 | 0 | 0 |  | Fe-Cr-Ni-Mn-Mo
8021 | 0.24 | 0.14 | 0.31 | 0.14 | 0.17 | 94.59949 | 0.2736011 | 0.09944176 | 707.604 | 1 | 0 | 0 |  | Fe-Cr-Ni-Mn-Mo
8022 | 0.19 | 0.11 | 0.34 | 0.13 | 0.23 | 96.98252 | 0.2746173 | 0.1092521 | 848.3133 | 1 | 0 | 0 |  | Fe-Cr-Ni-Mn-Mo
8023 | 0.15 | 0.08 | 0.36 | 0.12 | 0.29 | 99.33414 | 0.2753693 | 0.1164625 | 967.6735 | 1 | 0 | 0 |  | Fe-Cr-Ni-Mn-Mo
8024 | 0.12 | 0.06 | 0.37 | 0.09 | 0.36 | 102.5174 | 0.2757701 | 0.122549 | 1090.319 | 0 | 0 | 0 |  | Fe-Cr-Ni-Mn-Mo
8025 | 0.43 | 0.38 | 0.1 | 0.06 | 0.03 | 95.19788 | 0.2597266 | 0.05497954 | 263.3667 | 0 | 0 | 0 |  | Fe-Cr-Ni-Mn-Mo
8026 | 0.38 | 0.34 | 0.13 | 0.1 | 0.04 | 94.4085 | 0.2606519 | 0.06033335 | 304.564 | 0 | 0 | 0 |  | Fe-Cr-Ni-Mn-Mo
8027 | 0.33 | 0.29 | 0.16 | 0.14 | 0.07 | 94.35967 | 0.2621039 | 0.07181313 | 406.2031 | 0 | 0 | 0 |  | Fe-Cr-Ni-Mn-Mo
8028 | 0.29 | 0.25 | 0.19 | 0.17 | 0.1 | 94.52379 | 0.2635714 | 0.08047246 | 491.3804 | 0 | 0 | 0 |  | Fe-Cr-Ni-Mn-Mo
8029 | 0.25 | 0.2 | 0.21 | 0.19 | 0.15 | 95.71392 | 0.2651671 | 0.09188824 | 619.005 | 0 | 0 | 0 |  | Fe-Cr-Ni-Mn-Mo
8030 | 0.21 | 0.16 | 0.24 | 0.19 | 0.2 | 97.17307 | 0.2671448 | 0.100663 | 733.1124 | 0 | 0 | 0 |  | Fe-Cr-Ni-Mn-Mo
8031 | 0.17 | 0.12 | 0.26 | 0.18 | 0.26 | 99.37584 | 0.2687515 | 0.1086221 | 854.0616 | 0 | 0 | 0 |  | Fe-Cr-Ni-Mn-Mo
8032 | 0.13 | 0.09 | 0.28 | 0.17 | 0.34 | 102.3548 | 0.2695158 | 0.1140931 | 961.3613 | 0 | 0 | 0 |  | Fe-Cr-Ni-Mn-Mo
8033 | 0.11 | 0.06 | 0.28 | 0.12 | 0.43 | 106.3936 | 0.270755 | 0.1189138 | 1081.1 | 0 | 0 | 0 |  | Fe-Cr-Ni-Mn-Mo
8034 | 0.35 | 0.45 | 0.08 | 0.09 | 0.03 | 97.59641 | 0.2516645 | 0.05353145 | 255.2469 | 0 | 0 | 0 |  | Fe-Cr-Ni-Mn-Mo
8035 | 0.31 | 0.39 | 0.1 | 0.14 | 0.05 | 96.78537 | 0.2531001 | 0.06230496 | 325.4764 | 0 | 0 | 0 |  | Fe-Cr-Ni-Mn-Mo
8036 | 0.27 | 0.33 | 0.12 | 0.19 | 0.08 | 96.41474 | 0.2546797 | 0.07205265 | 412.0619 | 0 | 0 | 0 |  | Fe-Cr-Ni-Mn-Mo
8037 | 0.24 | 0.28 | 0.14 | 0.22 | 0.12 | 96.83342 | 0.2566826 | 0.08194154 | 512.1204 | 0 | 0 | 0 |  | Fe-Cr-Ni-Mn-Mo
8038 | 0.2 | 0.23 | 0.16 | 0.24 | 0.17 | 97.96923 | 0.2585086 | 0.09117923 | 619.652 | 0 | 0 | 0 |  | Fe-Cr-Ni-Mn-Mo
8039 | 0.17 | 0.18 | 0.18 | 0.25 | 0.22 | 99.08979 | 0.2607501 | 0.09829792 | 713.1743 | 0 | 0 | 0 |  | Fe-Cr-Ni-Mn-Mo
8040 | 0.13 | 0.13 | 0.2 | 0.24 | 0.3 | 101.8281 | 0.2629976 | 0.1059175 | 836.9058 | 0 | 0 | 0 |  | Fe-Cr-Ni-Mn-Mo
8041 | 0.11 | 0.09 | 0.2 | 0.22 | 0.38 | 104.8427 | 0.2644647 | 0.109805 | 924.9487 | 0 | 0 | 0 |  | Fe-Cr-Ni-Mn-Mo
8042 | 0.08 | 0.06 | 0.2 | 0.16 | 0.5 | 110.0377 | 0.2658329 | 0.1114565 | 1014.324 | 0 | 0 | 0 |  | Fe-Cr-Ni-Mn-Mo
8043 | 0.25 | 0.5 | 0.07 | 0.14 | 0.03 | 99.47421 | 0.2435237 | 0.0515518 | 241.0877 | 0 | 0 | 0 |  | Fe-Cr-Ni-Mn-Mo
8044 | 0.23 | 0.42 | 0.08 | 0.21 | 0.06 | 98.25362 | 0.2459421 | 0.06228948 | 326.3621 | 0 | 0 | 0 |  | Fe-Cr-Ni-Mn-Mo
8045 | 0.2 | 0.36 | 0.09 | 0.26 | 0.09 | 97.91499 | 0.2474053 |  |  | 0 | 0 | 0 |  | Fe-Cr-Ni-Mn-Mo
8046 | 0.18 | 0.29 | 0.11 | 0.28 | 0.13 | 97.97123 | 0.2510453 | 0.08076302 | 501.0905 | 0 | 0 | 0 |  | Fe-Cr-Ni-Mn-Mo
8047 | 0.16 | 0.24 | 0.12 | 0.3 | 0.18 | 98.95983 | 0.2532815 | 0.08834359 | 590.3141 | 0 | 0 | 0 |  | Fe-Cr-Ni-Mn-Mo
8048 | 0.13 | 0.18 | 0.14 | 0.31 | 0.25 | 100.647 | 0.2563118 | 0.09603101 | 695.8474 | 0 | 0 | 0 |  | Fe-Cr-Ni-Mn-Mo
8049 | 0.1 | 0.13 | 0.15 | 0.3 | 0.32 | 102.9996 | 0.2585565 | 0.101651 | 789.9173 | 0 | 0 | 0 |  | Fe-Cr-Ni-Mn-Mo
8050 | 0.08 | 0.08 | 0.15 | 0.26 | 0.42 | 106.9182 | 0.2611194 | 0.1058256 | 891.1753 | 0 | 0 | 0 |  | Fe-Cr-Ni-Mn-Mo
8051 | 0.06 | 0.05 | 0.15 | 0.19 | 0.55 | 112.2343 | 0.2631571 | 0.104594 | 942.2157 | 0 | 0 | 0 |  | Fe-Cr-Ni-Mn-Mo
8052 | 0.17 | 0.52 | 0.07 | 0.21 | 0.03 | 99.9369 | 0.237628 | 0.04862215 | 217.2066 | 0 | 0 | 0 |  | Fe-Cr-Ni-Mn-Mo
8053 | 0.16 | 0.43 | 0.07 | 0.28 | 0.06 | 98.59908 | 0.2402756 | 0.05926902 | 298.351 | 0 | 0 | 0 |  | Fe-Cr-Ni-Mn-Mo
8054 | 0.15 | 0.36 | 0.07 | 0.33 | 0.09 | 97.96696 | 0.2424816 | 0.0671451 | 365.0534 | 0 | 0 | 0 |  | Fe-Cr-Ni-Mn-Mo
8055 | 0.13 | 0.3 | 0.08 | 0.36 | 0.14 | 98.60873 | 0.2453826 | 0.07664198 | 460.2042 | 0 | 0 | 0 |  | Fe-Cr-Ni-Mn-Mo
8056 | 0.11 | 0.24 | 0.09 | 0.38 | 0.19 | 99.40395 | 0.2482041 | 0.08393041 | 542.7228 | 0 | 0 | 0 |  | Fe-Cr-Ni-Mn-Mo
8057 | 0.09 | 0.18 | 0.1 | 0.38 | 0.25 | 100.9202 | 0.2513612 | 0.09128481 | 637.9754 | 0 |  | 0 |  | Fe-Cr-Ni-Mn-Mo
8058 | 0.07 | 0.12 | 0.11 | 0.37 | 0.33 | 103.2894 | 0.2547079 | 0.09667002 | 728.3325 | 0 | 0 | 0 |  | Fe-Cr-Ni-Mn-Mo
8059 | 0.05 | 0.07 | 0.12 | 0.32 | 0.44 | 107.4121 | 0.2582411 | 0.1000761 | 819.9098 | 0 | 0 | 0 |  | Fe-Cr-Ni-Mn-Mo
8060 | 0.04 | 0.04 | 0.12 | 0.23 | 0.57 | 112.909 | 0.2611489 | 0.09905352 | 872.3787 | 0 | 0 | 0 |  | Fe-Cr-Ni-Mn-Mo
8061 | 0.1 | 0.42 | 0.05 | 0.37 | 0.06 | 98.33479 | 0.2345275 | 0.05522885 | 261.2857 | 0 | 0 | 0 |  | Fe-Cr-Ni-Mn-Mo
8062 | 0.1 | 0.35 | 0.05 | 0.41 | 0.09 | 97.70067 | 0.2375546 | 0.06333847 | 327.2347 | 0 | 0 | 0 |  | Fe-Cr-Ni-Mn-Mo
8063 | 0.09 | 0.28 | 0.06 | 0.44 | 0.13 | 97.61015 | 0.2411983 | 0.07193787 | 406.2477 | 0 | 0 | 0 |  | Fe-Cr-Ni-Mn-Mo
8064 | 0.08 | 0.22 | 0.07 | 0.45 | 0.18 | 98.4231 | 0.2449001 | 0.08001372 | 492.8363 | 0 | 0 | 0 |  | Fe-Cr-Ni-Mn-Mo
8065 | 0.06 | 0.16 | 0.08 | 0.45 | 0.25 | 100.3185 | 0.2485114 | 0.08752858 | 589.6654 | 0 | 0 | 0 |  | Fe-Cr-Ni-Mn-Mo
8066 | 0.05 | 0.11 | 0.09 | 0.43 | 0.32 | 102.477 | 0.2521061 | 0.09272832 | 672.2366 | 0 | 0 | 0 |  | Fe-Cr-Ni-Mn-Mo
8067 | 0.03 | 0.06 | 0.11 | 0.38 | 0.43 | 106.358 | 0.2563874 | 0.09612382 | 758.7953 | 0 | 0 | 0 |  | Fe-Cr-Ni-Mn-Mo
8068 | 0.06 | 0.32 | 0.03 | 0.5 | 0.09 | 96.78356 | 0.2334842 | 0.05941564 | 288.5332 | 0 | 0 | 0 |  | Fe-Cr-Ni-Mn-Mo
8069 | 0.06 | 0.25 | 0.04 | 0.52 | 0.13 | 96.69497 | 0.2380076 | 0.06846016 | 368.0248 | 0 | 0 | 0 |  | Fe-Cr-Ni-Mn-Mo
8070 | 0.05 | 0.19 | 0.05 | 0.53 | 0.18 | 97.50896 | 0.2419096 | 0.07634691 | 449.2541 | 0 | 0 | 0 |  | Fe-Cr-Ni-Mn-Mo
8071 | 0.04 | 0.13 | 0.06 | 0.53 | 0.23 | 98.48012 | 0.2456625 | 0.08317452 | 527.6296 | 0 | 0 | 0 |  | Fe-Cr-Ni-Mn-Mo
8072 | 0.04 | 0.08 | 0.08 | 0.5 | 0.3 | 100.4785 | 0.2507174 | 0.08953152 | 618.8137 | 0 | 0 | 0 |  | Fe-Cr-Ni-Mn-Mo
8073 | 0.47 | 0.12 | 0.03 | 0.05 | 0.33 | 104.0639 | 0.2688758 | 0.1116266 | 947.3089 | 0 | 0 | 0 |  | Fe-Cr-Ni-Mn-Mo
8074 | 0.4 | 0.11 | 0.05 | 0.05 | 0.39 | 106.762 | 0.2680964 | 0.1135008 | 1004.084 | 0 | 0 | 0 |  | Fe-Cr-Ni-Mn-Mo
8075 | 0.34 | 0.1 | 0.07 | 0.04 | 0.44 | 109.1496 | 0.2678801 | 0.1143047 | 1045.661 | 0 | 0 | 0 |  | Fe-Cr-Ni-Mn-Mo
8076 | 0.27 | 0.09 | 0.11 | 0.04 | 0.49 | 110.9158 | 0.2679374 | 0.1147347 | 1074.621 | 0 | 0 | 0 |  | Fe-Cr-Ni-Mn-Mo
8077 | 0.22 | 0.07 | 0.14 | 0.03 | 0.53 | 112.4458 | 0.2687315 | 0.1149655 | 1101.14 | 0 | 0 | 0 |  | Fe-Cr-Ni-Mn-Mo
8078 | 0.51 | 0.19 | 0.03 | 0.06 | 0.21 | 99.75621 | 0.2673132 | 0.1004774 | 755.9991 | 0 | 0 | 0 |  | Fe-Cr-Ni-Mn-Mo
8079 | 0.44 | 0.17 | 0.05 | 0.07 | 0.27 | 102.2975 | 0.2667365 | 0.1064774 | 854.7862 | 0 | 0 | 0 |  | Fe-Cr-Ni-Mn-Mo
8080 | 0.38 | 0.16 | 0.07 | 0.08 | 0.32 | 104.3283 | 0.2660453 | 0.1089605 | 907.8155 | 0 | 0 | 0 |  | Fe-Cr-Ni-Mn-Mo
8081 | 0.32 | 0.14 | 0.1 | 0.08 | 0.36 | 105.8937 | 0.26651 | 0.1118553 | 966.2608 | 0 | 0 | 0 |  | Fe-Cr-Ni-Mn-Mo
8082 | 0.26 | 0.11 | 0.14 | 0.09 | 0.4 | 106.8812 | 0.2675163 | 0.1139367 | 1010.097 | 0 | 0 | 0 |  | Fe-Cr-Ni-Mn-Mo
8083 | 0.21 | 0.09 | 0.18 | 0.08 | 0.44 | 108.1783 | 0.2687167 | 0.1162038 | 1061.291 | 0 | 0 | 0 |  | Fe-Cr-Ni-Mn-Mo
8084 | 0.16 | 0.07 | 0.23 | 0.07 | 0.46 | 108.6825 | 0.2704118 | 0.1187646 | 1108.904 | 0 | 0 | 0 |  | Fe-Cr-Ni-Mn-Mo
8085 | 0.52 | 0.29 | 0.03 | 0.04 | 0.12 | 97.87969 | 0.2638037 | 0.08412971 | 550.8679 | 0 | 0 | 0 |  | Fe-Cr-Ni-Mn-Mo
8086 | 0.46 | 0.27 | 0.04 | 0.08 | 0.16 | 99.23588 | 0.2624377 | 0.08943455 | 616.3443 | 0 | 0 | 0 |  | Fe-Cr-Ni-Mn-Mo
8087 | 0.39 | 0.24 | 0.06 | 0.1 | 0.21 | 101.1199 | 0.2622484 | 0.09808142 | 730.9322 | 0 | 0 | 0 |  | Fe-Cr-Ni-Mn-Mo
8088 | 0.34 | 0.21 | 0.09 | 0.12 | 0.25 | 102.0191 | 0.2630533 | 0.101716 | 785.183 | 0 | 0 | 0 |  | Fe-Cr-Ni-Mn-Mo
8089 | 0.29 | 0.17 | 0.13 | 0.13 | 0.28 | 102.4217 | 0.2649535 | 0.1063885 | 851.849 | 0 | 0 | 0 |  | Fe-Cr-Ni-Mn-Mo
8090 | 0.24 | 0.14 | 0.17 | 0.14 | 0.31 | 102.935 | 0.2663556 | 0.10975 | 903.3875 | 0 | 0 | 0 |  | Fe-Cr-Ni-Mn-Mo
8091 | 0.19 | 0.11 | 0.23 | 0.13 | 0.34 | 103.4031 | 0.2689747 | 0.1141253 | 971.9777 | 0 | 0 | 0 |  | Fe-Cr-Ni-Mn-Mo
8092 | 0.15 | 0.08 | 0.29 | 0.12 | 0.36 | 103.3512 | 0.2717986 | 0.1179719 | 1029.86 | 1 | 0 | 0 |  | Fe-Cr-Ni-Mn-Mo
8093 | 0.12 | 0.06 | 0.36 | 0.09 | 0.37 | 103.0807 | 0.2752638 | 0.1225208 | 1096.464 | 0 | 0 | 0 |  | Fe-Cr-Ni-Mn-Mo
8094 | 0.43 | 0.38 | 0.03 | 0.06 | 0.1 | 99.6077 | 0.2563258 | 0.07708748 | 480.4245 | 0 | 0 | 0 |  | Fe-Cr-Ni-Mn-Mo
8095 | 0.38 | 0.34 | 0.04 | 0.1 | 0.13 | 100.1057 | 0.256234 | 0.08514709 | 567.0637 | 0 | 0 | 0 |  | Fe-Cr-Ni-Mn-Mo
8096 | 0.33 | 0.29 | 0.07 | 0.14 | 0.16 | 100.01 | 0.2576473 | 0.0904155 | 626.1562 | 0 | 0 | 0 |  | Fe-Cr-Ni-Mn-Mo
8097 | 0.29 | 0.25 | 0.1 | 0.17 | 0.19 | 100.0689 | 0.2591267 | 0.09371913 | 666.5659 | 0 | 0 | 0 |  | Fe-Cr-Ni-Mn-Mo
8098 | 0.25 | 0.2 | 0.15 | 0.19 | 0.21 | 99.36976 | 0.2621654 | 0.0981971 | 716.7156 | 0 | 0 | 0 |  | Fe-Cr-Ni-Mn-Mo
8099 | 0.21 | 0.16 | 0.2 | 0.19 | 0.24 | 99.57286 | 0.2651307 | 0.1036137 | 787.9764 | 0 | 0 | 0 |  | Fe-Cr-Ni-Mn-Mo
8100 | 0.17 | 0.12 | 0.26 | 0.18 | 0.26 | 99.37584 | 0.2687515 | 0.1090798 | 860.2603 | 0 | 0 | 0 |  | Fe-Cr-Ni-Mn-Mo
8101 | 0.13 | 0.09 | 0.34 | 0.17 | 0.28 | 98.91594 | 0.2725123 | 0.1124075 | 904.3959 | 1 | 0 | 0 |  | Fe-Cr-Ni-Mn-Mo
8102 | 0.11 | 0.06 | 0.43 | 0.12 | 0.28 | 97.89081 | 0.278353 | 0.1182407 | 979.1899 | 1 | 0 | 0 |  | Fe-Cr-Ni-Mn-Mo
8103 | 0.35 | 0.45 | 0.03 | 0.09 | 0.08 | 100.7258 | 0.2494902 | 0.06944144 | 405.1044 | 0 | 0 | 0 |  | Fe-Cr-Ni-Mn-Mo
8104 | 0.31 | 0.39 | 0.05 | 0.14 | 0.1 | 99.9409 | 0.250857 | 0.07692836 | 474.7772 | 0 | 0 | 0 |  | Fe-Cr-Ni-Mn-Mo
8105 | 0.27 | 0.33 | 0.08 | 0.19 | 0.12 | 98.9302 | 0.2528429 | 0.08144781 | 516.6805 | 0 | 0 | 0 |  | Fe-Cr-Ni-Mn-Mo
8106 | 0.24 | 0.28 | 0.12 | 0.22 | 0.14 | 98.06984 | 0.25575 | 0.08454963 | 546.9245 | 0 | 0 | 0 |  | Fe-Cr-Ni-Mn-Mo
8107 | 0.2 | 0.23 | 0.17 | 0.24 | 0.16 | 97.35775 | 0.2589837 | 0.09012298 | 603.9664 | 0 | 0 | 0 |  | Fe-Cr-Ni-Mn-Mo
8108 | 0.17 | 0.18 | 0.22 | 0.25 | 0.18 | 96.67033 | 0.2626929 | 0.0951801 | 659.1877 | 0 | 0 | 0 |  | Fe-Cr-Ni-Mn-Mo
8109 | 0.13 | 0.13 | 0.3 | 0.24 | 0.2 | 95.89293 | 0.2679355 | 0.1011458 | 728.393 | 0 | 0 | 0 |  | Fe-Cr-Ni-Mn-Mo
8110 | 0.11 | 0.09 | 0.38 | 0.22 | 0.2 | 94.31518 | 0.2735017 | 0.1045142 | 762.1023 | 1 | 0 | 0 |  | Fe-Cr-Ni-Mn-Mo
8111 | 0.08 | 0.06 | 0.5 | 0.16 | 0.2 | 92.94713 | 0.2809839 | 0.1094799 | 819.3379 | 1 | 0 | 0 |  | Fe-Cr-Ni-Mn-Mo
8112 | 0.25 | 0.5 | 0.03 | 0.14 | 0.07 | 101.984 | 0.2419914 | 0.06616738 | 373.9339 | 0 | 0 | 0 |  | Fe-Cr-Ni-Mn-Mo
8113 | 0.23 | 0.42 | 0.06 | 0.21 | 0.08 | 99.50149 | 0.2451379 | 0.06711358 | 373.9575 | 0 | 0 | 0 |  | Fe-Cr-Ni-Mn-Mo
8114 | 0.2 | 0.36 | 0.09 | 0.26 | 0.09 | 97.91499 | 0.2474053 |  |  | 0 | 0 | 0 |  | Fe-Cr-Ni-Mn-Mo
8115 | 0.18 | 0.29 | 0.13 | 0.28 | 0.11 | 96.71865 | 0.2519334 | 0.07938274 | 480.3301 | 0 | 0 | 0 |  | Fe-Cr-Ni-Mn-Mo
8116 | 0.16 | 0.24 | 0.18 | 0.3 | 0.12 | 95.26499 | 0.2560173 | 0.08165563 | 497.9609 | 0 | 0 | 0 |  | Fe-Cr-Ni-Mn-Mo
8117 | 0.13 | 0.18 | 0.25 | 0.31 | 0.14 | 94.0278 | 0.2614698 | 0.08646808 | 544.5033 | 0 | 0 | 0 |  | Fe-Cr-Ni-Mn-Mo
8118 | 0.1 | 0.13 | 0.32 | 0.3 | 0.15 | 92.81676 | 0.2668156 | 0.09277631 | 608.0646 | 0 | 0 | 0 |  | Fe-Cr-Ni-Mn-Mo
8119 | 0.08 | 0.08 | 0.42 | 0.26 | 0.15 | 90.90009 | 0.274764 | 0.09860106 | 666.1301 | 1 | 0 | 0 |  | Fe-Cr-Ni-Mn-Mo
8120 | 0.06 | 0.05 | 0.55 | 0.19 | 0.15 | 89.35871 | 0.2834586 | 0.1012826 | 694.9156 | 1 | 1 | 1 | 694.9156 | Fe-Cr-Ni-Mn-Mo
8121 | 0.17 | 0.52 | 0.03 | 0.21 | 0.07 | 102.4146 | 0.236275 | 0.06007701 | 317.5426 | 0 | 0 | 0 |  | Fe-Cr-Ni-Mn-Mo
8122 | 0.16 | 0.43 | 0.06 | 0.28 | 0.07 | 99.22354 | 0.2399096 | 0.06162257 | 320.4399 | 0 | 0 | 0 |  | Fe-Cr-Ni-Mn-Mo
8123 | 0.15 | 0.36 | 0.09 | 0.33 | 0.07 | 96.71277 | 0.2432594 | 0.0631591 | 325.3183 | 0 | 0 | 0 |  | Fe-Cr-Ni-Mn-Mo
8124 | 0.13 | 0.3 | 0.14 | 0.36 | 0.08 | 94.90186 | 0.2478338 | 0.06595259 | 343.8854 | 0 | 0 | 0 |  | Fe-Cr-Ni-Mn-Mo
8125 | 0.11 | 0.24 | 0.19 | 0.38 | 0.09 | 93.26309 | 0.252507 | 0.07103705 | 383.6929 | 0 | 0 | 0 |  | Fe-Cr-Ni-Mn-Mo
8126 | 0.09 | 0.18 | 0.25 | 0.38 | 0.1 | 91.70916 | 0.258215 | 0.07862883 | 448.9609 | 0 | 0 | 0 |  | Fe-Cr-Ni-Mn-Mo
8127 | 0.07 | 0.12 | 0.33 | 0.37 | 0.11 | 89.96798 | 0.2652464 | 0.08407147 | 497.6111 | 1 | 0 | 0 |  | Fe-Cr-Ni-Mn-Mo
8128 | 0.05 | 0.07 | 0.44 | 0.32 | 0.12 | 88.48036 | 0.2741504 | 0.09047169 | 561.118 | 1 | 0 | 0 |  | Fe-Cr-Ni-Mn-Mo
8129 | 0.04 | 0.04 | 0.57 | 0.23 | 0.12 | 87.02301 | 0.2840431 | 0.09463333 | 605.0488 | 1 | 1 | 1 | 605.0488 | Fe-Cr-Ni-Mn-Mo
8130 | 0.1 | 0.42 | 0.06 | 0.37 | 0.05 | 97.7059 | 0.2348589 | 0.05277458 | 240.3297 | 0 | 0 | 0 |  | Fe-Cr-Ni-Mn-Mo
8131 | 0.1 | 0.35 | 0.09 | 0.41 | 0.05 | 95.17411 | 0.2389991 | 0.05520124 | 252.0533 | 0 | 0 | 0 |  | Fe-Cr-Ni-Mn-Mo
8132 | 0.09 | 0.28 | 0.13 | 0.44 | 0.06 | 93.19502 | 0.2439448 | 0.06081629 | 291.1601 | 0 | 0 | 0 |  | Fe-Cr-Ni-Mn-Mo
8133 | 0.08 | 0.22 | 0.18 | 0.45 | 0.07 | 91.52687 | 0.2495397 | 0.06659847 | 334.5902 | 0 | 0 | 0 |  | Fe-Cr-Ni-Mn-Mo
8134 | 0.06 | 0.16 | 0.25 | 0.45 | 0.08 | 89.78189 | 0.2561416 | 0.07266791 | 382.5709 | 0 | 0 | 0 |  | Fe-Cr-Ni-Mn-Mo
8135 | 0.05 | 0.11 | 0.32 | 0.43 | 0.09 | 88.40616 | 0.2629788 | 0.07834447 | 431.8914 | 1 | 1 | 1 | 431.8914 | Fe-Cr-Ni-Mn-Mo
8136 | 0.03 | 0.06 | 0.43 | 0.38 | 0.11 | 87.446 | 0.2720287 | 0.08508808 | 498.8293 | 1 | 0 | 0 |  | Fe-Cr-Ni-Mn-Mo
8137 | 0.06 | 0.32 | 0.09 | 0.5 | 0.03 | 92.9531 | 0.235522 | 0.04612082 | 178.65 | 0 | 0 | 0 |  | Fe-Cr-Ni-Mn-Mo
8138 | 0.06 | 0.25 | 0.13 | 0.52 | 0.04 | 90.95687 | 0.2414206 | 0.05308954 | 223.2697 | 0 | 0 | 0 |  | Fe-Cr-Ni-Mn-Mo
8139 | 0.05 | 0.19 | 0.18 | 0.53 | 0.05 | 89.27005 | 0.2472624 | 0.05956168 | 267.7014 | 0 | 0 | 0 |  | Fe-Cr-Ni-Mn-Mo
8140 | 0.04 | 0.13 | 0.23 | 0.53 | 0.06 | 87.67406 | 0.2532461 | 0.06818534 | 331.7686 | 1 | 1 | 1 | 331.7686 | Fe-Cr-Ni-Mn-Mo
8141 | 0.04 | 0.08 | 0.3 | 0.5 | 0.08 | 86.83977 | 0.2611341 | 0.07461136 | 388.2879 | 1 | 1 | 1 | 388.2879 | Fe-Cr-Ni-Mn-Mo
8142 | 0.47 | 0.12 | 0.05 | 0.33 | 0.03 | 86.55731 | 0.2643837 | 0.05466883 | 232.4359 | 0 | 0 | 0 |  | Fe-Cr-Ni-Mn-Mo
8143 | 0.4 | 0.11 | 0.05 | 0.39 | 0.05 | 87.40067 | 0.2608192 | 0.06163848 | 285.5713 | 0 | 0 | 0 |  | Fe-Cr-Ni-Mn-Mo
8144 | 0.34 | 0.1 | 0.04 | 0.44 | 0.07 | 88.36917 | 0.2572862 | 0.06611502 | 322.8447 | 0 | 0 | 0 |  | Fe-Cr-Ni-Mn-Mo
8145 | 0.27 | 0.09 | 0.04 | 0.49 | 0.11 | 90.32882 | 0.2542137 | 0.07380148 | 395.3113 | 0 | 0 | 0 |  | Fe-Cr-Ni-Mn-Mo
8146 | 0.22 | 0.07 | 0.03 | 0.53 | 0.14 | 91.56551 | 0.2519725 | 0.07681025 | 427.7959 | 0 | 0 | 0 |  | Fe-Cr-Ni-Mn-Mo
8147 | 0.51 | 0.19 | 0.06 | 0.21 | 0.03 | 88.94205 | 0.2658535 | 0.05482383 | 243.2325 | 0 | 0 | 0 |  | Fe-Cr-Ni-Mn-Mo
8148 | 0.44 | 0.17 | 0.07 | 0.27 | 0.05 | 89.38725 | 0.2634658 | 0.06296496 | 306.8101 | 0 | 0 | 0 |  | Fe-Cr-Ni-Mn-Mo
8149 | 0.38 | 0.16 | 0.08 | 0.32 | 0.07 | 90.08039 | 0.2611708 | 0.0690683 | 358.8758 | 0 | 0 | 0 |  | Fe-Cr-Ni-Mn-Mo
8150 | 0.32 | 0.14 | 0.08 | 0.36 | 0.1 | 91.2696 | 0.2591619 | 0.0756993 | 422.1968 | 0 | 0 | 0 |  | Fe-Cr-Ni-Mn-Mo
8151 | 0.26 | 0.11 | 0.09 | 0.4 | 0.14 | 92.567 | 0.2582765 | 0.08269512 | 495.5394 | 0 | 0 | 0 |  | Fe-Cr-Ni-Mn-Mo
8152 | 0.21 | 0.09 | 0.08 | 0.44 | 0.18 | 94.2425 | 0.2562189 | 0.08650197 | 543.2332 | 0 | 0 | 0 |  | Fe-Cr-Ni-Mn-Mo
8153 | 0.16 | 0.07 | 0.07 | 0.46 | 0.23 | 96.59343 | 0.2547833 | 0.08947636 | 591.3557 | 0 | 0 | 0 |  | Fe-Cr-Ni-Mn-Mo
8154 | 0.52 | 0.29 | 0.04 | 0.12 | 0.03 | 92.4404 | 0.26236 | 0.05409577 | 248.0706 | 0 | 0 | 0 |  | Fe-Cr-Ni-Mn-Mo
8155 | 0.46 | 0.27 | 0.08 | 0.16 | 0.04 | 92.03397 | 0.2624898 | 0.05932757 | 287.8575 | 0 | 0 | 0 |  | Fe-Cr-Ni-Mn-Mo
8156 | 0.39 | 0.24 | 0.1 | 0.21 | 0.06 | 92.20165 | 0.2614796 | 0.06680453 | 350.3343 | 0 | 0 | 0 |  | Fe-Cr-Ni-Mn-Mo
8157 | 0.34 | 0.21 | 0.12 | 0.25 | 0.09 | 92.75737 | 0.2613855 | 0.07574928 | 433.1707 | 0 | 0 | 0 |  | Fe-Cr-Ni-Mn-Mo
8158 | 0.29 | 0.17 | 0.13 | 0.28 | 0.13 | 93.84718 | 0.2615338 | 0.08427506 | 522.988 | 0 | 0 | 0 |  | Fe-Cr-Ni-Mn-Mo
8159 | 0.24 | 0.14 | 0.14 | 0.31 | 0.17 | 95.11857 | 0.2611967 | 0.09041475 | 595.5262 | 0 | 0 | 0 |  | Fe-Cr-Ni-Mn-Mo
8160 | 0.19 | 0.11 | 0.13 | 0.34 | 0.23 | 97.5631 | 0.2599194 | 0.09583374 | 673.9786 | 0 | 0 | 0 |  | Fe-Cr-Ni-Mn-Mo
8161 | 0.15 | 0.08 | 0.12 | 0.36 | 0.29 | 99.9297 | 0.2592588 | 0.09874639 | 729.4467 | 0 | 0 | 0 |  | Fe-Cr-Ni-Mn-Mo
8162 | 0.12 | 0.06 | 0.09 | 0.37 | 0.36 | 103.119 | 0.2578559 | 0.0986821 | 759.1038 | 0 | 0 | 0 |  | Fe-Cr-Ni-Mn-Mo
8163 | 0.43 | 0.38 | 0.06 | 0.1 | 0.03 | 95.34462 | 0.2564786 | 0.05387287 | 253.0378 | 0 | 0 | 0 |  | Fe-Cr-Ni-Mn-Mo
8164 | 0.38 | 0.34 | 0.1 | 0.13 | 0.04 | 94.51968 | 0.2582001 | 0.05909122 | 293.1881 | 0 | 0 | 0 |  | Fe-Cr-Ni-Mn-Mo
8165 | 0.33 | 0.29 | 0.14 | 0.16 | 0.07 | 94.43114 | 0.2605049 | 0.07065251 | 394.8017 | 0 | 0 | 0 |  | Fe-Cr-Ni-Mn-Mo
8166 | 0.29 | 0.25 | 0.17 | 0.19 | 0.1 | 94.59193 | 0.2620219 | 0.07958143 | 481.3795 | 0 | 0 | 0 |  | Fe-Cr-Ni-Mn-Mo
8167 | 0.25 | 0.2 | 0.19 | 0.21 | 0.15 | 95.77683 | 0.2636781 | 0.09079162 | 605.8394 | 0 | 0 | 0 |  | Fe-Cr-Ni-Mn-Mo
8168 | 0.21 | 0.16 | 0.19 | 0.24 | 0.2 | 97.31797 | 0.2635589 | 0.09757425 | 693.8909 | 0 | 0 | 0 |  | Fe-Cr-Ni-Mn-Mo
8169 | 0.17 | 0.12 | 0.18 | 0.26 | 0.26 | 99.5851 | 0.2632165 | 0.1023295 | 771.5838 | 0 | 0 | 0 |  | Fe-Cr-Ni-Mn-Mo
8170 | 0.13 | 0.09 | 0.17 | 0.28 | 0.34 | 102.5992 | 0.2624263 | 0.1059353 | 846.8729 | 0 | 0 | 0 |  | Fe-Cr-Ni-Mn-Mo
8171 | 0.11 | 0.06 | 0.12 | 0.28 | 0.43 | 106.6823 | 0.260999 | 0.1037894 | 864.4817 | 0 | 0 | 0 |  | Fe-Cr-Ni-Mn-Mo
8172 | 0.35 | 0.45 | 0.09 | 0.08 | 0.03 | 97.55849 | 0.2524955 | 0.05391278 | 258.6576 | 0 | 0 | 0 |  | Fe-Cr-Ni-Mn-Mo
8173 | 0.31 | 0.39 | 0.14 | 0.1 | 0.05 | 96.63581 | 0.2564024 | 0.06353453 | 338.2792 | 0 | 0 | 0 |  | Fe-Cr-Ni-Mn-Mo
8174 | 0.27 | 0.33 | 0.19 | 0.12 | 0.08 | 96.16357 | 0.2603162 | 0.07550468 | 447.9448 | 0 | 0 | 0 |  | Fe-Cr-Ni-Mn-Mo
8175 | 0.24 | 0.28 | 0.22 | 0.14 | 0.12 | 96.56632 | 0.2628521 | 0.08658269 | 564.278 | 0 | 0 | 0 |  | Fe-Cr-Ni-Mn-Mo
8176 | 0.2 | 0.23 | 0.24 | 0.16 | 0.17 | 97.723 | 0.2644389 | 0.0962408 | 681.106 | 0 | 0 | 0 |  | Fe-Cr-Ni-Mn-Mo
8177 | 0.17 | 0.18 | 0.25 | 0.18 | 0.22 | 98.8923 | 0.2657361 | 0.1030511 | 774.1679 | 0 | 0 | 0 |  | Fe-Cr-Ni-Mn-Mo
8178 | 0.13 | 0.13 | 0.24 | 0.2 | 0.3 | 101.7311 | 0.2656818 | 0.1090281 | 879.1619 | 0 | 0 | 0 |  | Fe-Cr-Ni-Mn-Mo
8179 | 0.11 | 0.09 | 0.22 | 0.2 | 0.38 | 104.8019 | 0.2657304 | 0.1115652 | 949.7717 | 0 | 0 | 0 |  | Fe-Cr-Ni-Mn-Mo
8180 | 0.08 | 0.06 | 0.16 | 0.2 | 0.5 | 110.0979 | 0.2634956 | 0.1072212 | 952.8433 | 0 | 0 | 0 |  | Fe-Cr-Ni-Mn-Mo
8181 | 0.25 | 0.5 | 0.14 | 0.07 | 0.03 | 99.19447 | 0.2495491 | 0.05531205 | 273.1277 | 0 | 0 | 0 |  | Fe-Cr-Ni-Mn-Mo
8182 | 0.23 | 0.42 | 0.21 | 0.08 | 0.06 | 97.76402 | 0.2566845 | 0.07048387 | 403.9894 | 0 | 0 | 0 |  | Fe-Cr-Ni-Mn-Mo
8183 | 0.2 | 0.36 | 0.26 | 0.09 | 0.09 | 97.30317 | 0.2610829 | 0.08108234 | 508.6742 | 0 | 0 | 0 |  | Fe-Cr-Ni-Mn-Mo
8184 | 0.18 | 0.29 | 0.28 | 0.11 | 0.13 | 97.39653 | 0.264329 | 0.09063137 | 614.7416 | 0 | 0 | 0 |  | Fe-Cr-Ni-Mn-Mo
8185 | 0.16 | 0.24 | 0.3 | 0.12 | 0.18 | 98.4075 | 0.2666311 | 0.1003084 | 736.2891 | 0 | 0 | 0 |  | Fe-Cr-Ni-Mn-Mo
8186 | 0.13 | 0.18 | 0.31 | 0.14 | 0.25 | 100.1906 | 0.2681303 | 0.1093702 | 867.7421 | 0 | 0 | 0 |  | Fe-Cr-Ni-Mn-Mo
8187 | 0.1 | 0.13 | 0.3 | 0.15 | 0.32 | 102.647 | 0.2685256 | 0.1139693 | 957.9789 | 0 | 0 | 0 |  | Fe-Cr-Ni-Mn-Mo
8188 | 0.08 | 0.08 | 0.26 | 0.15 | 0.42 | 106.7125 | 0.2679632 | 0.11529 | 1027.997 | 0 | 0 | 0 |  | Fe-Cr-Ni-Mn-Mo
8189 | 0.06 | 0.05 | 0.19 | 0.15 | 0.55 | 112.182 | 0.2654249 | 0.1091669 | 1008.788 | 0 | 0 | 0 |  | Fe-Cr-Ni-Mn-Mo
8190 | 0.17 | 0.52 | 0.21 | 0.07 | 0.03 | 99.36171 | 0.2497918 | 0.05893874 | 302.3077 | 0 | 0 | 0 |  | Fe-Cr-Ni-Mn-Mo
8191 | 0.16 | 0.43 | 0.28 | 0.07 | 0.06 | 97.78298 | 0.2579069 | 0.07286574 | 426.6044 | 0 | 0 | 0 |  | Fe-Cr-Ni-Mn-Mo
8192 | 0.15 | 0.36 | 0.33 | 0.07 | 0.09 | 97.00945 | 0.2636269 | 0.08301765 | 529.1166 | 0 | 0 | 0 |  | Fe-Cr-Ni-Mn-Mo
8193 | 0.13 | 0.3 | 0.36 | 0.08 | 0.14 | 97.67173 | 0.2669382 | 0.09559615 | 674.1295 | 0 | 0 | 0 |  | Fe-Cr-Ni-Mn-Mo
8194 | 0.11 | 0.24 | 0.38 | 0.09 | 0.19 | 98.5161 | 0.2695697 | 0.1049586 | 796.1532 | 0 | 0 | 0 |  | Fe-Cr-Ni-Mn-Mo
8195 | 0.09 | 0.18 | 0.38 | 0.1 | 0.25 | 100.1504 | 0.2711356 | 0.112424 | 910.9926 | 0 | 0 | 0 |  | Fe-Cr-Ni-Mn-Mo
8196 | 0.07 | 0.12 | 0.37 | 0.11 | 0.33 | 102.6816 | 0.2719408 | 0.1186814 | 1027.659 | 0 | 0 | 0 |  | Fe-Cr-Ni-Mn-Mo
8197 | 0.05 | 0.07 | 0.32 | 0.12 | 0.44 | 107.0496 | 0.2704785 | 0.1198413 | 1100.767 | 0 | 0 | 0 |  | Fe-Cr-Ni-Mn-Mo
8198 | 0.04 | 0.04 | 0.23 | 0.12 | 0.57 | 112.7721 | 0.2673206 | 0.1120727 | 1061.392 | 0 | 0 | 0 |  | Fe-Cr-Ni-Mn-Mo
8199 | 0.1 | 0.42 | 0.37 | 0.05 | 0.06 | 97.05586 | 0.261738 | 0.07482396 | 445.2298 | 1 | 0 | 0 |  | Fe-Cr-Ni-Mn-Mo
8200 | 0.1 | 0.35 | 0.41 | 0.05 | 0.09 | 96.34284 | 0.2671373 | 0.084938 | 548.6661 | 1 | 1 | 1 | 548.6661 | Fe-Cr-Ni-Mn-Mo
8201 | 0.09 | 0.28 | 0.44 | 0.06 | 0.13 | 96.27727 | 0.2711838 | 0.09563011 | 669.665 | 1 | 0 | 0 |  | Fe-Cr-Ni-Mn-Mo
8202 | 0.08 | 0.22 | 0.45 | 0.07 | 0.18 | 97.20886 | 0.2735072 | 0.1056773 | 799.2259 | 1 | 0 | 0 |  | Fe-Cr-Ni-Mn-Mo
8203 | 0.06 | 0.16 | 0.45 | 0.08 | 0.25 | 99.28276 | 0.274757 | 0.1154889 | 947.5409 | 0 | 0 | 0 |  | Fe-Cr-Ni-Mn-Mo
8204 | 0.05 | 0.11 | 0.43 | 0.09 | 0.32 | 101.653 | 0.2748819 | 0.1212093 | 1054.803 | 0 | 0 | 0 |  | Fe-Cr-Ni-Mn-Mo
8205 | 0.03 | 0.06 | 0.38 | 0.11 | 0.43 | 105.8473 | 0.2729509 | 0.1235981 | 1142.798 | 0 | 0 | 0 |  | Fe-Cr-Ni-Mn-Mo
8206 | 0.06 | 0.32 | 0.5 | 0.03 | 0.09 | 94.97398 | 0.2723787 | 0.08688542 | 566.1946 | 1 | 1 | 1 | 566.1946 | Fe-Cr-Ni-Mn-Mo
8207 | 0.06 | 0.25 | 0.52 | 0.04 | 0.13 | 94.98266 | 0.276057 | 0.09786002 | 691.1858 | 1 | 1 | 1 | 691.1858 | Fe-Cr-Ni-Mn-Mo
8208 | 0.05 | 0.19 | 0.53 | 0.05 | 0.18 | 95.9474 | 0.2781982 | 0.1084368 | 828.1587 | 1 | 0 | 0 |  | Fe-Cr-Ni-Mn-Mo
8209 | 0.04 | 0.13 | 0.53 | 0.06 | 0.23 | 97.08015 | 0.2798957 | 0.1161534 | 941.7182 | 0 | 0 | 0 |  | Fe-Cr-Ni-Mn-Mo
8210 | 0.04 | 0.08 | 0.5 | 0.08 | 0.3 | 99.40176 | 0.2792786 | 0.1231193 | 1061.919 | 0 | 0 | 0 |  | Fe-Cr-Ni-Mn-Mo
8211 | 0.47 | 0.12 | 0.05 | 0.03 | 0.33 | 104.026 | 0.2701159 | 0.1130549 | 968.2324 | 0 | 0 | 0 |  | Fe-Cr-Ni-Mn-Mo
8212 | 0.4 | 0.11 | 0.05 | 0.05 | 0.39 | 106.762 | 0.2680964 | 0.1135008 | 1004.084 | 0 | 0 | 0 |  | Fe-Cr-Ni-Mn-Mo
8213 | 0.34 | 0.1 | 0.04 | 0.07 | 0.44 | 109.1946 | 0.2661093 | 0.111562 | 1004.62 | 0 | 0 | 0 |  | Fe-Cr-Ni-Mn-Mo
8214 | 0.27 | 0.09 | 0.04 | 0.11 | 0.49 | 111.0106 | 0.2639259 | 0.1077941 | 971.0125 | 0 | 0 | 0 |  | Fe-Cr-Ni-Mn-Mo
8215 | 0.22 | 0.07 | 0.03 | 0.14 | 0.53 | 112.5805 | 0.2625107 | 0.1031219 | 924.6827 | 0 | 0 | 0 |  | Fe-Cr-Ni-Mn-Mo
8216 | 0.51 | 0.19 | 0.06 | 0.03 | 0.21 | 99.68236 | 0.2693418 | 0.1021208 | 778.3939 | 0 | 0 | 0 |  | Fe-Cr-Ni-Mn-Mo
8217 | 0.44 | 0.17 | 0.07 | 0.05 | 0.27 | 102.2532 | 0.2680429 | 0.107793 | 873.2877 | 0 | 0 | 0 |  | Fe-Cr-Ni-Mn-Mo
8218 | 0.38 | 0.16 | 0.08 | 0.07 | 0.32 | 104.308 | 0.2666765 | 0.1096924 | 918.2572 | 0 | 0 | 0 |  | Fe-Cr-Ni-Mn-Mo
8219 | 0.32 | 0.14 | 0.08 | 0.1 | 0.36 | 105.9316 | 0.265264 | 0.1102284 | 942.7498 | 0 | 0 | 0 |  | Fe-Cr-Ni-Mn-Mo
8220 | 0.26 | 0.11 | 0.09 | 0.14 | 0.4 | 106.9698 | 0.2644649 | 0.1095613 | 946.4988 | 0 | 0 | 0 |  | Fe-Cr-Ni-Mn-Mo
8221 | 0.21 | 0.09 | 0.08 | 0.18 | 0.44 | 108.3424 | 0.2627403 | 0.1067966 | 923.9883 | 0 | 0 | 0 |  | Fe-Cr-Ni-Mn-Mo
8222 | 0.16 | 0.07 | 0.07 | 0.23 | 0.46 | 108.9385 | 0.2608534 | 0.1028202 | 876.7882 | 0 | 0 | 0 |  | Fe-Cr-Ni-Mn-Mo
8223 | 0.52 | 0.29 | 0.04 | 0.03 | 0.12 | 97.8502 | 0.2645352 | 0.08454744 | 556.0101 | 0 | 0 | 0 |  | Fe-Cr-Ni-Mn-Mo
8224 | 0.46 | 0.27 | 0.08 | 0.04 | 0.16 | 99.1249 | 0.2652735 | 0.09141615 | 641.4061 | 0 | 0 | 0 |  | Fe-Cr-Ni-Mn-Mo
8225 | 0.39 | 0.24 | 0.1 | 0.06 | 0.21 | 101.0165 | 0.2650236 | 0.1005351 | 763.4771 | 0 | 0 | 0 |  | Fe-Cr-Ni-Mn-Mo
8226 | 0.34 | 0.21 | 0.12 | 0.09 | 0.25 | 101.9465 | 0.2650683 | 0.1037072 | 812.0673 | 0 | 0 | 0 |  | Fe-Cr-Ni-Mn-Mo
8227 | 0.29 | 0.17 | 0.13 | 0.13 | 0.28 | 102.4217 | 0.2649535 | 0.1063885 | 851.849 | 0 | 0 | 0 |  | Fe-Cr-Ni-Mn-Mo
8228 | 0.24 | 0.14 | 0.14 | 0.17 | 0.31 | 103.0022 | 0.2643928 | 0.1072131 | 868.9785 | 0 |  | 0 |  | Fe-Cr-Ni-Mn-Mo
8229 | 0.19 | 0.11 | 0.13 | 0.23 | 0.34 | 103.618 | 0.2625357 | 0.1059493 | 857.6763 | 0 | 0 | 0 |  | Fe-Cr-Ni-Mn-Mo
8230 | 0.15 | 0.08 | 0.12 | 0.29 | 0.36 | 103.7088 | 0.2609629 | 0.1036877 | 829.4848 | 0 | 0 | 0 |  | Fe-Cr-Ni-Mn-Mo
8231 | 0.12 | 0.06 | 0.09 | 0.36 | 0.37 | 103.6468 | 0.2581138 | 0.09930223 | 771.8969 | 0 | 0 | 0 |  | Fe-Cr-Ni-Mn-Mo
8232 | 0.43 | 0.38 | 0.06 | 0.03 | 0.1 | 99.51232 | 0.2586151 | 0.07847308 | 496.3885 | 0 | 0 | 0 |  | Fe-Cr-Ni-Mn-Mo
8233 | 0.38 | 0.34 | 0.1 | 0.04 | 0.13 | 99.92106 | 0.2607625 | 0.08841496 | 606.7774 | 0 | 0 | 0 |  | Fe-Cr-Ni-Mn-Mo
8234 | 0.33 | 0.29 | 0.14 | 0.07 | 0.16 | 99.80246 | 0.2628245 | 0.0945635 | 678.0612 | 0 | 0 | 0 |  | Fe-Cr-Ni-Mn-Mo
8235 | 0.29 | 0.25 | 0.17 | 0.1 | 0.19 | 99.87093 | 0.2641554 | 0.0980572 | 721.7899 | 0 | 0 | 0 |  | Fe-Cr-Ni-Mn-Mo
8236 | 0.25 | 0.2 | 0.19 | 0.15 | 0.21 | 99.25882 | 0.2650009 | 0.1008669 | 750.8465 | 0 | 0 | 0 |  | Fe-Cr-Ni-Mn-Mo
8237 | 0.21 | 0.16 | 0.19 | 0.2 | 0.24 | 99.59945 | 0.2644359 | 0.1029238 | 778.9149 | 0 | 0 | 0 |  | Fe-Cr-Ni-Mn-Mo
8238 | 0.17 | 0.12 | 0.18 | 0.26 | 0.26 | 99.5851 | 0.2632165 | 0.1033558 | 783.7221 | 0 | 0 | 0 |  | Fe-Cr-Ni-Mn-Mo
8239 | 0.13 | 0.09 | 0.17 | 0.34 | 0.28 | 99.34881 | 0.2610556 | 0.100365 | 743.8113 | 0 | 0 | 0 |  | Fe-Cr-Ni-Mn-Mo
8240 | 0.11 | 0.06 | 0.12 | 0.43 | 0.28 | 98.69537 | 0.2572667 | 0.09578806 | 681.4166 | 0 | 0 | 0 |  | Fe-Cr-Ni-Mn-Mo
8241 | 0.35 | 0.45 | 0.09 | 0.03 | 0.08 | 100.5202 | 0.2542532 | 0.07243943 | 437.2503 | 0 | 0 | 0 |  | Fe-Cr-Ni-Mn-Mo
8242 | 0.31 | 0.39 | 0.14 | 0.05 | 0.1 | 99.63706 | 0.2579574 | 0.08182681 | 530.3443 | 0 | 0 | 0 |  | Fe-Cr-Ni-Mn-Mo
8243 | 0.27 | 0.33 | 0.19 | 0.08 | 0.12 | 98.56641 | 0.2613909 | 0.08850166 | 596.7198 | 0 | 0 | 0 |  | Fe-Cr-Ni-Mn-Mo
8244 | 0.24 | 0.28 | 0.22 | 0.12 | 0.14 | 97.74925 | 0.2633306 | 0.09104065 | 621.2684 | 0 | 0 | 0 |  | Fe-Cr-Ni-Mn-Mo
8245 | 0.2 | 0.23 | 0.24 | 0.17 | 0.16 | 97.13782 | 0.2642163 | 0.09441417 | 655.4562 | 0 | 0 | 0 |  | Fe-Cr-Ni-Mn-Mo
8246 | 0.17 | 0.18 | 0.25 | 0.22 | 0.18 | 96.57831 | 0.2649004 | 0.09698694 | 681.5502 | 0 | 0 | 0 |  | Fe-Cr-Ni-Mn-Mo
8247 | 0.13 | 0.13 | 0.24 | 0.3 | 0.2 | 96.07351 | 0.2635804 | 0.09750742 | 682.4406 | 0 | 0 | 0 |  | Fe-Cr-Ni-Mn-Mo
8248 | 0.11 | 0.09 | 0.22 | 0.38 | 0.2 | 94.8032 | 0.2618862 | 0.09502419 | 642.964 | 0 | 0 | 0 |  | Fe-Cr-Ni-Mn-Mo
8249 | 0.08 | 0.06 | 0.16 | 0.5 | 0.2 | 94.00356 | 0.2562037 | 0.08913173 | 568.1946 | 1 | 0 | 0 |  | Fe-Cr-Ni-Mn-Mo
8250 | 0.25 | 0.5 | 0.14 | 0.03 | 0.07 | 101.5787 | 0.2511068 | 0.07348165 | 448.2374 | 0 | 0 | 0 |  | Fe-Cr-Ni-Mn-Mo
8251 | 0.23 | 0.42 | 0.21 | 0.06 | 0.08 | 98.95862 | 0.2573073 | 0.07695955 | 473.3376 | 0 | 0 | 0 |  | Fe-Cr-Ni-Mn-Mo
8252 | 0.2 | 0.36 | 0.26 | 0.09 | 0.09 | 97.30317 | 0.2610829 | 0.08108234 | 508.6742 | 0 | 0 | 0 |  | Fe-Cr-Ni-Mn-Mo
8253 | 0.18 | 0.29 | 0.28 | 0.13 | 0.11 | 96.19072 | 0.2638634 | 0.08832746 | 579.9719 | 0 | 0 | 0 |  | Fe-Cr-Ni-Mn-Mo
8254 | 0.16 | 0.24 | 0.3 | 0.18 | 0.12 | 94.84952 | 0.2653842 | 0.08814415 | 571.2885 | 0 | 0 | 0 |  | Fe-Cr-Ni-Mn-Mo
8255 | 0.13 | 0.18 | 0.31 | 0.25 | 0.14 | 93.82631 | 0.2660323 | 0.0894933 | 579.8202 | 0 | 0 | 0 |  | Fe-Cr-Ni-Mn-Mo
8256 | 0.1 | 0.13 | 0.3 | 0.32 | 0.15 | 92.8841 | 0.2652934 | 0.09173464 | 595.6396 | 0 | 0 | 0 |  | Fe-Cr-Ni-Mn-Mo
8257 | 0.08 | 0.08 | 0.26 | 0.42 | 0.15 | 91.44921 | 0.2624896 | 0.09022594 | 566.1209 | 1 | 0 | 0 |  | Fe-Cr-Ni-Mn-Mo
8258 | 0.06 | 0.05 | 0.19 | 0.55 | 0.15 | 90.60264 | 0.2560144 | 0.08304571 | 483.0584 | 1 | 0 | 0 |  | Fe-Cr-Ni-Mn-Mo
8259 | 0.17 | 0.52 | 0.21 | 0.03 | 0.07 | 101.7316 | 0.2513272 | 0.07373285 | 449.8481 | 0 | 0 | 0 |  | Fe-Cr-Ni-Mn-Mo
8260 | 0.16 | 0.43 | 0.28 | 0.06 | 0.07 | 98.38517 | 0.2582084 | 0.07619069 | 462.3048 | 0 | 0 | 0 |  | Fe-Cr-Ni-Mn-Mo
8261 | 0.15 | 0.36 | 0.33 | 0.09 | 0.07 | 95.79391 | 0.2631399 | 0.0768436 | 459.6055 | 0 | 0 | 0 |  | Fe-Cr-Ni-Mn-Mo
8262 | 0.13 | 0.3 | 0.36 | 0.14 | 0.08 | 94.07518 | 0.265693 | 0.07676464 | 452.4526 | 1 | 1 | 1 | 452.4526 | Fe-Cr-Ni-Mn-Mo
8263 | 0.11 | 0.24 | 0.38 | 0.19 | 0.09 | 92.55636 | 0.2677619 | 0.07969366 | 474.2232 | 1 | 1 | 1 | 474.2232 | Fe-Cr-Ni-Mn-Mo
8264 | 0.09 | 0.18 | 0.38 | 0.25 | 0.1 | 91.22662 | 0.2686299 | 0.0845074 | 513.7126 | 1 | 1 | 1 | 513.7126 | Fe-Cr-Ni-Mn-Mo
8265 | 0.07 | 0.12 | 0.37 | 0.33 | 0.11 | 89.82084 | 0.2684148 | 0.0858609 | 517.6734 | 1 | 1 | 1 | 517.6734 | Fe-Cr-Ni-Mn-Mo
8266 | 0.05 | 0.07 | 0.32 | 0.44 | 0.12 | 88.91829 | 0.2647392 | 0.08506434 | 499.8836 | 1 | 0 | 0 |  | Fe-Cr-Ni-Mn-Mo
8267 | 0.04 | 0.04 | 0.23 | 0.57 | 0.12 | 88.27496 | 0.2573664 | 0.07948595 | 436.2926 | 1 | 0 | 0 |  | Fe-Cr-Ni-Mn-Mo
8268 | 0.1 | 0.42 | 0.37 | 0.06 | 0.05 | 96.44298 | 0.2614719 | 0.07113323 | 406.8023 | 1 | 0 | 0 |  | Fe-Cr-Ni-Mn-Mo
8269 | 0.1 | 0.35 | 0.41 | 0.09 | 0.05 | 93.87179 | 0.2662964 | 0.07129708 | 400.0838 | 1 | 1 | 1 | 400.0838 | Fe-Cr-Ni-Mn-Mo
8270 | 0.09 | 0.28 | 0.44 | 0.13 | 0.06 | 91.95286 | 0.2700129 | 0.07496908 | 427.6545 | 1 | 1 | 1 | 427.6545 | Fe-Cr-Ni-Mn-Mo
8271 | 0.08 | 0.22 | 0.45 | 0.18 | 0.07 | 90.46136 | 0.2719341 | 0.07815141 | 451.1099 | 1 | 1 | 1 | 451.1099 | Fe-Cr-Ni-Mn-Mo
8272 | 0.06 | 0.16 | 0.45 | 0.25 | 0.08 | 89.00117 | 0.2725338 | 0.08084558 | 468.5106 | 1 | 1 | 1 | 468.5106 | Fe-Cr-Ni-Mn-Mo
8273 | 0.05 | 0.11 | 0.43 | 0.32 | 0.09 | 87.98278 | 0.2718787 | 0.08283241 | 480.2561 | 1 | 1 | 1 | 480.2561 | Fe-Cr-Ni-Mn-Mo
8274 | 0.03 | 0.06 | 0.38 | 0.43 | 0.11 | 87.63182 | 0.2680968 | 0.08303453 | 476.2236 | 1 | 0 | 0 |  | Fe-Cr-Ni-Mn-Mo
8275 | 0.06 | 0.32 | 0.5 | 0.09 | 0.03 | 91.18862 | 0.2714367 | 0.06385721 | 326.3997 | 1 | 1 | 1 | 326.3997 | Fe-Cr-Ni-Mn-Mo
8276 | 0.06 | 0.25 | 0.52 | 0.13 | 0.04 | 89.31239 | 0.2750015 | 0.06827772 | 358.61 | 1 | 1 | 1 | 358.61 | Fe-Cr-Ni-Mn-Mo
8277 | 0.05 | 0.19 | 0.53 | 0.18 | 0.05 | 87.81742 | 0.2769705 | 0.07245796 | 389.442 | 1 | 1 | 1 | 389.442 | Fe-Cr-Ni-Mn-Mo
8278 | 0.04 | 0.13 | 0.53 | 0.23 | 0.06 | 86.43664 | 0.2785859 | 0.0796052 | 447.1766 | 1 | 1 | 1 | 447.1766 | Fe-Cr-Ni-Mn-Mo
8279 | 0.04 | 0.08 | 0.5 | 0.3 | 0.08 | 86.05149 | 0.2774522 | 0.08214042 | 467.4962 | 1 | 1 | 1 | 467.4962 | Fe-Cr-Ni-Mn-Mo