## Sheet1
ABCDE | Gmin_FCC_fraction | eq_FCC_fraction | Gmin_eq_FCC_fraction
Mo-Mn-Ni-Cr-Fe | 31.88406 | 17.3913 | 17.3913
Mo-Mn-Ni-Fe-Cr | 43.47826 | 28.98551 | 28.98551
Mo-Mn-Cr-Ni-Fe | 23.18841 | 14.49275 | 14.49275
Mo-Mn-Cr-Fe-Ni | 21.73913 | 5.797101 | 5.797101
Mo-Mn-Fe-Ni-Cr | 42.02899 | 33.33333 | 33.33333
Mo-Mn-Fe-Cr-Ni | 7.246377 | 0 | 0
Mo-Ni-Mn-Cr-Fe | 23.18841 | 5.797101 | 5.797101
Mo-Ni-Mn-Fe-Cr | 26.08696 | 14.49275 | 13.04348
Mo-Ni-Cr-Mn-Fe | 7.246377 | 0 | 0
Mo-Ni-Cr-Fe-Mn | 4.347826 | 0 | 0
Mo-Ni-Fe-Mn-Cr | 34.78261 | 24.63768 | 24.63768
Mo-Ni-Fe-Cr-Mn | 34.78261 | 15.94203 | 15.94203
Mo-Cr-Mn-Ni-Fe | 30.43478 | 23.18841 | 21.73913
Mo-Cr-Mn-Fe-Ni | 26.08696 | 17.3913 | 15.94203
Mo-Cr-Ni-Mn-Fe | 36.23188 | 27.53623 | 26.08696
Mo-Cr-Ni-Fe-Mn | 39.13043 | 31.88406 | 31.88406
Mo-Cr-Fe-Mn-Ni | 27.53623 | 8.695652 | 8.695652
Mo-Cr-Fe-Ni-Mn | 36.23188 | 23.18841 | 23.18841
Mo-Fe-Mn-Ni-Cr | 37.68116 | 30.43478 | 30.43478
Mo-Fe-Mn-Cr-Ni | 21.73913 | 0 | 0
Mo-Fe-Ni-Mn-Cr | 39.13043 | 28.98551 | 26.08696
Mo-Fe-Ni-Cr-Mn | 39.13043 | 21.73913 | 21.73913
Mo-Fe-Cr-Mn-Ni | 14.49275 | 0 | 0
Mo-Fe-Cr-Ni-Mn | 15.94203 | 11.5942 | 11.5942
Mn-Mo-Ni-Cr-Fe | 17.3913 | 5.797101 | 5.797101
Mn-Mo-Ni-Fe-Cr | 36.23188 | 15.94203 | 15.94203
Mn-Mo-Cr-Ni-Fe | 31.88406 | 23.18841 | 23.18841
Mn-Mo-Cr-Fe-Ni | 31.88406 | 17.3913 | 17.3913
Mn-Mo-Fe-Ni-Cr | 34.78261 | 18.84058 | 18.84058
Mn-Mo-Fe-Cr-Ni | 21.73913 | 10.14493 | 10.14493
Mn-Ni-Mo-Cr-Fe | 33.33333 | 18.84058 | 17.3913
Mn-Ni-Mo-Fe-Cr | 20.28986 | 4.347826 | 4.347826
Mn-Ni-Cr-Mo-Fe | 36.23188 | 33.33333 | 31.88406
Mn-Ni-Cr-Fe-Mo | 15.94203 | 10.14493 | 8.695652
Mn-Ni-Fe-Mo-Cr | 42.02899 | 28.98551 | 27.53623
Mn-Ni-Fe-Cr-Mo | 43.47826 | 26.08696 | 26.08696
Mn-Cr-Mo-Ni-Fe | 24.63768 | 13.04348 | 13.04348
Mn-Cr-Mo-Fe-Ni | 33.33333 | 21.73913 | 20.28986
Mn-Cr-Ni-Mo-Fe | 13.04348 | 2.898551 | 2.898551
Mn-Cr-Ni-Fe-Mo | 36.23188 | 24.63768 | 24.63768
Mn-Cr-Fe-Mo-Ni | 21.73913 | 11.5942 | 11.5942
Mn-Cr-Fe-Ni-Mo | 30.43478 | 17.3913 | 17.3913
Mn-Fe-Mo-Ni-Cr | 5.797101 | 0 | 0
Mn-Fe-Mo-Cr-Ni | 40.57971 | 27.53623 | 27.53623
Mn-Fe-Ni-Mo-Cr | 33.33333 | 21.73913 | 20.28986
Mn-Fe-Ni-Cr-Mo | 49.27536 | 36.23188 | 36.23188
Mn-Fe-Cr-Mo-Ni | 26.08696 | 23.18841 | 20.28986
Mn-Fe-Cr-Ni-Mo | 10.14493 | 4.347826 | 4.347826
Ni-Mo-Mn-Cr-Fe | 31.88406 | 11.5942 | 11.5942
Ni-Mo-Mn-Fe-Cr | 1.449275 | 1.449275 | 1.449275
Ni-Mo-Cr-Mn-Fe | 28.98551 | 15.94203 | 15.94203
Ni-Mo-Cr-Fe-Mn | 21.73913 | 7.246377 | 5.797101
Ni-Mo-Fe-Mn-Cr | 13.04348 | 1.449275 | 1.449275
Ni-Mo-Fe-Cr-Mn | 27.53623 | 0 | 0
Ni-Mn-Mo-Cr-Fe | 40.57971 | 24.63768 | 24.63768
Ni-Mn-Mo-Fe-Cr | 17.3913 | 11.5942 | 11.5942
Ni-Mn-Cr-Mo-Fe | 36.23188 | 27.53623 | 27.53623
Ni-Mn-Cr-Fe-Mo | 14.49275 | 4.347826 | 4.347826
Ni-Mn-Fe-Mo-Cr | 42.02899 | 33.33333 | 31.88406
Ni-Mn-Fe-Cr-Mo | 34.78261 | 17.3913 | 15.94203
Ni-Cr-Mo-Mn-Fe | 36.23188 | 27.53623 | 27.53623
Ni-Cr-Mo-Fe-Mn | 33.33333 | 24.63768 | 23.18841
Ni-Cr-Mn-Mo-Fe | 33.33333 | 20.28986 | 20.28986
Ni-Cr-Mn-Fe-Mo | 14.49275 | 1.449275 | 1.449275
Ni-Cr-Fe-Mo-Mn | 20.28986 | 15.94203 | 14.49275
Ni-Cr-Fe-Mn-Mo | 11.5942 | 2.898551 | 2.898551
Ni-Fe-Mo-Mn-Cr | 31.88406 | 14.49275 | 14.49275
Ni-Fe-Mo-Cr-Mn | 37.68116 | 28.98551 | 27.53623
Ni-Fe-Mn-Mo-Cr | 42.02899 | 34.78261 | 34.78261
Ni-Fe-Mn-Cr-Mo | 31.88406 | 18.84058 | 18.84058
Ni-Fe-Cr-Mo-Mn | 37.68116 | 30.43478 | 30.43478
Ni-Fe-Cr-Mn-Mo | 24.63768 | 11.5942 | 11.5942
Cr-Mo-Mn-Ni-Fe | 34.78261 | 18.84058 | 18.84058
Cr-Mo-Mn-Fe-Ni | 36.23188 | 27.53623 | 27.53623
Cr-Mo-Ni-Mn-Fe | 27.53623 | 10.14493 | 10.14493
Cr-Mo-Ni-Fe-Mn | 30.43478 | 20.28986 | 18.84058
Cr-Mo-Fe-Mn-Ni | 37.68116 | 23.18841 | 23.18841
Cr-Mo-Fe-Ni-Mn | 31.88406 | 21.73913 | 20.28986
Cr-Mn-Mo-Ni-Fe | 24.63768 | 8.695652 | 8.695652
Cr-Mn-Mo-Fe-Ni | 27.53623 | 13.04348 | 13.04348
Cr-Mn-Ni-Mo-Fe | 26.08696 | 8.695652 | 8.695652
Cr-Mn-Ni-Fe-Mo | 40.57971 | 30.43478 | 30.43478
Cr-Mn-Fe-Mo-Ni | 14.49275 | 4.347826 | 4.347826
Cr-Mn-Fe-Ni-Mo | 34.78261 | 24.63768 | 24.63768
Cr-Ni-Mo-Mn-Fe | 5.797101 | 2.898551 | 2.898551
Cr-Ni-Mo-Fe-Mn | 7.246377 | 0 | 0
Cr-Ni-Mn-Mo-Fe | 24.63768 | 14.49275 | 14.49275
Cr-Ni-Mn-Fe-Mo | 40.57971 | 28.98551 | 28.98551
Cr-Ni-Fe-Mo-Mn | 36.23188 | 20.28986 | 20.28986
Cr-Ni-Fe-Mn-Mo | 42.02899 | 34.78261 | 34.78261
Cr-Fe-Mo-Mn-Ni | 17.3913 | 10.14493 | 10.14493
Cr-Fe-Mo-Ni-Mn | 14.49275 | 2.898551 | 2.898551
Cr-Fe-Mn-Mo-Ni | 11.5942 | 4.347826 | 4.347826
Cr-Fe-Mn-Ni-Mo | 26.08696 | 15.94203 | 15.94203
Cr-Fe-Ni-Mo-Mn | 33.33333 | 14.49275 | 14.49275
Cr-Fe-Ni-Mn-Mo | 42.02899 | 30.43478 | 30.43478
Fe-Mo-Mn-Ni-Cr | 21.73913 | 13.04348 | 13.04348
Fe-Mo-Mn-Cr-Ni | 31.88406 | 15.94203 | 15.94203
Fe-Mo-Ni-Mn-Cr | 27.53623 | 10.14493 | 8.695652
Fe-Mo-Ni-Cr-Mn | 23.18841 | 4.347826 | 4.347826
Fe-Mo-Cr-Mn-Ni | 28.98551 | 18.84058 | 18.84058
Fe-Mo-Cr-Ni-Mn | 28.98551 | 20.28986 | 20.28986
Fe-Mn-Mo-Ni-Cr | 5.797101 | 1.449275 | 1.449275
Fe-Mn-Mo-Cr-Ni | 43.47826 | 27.53623 | 27.53623
Fe-Mn-Ni-Mo-Cr | 28.98551 | 15.94203 | 14.49275
Fe-Mn-Ni-Cr-Mo | 49.27536 | 34.78261 | 34.78261
Fe-Mn-Cr-Mo-Ni | 30.43478 | 23.18841 | 21.73913
Fe-Mn-Cr-Ni-Mo | 10.14493 | 2.898551 | 2.898551
Fe-Ni-Mo-Mn-Cr | 31.88406 | 10.14493 | 10.14493
Fe-Ni-Mo-Cr-Mn | 33.33333 | 21.73913 | 21.73913
Fe-Ni-Mn-Mo-Cr | 40.57971 | 26.08696 | 26.08696
Fe-Ni-Mn-Cr-Mo | 39.13043 | 27.53623 | 27.53623
Fe-Ni-Cr-Mo-Mn | 40.57971 | 33.33333 | 33.33333
Fe-Ni-Cr-Mn-Mo | 28.98551 | 15.94203 | 15.94203
Fe-Cr-Mo-Mn-Ni | 34.78261 | 21.73913 | 21.73913
Fe-Cr-Mo-Ni-Mn | 20.28986 | 7.246377 | 7.246377
Fe-Cr-Mn-Mo-Ni | 26.08696 | 14.49275 | 14.49275
Fe-Cr-Mn-Ni-Mo | 20.28986 | 7.246377 | 7.246377
Fe-Cr-Ni-Mo-Mn | 10.14493 | 4.347826 | 4.347826
Fe-Cr-Ni-Mn-Mo | 30.43478 | 20.28986 | 20.28986