## Sheet1
ABCDE | Gmin_FCC_fraction | eq_FCC_fraction | Gmin_eq_FCC_fraction
Si-Mo-Ni-Cr-Fe | 24.63768 | 1.449275 | 1.449275
Si-Mo-Ni-Fe-Cr | 30.43478 | 5.797101 | 5.797101
Si-Mo-Cr-Ni-Fe | 24.63768 | 5.797101 | 5.797101
Si-Mo-Cr-Fe-Ni | 18.84058 | 0 | 0
Si-Mo-Fe-Ni-Cr | 36.23188 | 7.246377 | 7.246377
Si-Mo-Fe-Cr-Ni | 17.3913 | 0 | 0
Si-Ni-Mo-Cr-Fe | 2.898551 | 0 | 0
Si-Ni-Mo-Fe-Cr | 5.797101 | 0 | 0
Si-Ni-Cr-Mo-Fe | 21.73913 | 0 | 0
Si-Ni-Cr-Fe-Mo | 21.73913 | 0 | 0
Si-Ni-Fe-Mo-Cr | 37.68116 | 0 | 0
Si-Ni-Fe-Cr-Mo | 24.63768 | 2.898551 | 2.898551
Si-Cr-Mo-Ni-Fe | 15.94203 | 0 | 0
Si-Cr-Mo-Fe-Ni | 24.63768 | 0 | 0
Si-Cr-Ni-Mo-Fe | 33.33333 | 0 | 0
Si-Cr-Ni-Fe-Mo | 46.37681 | 8.695652 | 8.695652
Si-Cr-Fe-Mo-Ni | 14.49275 | 0 | 0
Si-Cr-Fe-Ni-Mo | 26.08696 | 4.347826 | 4.347826
Si-Fe-Mo-Ni-Cr | 18.84058 | 0 | 0
Si-Fe-Mo-Cr-Ni | 17.3913 | 0 | 0
Si-Fe-Ni-Mo-Cr | 28.98551 | 0 | 0
Si-Fe-Ni-Cr-Mo | 34.78261 | 7.246377 | 7.246377
Si-Fe-Cr-Mo-Ni | 11.5942 | 0 | 0
Si-Fe-Cr-Ni-Mo | 20.28986 | 0 | 0
Mo-Si-Ni-Cr-Fe | 33.33333 | 1.449275 | 1.449275
Mo-Si-Ni-Fe-Cr | 28.98551 | 5.797101 | 5.797101
Mo-Si-Cr-Ni-Fe | 33.33333 | 4.347826 | 4.347826
Mo-Si-Cr-Fe-Ni | 24.63768 | 0 | 0
Mo-Si-Fe-Ni-Cr | 30.43478 | 7.246377 | 7.246377
Mo-Si-Fe-Cr-Ni | 20.28986 | 0 | 0
Mo-Ni-Si-Cr-Fe | 18.84058 | 0 | 0
Mo-Ni-Si-Fe-Cr | 15.94203 | 0 | 0
Mo-Ni-Cr-Si-Fe | 28.98551 | 0 | 0
Mo-Ni-Cr-Fe-Si | 14.49275 | 0 | 0
Mo-Ni-Fe-Si-Cr | 31.88406 | 0 | 0
Mo-Ni-Fe-Cr-Si | 28.98551 | 2.898551 | 2.898551
Mo-Cr-Si-Ni-Fe | 27.53623 | 0 | 0
Mo-Cr-Si-Fe-Ni | 26.08696 | 0 | 0
Mo-Cr-Ni-Si-Fe | 30.43478 | 0 | 0
Mo-Cr-Ni-Fe-Si | 34.78261 | 8.695652 | 8.695652
Mo-Cr-Fe-Si-Ni | 14.49275 | 0 | 0
Mo-Cr-Fe-Ni-Si | 31.88406 | 4.347826 | 4.347826
Mo-Fe-Si-Ni-Cr | 21.73913 | 0 | 0
Mo-Fe-Si-Cr-Ni | 24.63768 | 0 | 0
Mo-Fe-Ni-Si-Cr | 39.13043 | 0 | 0
Mo-Fe-Ni-Cr-Si | 40.57971 | 7.246377 | 7.246377
Mo-Fe-Cr-Si-Ni | 20.28986 | 0 | 0
Mo-Fe-Cr-Ni-Si | 26.08696 | 1.449275 | 1.449275
Ni-Si-Mo-Cr-Fe | 36.23188 | 4.347826 | 4.347826
Ni-Si-Mo-Fe-Cr | 28.98551 | 0 | 0
Ni-Si-Cr-Mo-Fe | 39.13043 | 0 | 0
Ni-Si-Cr-Fe-Mo | 20.28986 | 0 | 0
Ni-Si-Fe-Mo-Cr | 30.43478 | 0 | 0
Ni-Si-Fe-Cr-Mo | 13.04348 | 0 | 0
Ni-Mo-Si-Cr-Fe | 31.88406 | 1.449275 | 1.449275
Ni-Mo-Si-Fe-Cr | 24.63768 | 0 | 0
Ni-Mo-Cr-Si-Fe | 34.78261 | 0 | 0
Ni-Mo-Cr-Fe-Si | 4.347826 | 0 | 0
Ni-Mo-Fe-Si-Cr | 26.08696 | 0 | 0
Ni-Mo-Fe-Cr-Si | 15.94203 | 0 | 0
Ni-Cr-Si-Mo-Fe | 43.47826 | 10.14493 | 10.14493
Ni-Cr-Si-Fe-Mo | 26.08696 | 0 | 0
Ni-Cr-Mo-Si-Fe | 33.33333 | 10.14493 | 10.14493
Ni-Cr-Mo-Fe-Si | 18.84058 | 0 | 0
Ni-Cr-Fe-Si-Mo | 24.63768 | 0 | 0
Ni-Cr-Fe-Mo-Si | 26.08696 | 1.449275 | 1.449275
Ni-Fe-Si-Mo-Cr | 34.78261 | 10.14493 | 10.14493
Ni-Fe-Si-Cr-Mo | 31.88406 | 0 | 0
Ni-Fe-Mo-Si-Cr | 39.13043 | 10.14493 | 10.14493
Ni-Fe-Mo-Cr-Si | 26.08696 | 0 | 0
Ni-Fe-Cr-Si-Mo | 34.78261 | 4.347826 | 4.347826
Ni-Fe-Cr-Mo-Si | 27.53623 | 4.347826 | 4.347826
Cr-Si-Mo-Ni-Fe | 24.63768 | 0 | 0
Cr-Si-Mo-Fe-Ni | 33.33333 | 2.898551 | 2.898551
Cr-Si-Ni-Mo-Fe | 30.43478 | 0 | 0
Cr-Si-Ni-Fe-Mo | 39.13043 | 0 | 0
Cr-Si-Fe-Mo-Ni | 28.98551 | 0 | 0
Cr-Si-Fe-Ni-Mo | 31.88406 | 1.449275 | 1.449275
Cr-Mo-Si-Ni-Fe | 27.53623 | 0 | 0
Cr-Mo-Si-Fe-Ni | 28.98551 | 1.449275 | 1.449275
Cr-Mo-Ni-Si-Fe | 26.08696 | 0 | 0
Cr-Mo-Ni-Fe-Si | 31.88406 | 0 | 0
Cr-Mo-Fe-Si-Ni | 24.63768 | 0 | 0
Cr-Mo-Fe-Ni-Si | 33.33333 | 0 | 0
Cr-Ni-Si-Mo-Fe | 30.43478 | 0 | 0
Cr-Ni-Si-Fe-Mo | 23.18841 | 0 | 0
Cr-Ni-Mo-Si-Fe | 24.63768 | 0 | 0
Cr-Ni-Mo-Fe-Si | 24.63768 | 0 | 0
Cr-Ni-Fe-Si-Mo | 27.53623 | 7.246377 | 7.246377
Cr-Ni-Fe-Mo-Si | 40.57971 | 7.246377 | 7.246377
Cr-Fe-Si-Mo-Ni | 26.08696 | 1.449275 | 1.449275
Cr-Fe-Si-Ni-Mo | 17.3913 | 0 | 0
Cr-Fe-Mo-Si-Ni | 27.53623 | 1.449275 | 1.449275
Cr-Fe-Mo-Ni-Si | 11.5942 | 0 | 0
Cr-Fe-Ni-Si-Mo | 40.57971 | 2.898551 | 2.898551
Cr-Fe-Ni-Mo-Si | 30.43478 | 2.898551 | 2.898551
Fe-Si-Mo-Ni-Cr | 23.18841 | 0 | 0
Fe-Si-Mo-Cr-Ni | 30.43478 | 4.347826 | 4.347826
Fe-Si-Ni-Mo-Cr | 23.18841 | 0 | 0
Fe-Si-Ni-Cr-Mo | 31.88406 | 0 | 0
Fe-Si-Cr-Mo-Ni | 30.43478 | 0 | 0
Fe-Si-Cr-Ni-Mo | 26.08696 | 0 | 0
Fe-Mo-Si-Ni-Cr | 26.08696 | 0 | 0
Fe-Mo-Si-Cr-Ni | 36.23188 | 2.898551 | 2.898551
Fe-Mo-Ni-Si-Cr | 28.98551 | 0 | 0
Fe-Mo-Ni-Cr-Si | 28.98551 | 0 | 0
Fe-Mo-Cr-Si-Ni | 36.23188 | 0 | 0
Fe-Mo-Cr-Ni-Si | 23.18841 | 1.449275 | 1.449275
Fe-Ni-Si-Mo-Cr | 33.33333 | 5.797101 | 5.797101
Fe-Ni-Si-Cr-Mo | 34.78261 | 0 | 0
Fe-Ni-Mo-Si-Cr | 28.98551 | 4.347826 | 4.347826
Fe-Ni-Mo-Cr-Si | 26.08696 | 1.449275 | 1.449275
Fe-Ni-Cr-Si-Mo | 37.68116 | 5.797101 | 5.797101
Fe-Ni-Cr-Mo-Si | 31.88406 | 7.246377 | 7.246377
Fe-Cr-Si-Mo-Ni | 28.98551 | 4.347826 | 4.347826
Fe-Cr-Si-Ni-Mo | 20.28986 | 0 | 0
Fe-Cr-Mo-Si-Ni | 30.43478 | 4.347826 | 4.347826
Fe-Cr-Mo-Ni-Si | 11.5942 | 0 | 0
Fe-Cr-Ni-Si-Mo | 37.68116 | 1.449275 | 1.449275
Fe-Cr-Ni-Mo-Si | 28.98551 | 1.449275 | 1.449275