## Sheet1
ABCDE | Gmin_FCC_fraction | eq_FCC_fraction | Gmin_eq_FCC_fraction
Nb-Mn-Ni-Cr-Fe | 34.78261 | 7.246377 | 7.246377
Nb-Mn-Ni-Fe-Cr | 43.47826 | 10.14493 | 10.14493
Nb-Mn-Cr-Ni-Fe | 21.73913 | 2.898551 | 2.898551
Nb-Mn-Cr-Fe-Ni | 14.49275 | 0 | 0
Nb-Mn-Fe-Ni-Cr | 39.13043 | 5.797101 | 5.797101
Nb-Mn-Fe-Cr-Ni | 10.14493 | 0 | 0
Nb-Ni-Mn-Cr-Fe | 23.18841 | 0 | 0
Nb-Ni-Mn-Fe-Cr | 31.88406 | 0 | 0
Nb-Ni-Cr-Mn-Fe | 5.797101 | 0 | 0
Nb-Ni-Cr-Fe-Mn | 7.246377 | 0 | 0
Nb-Ni-Fe-Mn-Cr | 30.43478 | 0 | 0
Nb-Ni-Fe-Cr-Mn | 21.73913 | 0 | 0
Nb-Cr-Mn-Ni-Fe | 30.43478 | 5.797101 | 5.797101
Nb-Cr-Mn-Fe-Ni | 24.63768 | 0 | 0
Nb-Cr-Ni-Mn-Fe | 40.57971 | 8.695652 | 8.695652
Nb-Cr-Ni-Fe-Mn | 37.68116 | 7.246377 | 7.246377
Nb-Cr-Fe-Mn-Ni | 28.98551 | 0 | 0
Nb-Cr-Fe-Ni-Mn | 34.78261 | 5.797101 | 5.797101
Nb-Fe-Mn-Ni-Cr | 40.57971 | 5.797101 | 5.797101
Nb-Fe-Mn-Cr-Ni | 8.695652 | 0 | 0
Nb-Fe-Ni-Mn-Cr | 39.13043 | 11.5942 | 11.5942
Nb-Fe-Ni-Cr-Mn | 28.98551 | 7.246377 | 7.246377
Nb-Fe-Cr-Mn-Ni | 17.3913 | 0 | 0
Nb-Fe-Cr-Ni-Mn | 24.63768 | 2.898551 | 2.898551
Mn-Nb-Ni-Cr-Fe | 20.28986 | 0 | 0
Mn-Nb-Ni-Fe-Cr | 27.53623 | 0 | 0
Mn-Nb-Cr-Ni-Fe | 31.88406 | 4.347826 | 4.347826
Mn-Nb-Cr-Fe-Ni | 31.88406 | 1.449275 | 1.449275
Mn-Nb-Fe-Ni-Cr | 26.08696 | 4.347826 | 4.347826
Mn-Nb-Fe-Cr-Ni | 26.08696 | 1.449275 | 1.449275
Mn-Ni-Nb-Cr-Fe | 33.33333 | 0 | 0
Mn-Ni-Nb-Fe-Cr | 20.28986 | 0 | 0
Mn-Ni-Cr-Nb-Fe | 43.47826 | 7.246377 | 7.246377
Mn-Ni-Cr-Fe-Nb | 27.53623 | 0 | 0
Mn-Ni-Fe-Nb-Cr | 33.33333 | 5.797101 | 5.797101
Mn-Ni-Fe-Cr-Nb | 37.68116 | 5.797101 | 5.797101
Mn-Cr-Nb-Ni-Fe | 21.73913 | 0 | 0
Mn-Cr-Nb-Fe-Ni | 28.98551 | 4.347826 | 4.347826
Mn-Cr-Ni-Nb-Fe | 20.28986 | 0 | 0
Mn-Cr-Ni-Fe-Nb | 33.33333 | 5.797101 | 5.797101
Mn-Cr-Fe-Nb-Ni | 21.73913 | 2.898551 | 2.898551
Mn-Cr-Fe-Ni-Nb | 24.63768 | 0 | 0
Mn-Fe-Nb-Ni-Cr | 11.5942 | 0 | 0
Mn-Fe-Nb-Cr-Ni | 37.68116 | 5.797101 | 5.797101
Mn-Fe-Ni-Nb-Cr | 30.43478 | 0 | 0
Mn-Fe-Ni-Cr-Nb | 42.02899 | 5.797101 | 5.797101
Mn-Fe-Cr-Nb-Ni | 28.98551 | 4.347826 | 4.347826
Mn-Fe-Cr-Ni-Nb | 11.5942 | 0 | 0
Ni-Nb-Mn-Cr-Fe | 21.73913 | 0 | 0
Ni-Nb-Mn-Fe-Cr | 7.246377 | 0 | 0
Ni-Nb-Cr-Mn-Fe | 26.08696 | 0 | 0
Ni-Nb-Cr-Fe-Mn | 27.53623 | 0 | 0
Ni-Nb-Fe-Mn-Cr | 7.246377 | 0 | 0
Ni-Nb-Fe-Cr-Mn | 24.63768 | 0 | 0
Ni-Mn-Nb-Cr-Fe | 37.68116 | 7.246377 | 7.246377
Ni-Mn-Nb-Fe-Cr | 28.98551 | 4.347826 | 4.347826
Ni-Mn-Cr-Nb-Fe | 36.23188 | 13.04348 | 13.04348
Ni-Mn-Cr-Fe-Nb | 21.73913 | 0 | 0
Ni-Mn-Fe-Nb-Cr | 49.27536 | 8.695652 | 8.695652
Ni-Mn-Fe-Cr-Nb | 33.33333 | 0 | 0
Ni-Cr-Nb-Mn-Fe | 34.78261 | 4.347826 | 4.347826
Ni-Cr-Nb-Fe-Mn | 37.68116 | 5.797101 | 5.797101
Ni-Cr-Mn-Nb-Fe | 28.98551 | 5.797101 | 5.797101
Ni-Cr-Mn-Fe-Nb | 15.94203 | 0 | 0
Ni-Cr-Fe-Nb-Mn | 34.78261 | 8.695652 | 8.695652
Ni-Cr-Fe-Mn-Nb | 10.14493 | 0 | 0
Ni-Fe-Nb-Mn-Cr | 26.08696 | 2.898551 | 2.898551
Ni-Fe-Nb-Cr-Mn | 33.33333 | 5.797101 | 5.797101
Ni-Fe-Mn-Nb-Cr | 46.37681 | 8.695652 | 8.695652
Ni-Fe-Mn-Cr-Nb | 27.53623 | 0 | 0
Ni-Fe-Cr-Nb-Mn | 42.02899 | 13.04348 | 13.04348
Ni-Fe-Cr-Mn-Nb | 17.3913 | 0 | 0
Cr-Nb-Mn-Ni-Fe | 34.78261 | 5.797101 | 5.797101
Cr-Nb-Mn-Fe-Ni | 36.23188 | 1.449275 | 1.449275
Cr-Nb-Ni-Mn-Fe | 30.43478 | 1.449275 | 1.449275
Cr-Nb-Ni-Fe-Mn | 26.08696 | 0 | 0
Cr-Nb-Fe-Mn-Ni | 39.13043 | 1.449275 | 1.449275
Cr-Nb-Fe-Ni-Mn | 28.98551 | 4.347826 | 4.347826
Cr-Mn-Nb-Ni-Fe | 14.49275 | 0 | 0
Cr-Mn-Nb-Fe-Ni | 21.73913 | 2.898551 | 2.898551
Cr-Mn-Ni-Nb-Fe | 24.63768 | 0 | 0
Cr-Mn-Ni-Fe-Nb | 37.68116 | 7.246377 | 7.246377
Cr-Mn-Fe-Nb-Ni | 14.49275 | 0 | 0
Cr-Mn-Fe-Ni-Nb | 30.43478 | 0 | 0
Cr-Ni-Nb-Mn-Fe | 8.695652 | 0 | 0
Cr-Ni-Nb-Fe-Mn | 11.5942 | 0 | 0
Cr-Ni-Mn-Nb-Fe | 28.98551 | 4.347826 | 4.347826
Cr-Ni-Mn-Fe-Nb | 44.92754 | 4.347826 | 4.347826
Cr-Ni-Fe-Nb-Mn | 28.98551 | 4.347826 | 4.347826
Cr-Ni-Fe-Mn-Nb | 40.57971 | 4.347826 | 4.347826
Cr-Fe-Nb-Mn-Ni | 24.63768 | 4.347826 | 4.347826
Cr-Fe-Nb-Ni-Mn | 15.94203 | 0 | 0
Cr-Fe-Mn-Nb-Ni | 15.94203 | 0 | 0
Cr-Fe-Mn-Ni-Nb | 33.33333 | 0 | 0
Cr-Fe-Ni-Nb-Mn | 24.63768 | 0 | 0
Cr-Fe-Ni-Mn-Nb | 42.02899 | 7.246377 | 7.246377
Fe-Nb-Mn-Ni-Cr | 30.43478 | 5.797101 | 5.797101
Fe-Nb-Mn-Cr-Ni | 23.18841 | 1.449275 | 1.449275
Fe-Nb-Ni-Mn-Cr | 24.63768 | 0 | 0
Fe-Nb-Ni-Cr-Mn | 20.28986 | 0 | 0
Fe-Nb-Cr-Mn-Ni | 24.63768 | 1.449275 | 1.449275
Fe-Nb-Cr-Ni-Mn | 36.23188 | 4.347826 | 4.347826
Fe-Mn-Nb-Ni-Cr | 8.695652 | 0 | 0
Fe-Mn-Nb-Cr-Ni | 37.68116 | 4.347826 | 4.347826
Fe-Mn-Ni-Nb-Cr | 30.43478 | 0 | 0
Fe-Mn-Ni-Cr-Nb | 46.37681 | 7.246377 | 7.246377
Fe-Mn-Cr-Nb-Ni | 28.98551 | 1.449275 | 1.449275
Fe-Mn-Cr-Ni-Nb | 14.49275 | 0 | 0
Fe-Ni-Nb-Mn-Cr | 17.3913 | 0 | 0
Fe-Ni-Nb-Cr-Mn | 31.88406 | 0 | 0
Fe-Ni-Mn-Nb-Cr | 39.13043 | 7.246377 | 7.246377
Fe-Ni-Mn-Cr-Nb | 36.23188 | 4.347826 | 4.347826
Fe-Ni-Cr-Nb-Mn | 40.57971 | 7.246377 | 7.246377
Fe-Ni-Cr-Mn-Nb | 26.08696 | 0 | 0
Fe-Cr-Nb-Mn-Ni | 30.43478 | 4.347826 | 4.347826
Fe-Cr-Nb-Ni-Mn | 21.73913 | 0 | 0
Fe-Cr-Mn-Nb-Ni | 23.18841 | 1.449275 | 1.449275
Fe-Cr-Mn-Ni-Nb | 24.63768 | 0 | 0
Fe-Cr-Ni-Nb-Mn | 14.49275 | 0 | 0
Fe-Cr-Ni-Mn-Nb | 36.23188 | 5.797101 | 5.797101