## Sheet1
ABCDE | Gmin_FCC_fraction | eq_FCC_fraction | Gmin_eq_FCC_fraction
W-Cu-Ni-Cr-Fe | 15.94203 | 0 | 0
W-Cu-Ni-Fe-Cr | 27.53623 | 4.347826 | 4.347826
W-Cu-Cr-Ni-Fe | 11.5942 | 1.449275 | 1.449275
W-Cu-Cr-Fe-Ni | 13.04348 | 0 | 0
W-Cu-Fe-Ni-Cr | 26.08696 | 4.347826 | 4.347826
W-Cu-Fe-Cr-Ni | 2.898551 | 0 | 0
W-Ni-Cu-Cr-Fe | 7.246377 | 0 | 0
W-Ni-Cu-Fe-Cr | 10.14493 | 0 | 0
W-Ni-Cr-Cu-Fe | 1.449275 | 0 | 0
W-Ni-Cr-Fe-Cu | 4.347826 | 0 | 0
W-Ni-Fe-Cu-Cr | 14.49275 | 0 | 0
W-Ni-Fe-Cr-Cu | 14.49275 | 0 | 0
W-Cr-Cu-Ni-Fe | 17.3913 | 0 | 0
W-Cr-Cu-Fe-Ni | 13.04348 | 0 | 0
W-Cr-Ni-Cu-Fe | 20.28986 | 0 | 0
W-Cr-Ni-Fe-Cu | 26.08696 | 5.797101 | 5.797101
W-Cr-Fe-Cu-Ni | 4.347826 | 0 | 0
W-Cr-Fe-Ni-Cu | 24.63768 | 1.449275 | 1.449275
W-Fe-Cu-Ni-Cr | 17.3913 | 0 | 0
W-Fe-Cu-Cr-Ni | 2.898551 | 0 | 0
W-Fe-Ni-Cu-Cr | 30.43478 | 0 | 0
W-Fe-Ni-Cr-Cu | 17.3913 | 4.347826 | 4.347826
W-Fe-Cr-Cu-Ni | 2.898551 | 0 | 0
W-Fe-Cr-Ni-Cu | 8.695652 | 0 | 0
Cu-W-Ni-Cr-Fe | 10.14493 | 0 | 0
Cu-W-Ni-Fe-Cr | 18.84058 | 1.449275 | 1.449275
Cu-W-Cr-Ni-Fe | 18.84058 | 2.898551 | 2.898551
Cu-W-Cr-Fe-Ni | 21.73913 | 0 | 0
Cu-W-Fe-Ni-Cr | 15.94203 | 2.898551 | 2.898551
Cu-W-Fe-Cr-Ni | 10.14493 | 0 | 0
Cu-Ni-W-Cr-Fe | 11.5942 | 0 | 0
Cu-Ni-W-Fe-Cr | 7.246377 | 0 | 0
Cu-Ni-Cr-W-Fe | 15.94203 | 0 | 0
Cu-Ni-Cr-Fe-W | 8.695652 | 0 | 0
Cu-Ni-Fe-W-Cr | 23.18841 | 0 | 0
Cu-Ni-Fe-Cr-W | 26.08696 | 1.449275 | 1.449275
Cu-Cr-W-Ni-Fe | 10.14493 | 0 | 0
Cu-Cr-W-Fe-Ni | 17.3913 | 0 | 0
Cu-Cr-Ni-W-Fe | 8.695652 | 0 | 0
Cu-Cr-Ni-Fe-W | 23.18841 | 4.347826 | 4.347826
Cu-Cr-Fe-W-Ni | 7.246377 | 0 | 0
Cu-Cr-Fe-Ni-W | 18.84058 | 0 | 0
Cu-Fe-W-Ni-Cr | 4.347826 | 0 | 0
Cu-Fe-W-Cr-Ni | 17.3913 | 0 | 0
Cu-Fe-Ni-W-Cr | 20.28986 | 0 | 0
Cu-Fe-Ni-Cr-W | 26.08696 | 4.347826 | 4.347826
Cu-Fe-Cr-W-Ni | 14.49275 | 0 | 0
Cu-Fe-Cr-Ni-W | 5.797101 | 0 | 0
Ni-W-Cu-Cr-Fe | 10.14493 | 0 | 0
Ni-W-Cu-Fe-Cr | 5.797101 | 0 | 0
Ni-W-Cr-Cu-Fe | 11.5942 | 0 | 0
Ni-W-Cr-Fe-Cu | 5.797101 | 0 | 0
Ni-W-Fe-Cu-Cr | 2.898551 | 0 | 0
Ni-W-Fe-Cr-Cu | 7.246377 | 0 | 0
Ni-Cu-W-Cr-Fe | 21.73913 | 1.449275 | 1.449275
Ni-Cu-W-Fe-Cr | 11.5942 | 0 | 0
Ni-Cu-Cr-W-Fe | 26.08696 | 1.449275 | 1.449275
Ni-Cu-Cr-Fe-W | 7.246377 | 0 | 0
Ni-Cu-Fe-W-Cr | 20.28986 | 0 | 0
Ni-Cu-Fe-Cr-W | 8.695652 | 0 | 0
Ni-Cr-W-Cu-Fe | 20.28986 | 4.347826 | 4.347826
Ni-Cr-W-Fe-Cu | 14.49275 | 0 | 0
Ni-Cr-Cu-W-Fe | 17.3913 | 4.347826 | 4.347826
Ni-Cr-Cu-Fe-W | 4.347826 | 0 | 0
Ni-Cr-Fe-W-Cu | 13.04348 | 0 | 0
Ni-Cr-Fe-Cu-W | 5.797101 | 0 | 0
Ni-Fe-W-Cu-Cr | 13.04348 | 1.449275 | 1.449275
Ni-Fe-W-Cr-Cu | 21.73913 | 0 | 0
Ni-Fe-Cu-W-Cr | 21.73913 | 8.695652 | 8.695652
Ni-Fe-Cu-Cr-W | 14.49275 | 0 | 0
Ni-Fe-Cr-W-Cu | 27.53623 | 5.797101 | 5.797101
Ni-Fe-Cr-Cu-W | 14.49275 | 0 | 0
Cr-W-Cu-Ni-Fe | 20.28986 | 0 | 0
Cr-W-Cu-Fe-Ni | 18.84058 | 0 | 0
Cr-W-Ni-Cu-Fe | 15.94203 | 0 | 0
Cr-W-Ni-Fe-Cu | 18.84058 | 0 | 0
Cr-W-Fe-Cu-Ni | 10.14493 | 0 | 0
Cr-W-Fe-Ni-Cu | 18.84058 | 0 | 0
Cr-Cu-W-Ni-Fe | 10.14493 | 0 | 0
Cr-Cu-W-Fe-Ni | 10.14493 | 1.449275 | 1.449275
Cr-Cu-Ni-W-Fe | 10.14493 | 0 | 0
Cr-Cu-Ni-Fe-W | 30.43478 | 0 | 0
Cr-Cu-Fe-W-Ni | 2.898551 | 0 | 0
Cr-Cu-Fe-Ni-W | 18.84058 | 0 | 0
Cr-Ni-W-Cu-Fe | 4.347826 | 0 | 0
Cr-Ni-W-Fe-Cu | 2.898551 | 0 | 0
Cr-Ni-Cu-W-Fe | 13.04348 | 0 | 0
Cr-Ni-Cu-Fe-W | 18.84058 | 0 | 0
Cr-Ni-Fe-W-Cu | 15.94203 | 2.898551 | 2.898551
Cr-Ni-Fe-Cu-W | 23.18841 | 1.449275 | 1.449275
Cr-Fe-W-Cu-Ni | 8.695652 | 0 | 0
Cr-Fe-W-Ni-Cu | 7.246377 | 0 | 0
Cr-Fe-Cu-W-Ni | 4.347826 | 0 | 0
Cr-Fe-Cu-Ni-W | 11.5942 | 0 | 0
Cr-Fe-Ni-W-Cu | 17.3913 | 1.449275 | 1.449275
Cr-Fe-Ni-Cu-W | 27.53623 | 1.449275 | 1.449275
Fe-W-Cu-Ni-Cr | 11.5942 | 0 | 0
Fe-W-Cu-Cr-Ni | 11.5942 | 0 | 0
Fe-W-Ni-Cu-Cr | 11.5942 | 0 | 0
Fe-W-Ni-Cr-Cu | 8.695652 | 0 | 0
Fe-W-Cr-Cu-Ni | 17.3913 | 0 | 0
Fe-W-Cr-Ni-Cu | 8.695652 | 0 | 0
Fe-Cu-W-Ni-Cr | 4.347826 | 0 | 0
Fe-Cu-W-Cr-Ni | 18.84058 | 4.347826 | 4.347826
Fe-Cu-Ni-W-Cr | 14.49275 | 0 | 0
Fe-Cu-Ni-Cr-W | 23.18841 | 0 | 0
Fe-Cu-Cr-W-Ni | 18.84058 | 1.449275 | 1.449275
Fe-Cu-Cr-Ni-W | 5.797101 | 0 | 0
Fe-Ni-W-Cu-Cr | 13.04348 | 1.449275 | 1.449275
Fe-Ni-W-Cr-Cu | 13.04348 | 0 | 0
Fe-Ni-Cu-W-Cr | 27.53623 | 4.347826 | 4.347826
Fe-Ni-Cu-Cr-W | 21.73913 | 0 | 0
Fe-Ni-Cr-W-Cu | 23.18841 | 7.246377 | 7.246377
Fe-Ni-Cr-Cu-W | 13.04348 | 0 | 0
Fe-Cr-W-Cu-Ni | 20.28986 | 1.449275 | 1.449275
Fe-Cr-W-Ni-Cu | 7.246377 | 0 | 0
Fe-Cr-Cu-W-Ni | 18.84058 | 2.898551 | 2.898551
Fe-Cr-Cu-Ni-W | 8.695652 | 0 | 0
Fe-Cr-Ni-W-Cu | 10.14493 | 0 | 0
Fe-Cr-Ni-Cu-W | 14.49275 | 0 | 0